## Fig.4b
7 K |  | 16 K |  | 21 K |  | 26 K |  | 31 K |  | 40 K |  | 50 K
E-EF(eV) | Intensity (arb. units) | E-EF(eV) | Intensity (arb. units) | E-EF(eV) | Intensity (arb. units) | E-EF(eV) | Intensity (arb. units) | E-EF(eV) | Intensity (arb. units) | E-EF(eV) | Intensity (arb. units) | E-EF(eV) | Intensity (arb. units)
-0.0406 | 5.7428 | -0.0406 | 5.7481 | -0.0406 | 5.7927 | -0.0406 | 5.8217 | -0.0406 | 5.7218 | -0.0406 | 5.7513 | -0.0406 | 5.738
-0.0397 | 5.7155 | -0.0397 | 5.7165 | -0.0397 | 5.7872 | -0.0397 | 5.7916 | -0.0397 | 5.711 | -0.0397 | 5.6777 | -0.0397 | 5.6939
-0.0389 | 5.684 | -0.0389 | 5.6959 | -0.0389 | 5.764 | -0.0389 | 5.7487 | -0.0389 | 5.6696 | -0.0389 | 5.6301 | -0.0389 | 5.6633
-0.038 | 5.6304 | -0.038 | 5.6754 | -0.038 | 5.7199 | -0.038 | 5.6957 | -0.038 | 5.6059 | -0.038 | 5.5948 | -0.038 | 5.6418
-0.0372 | 5.556 | -0.0372 | 5.6276 | -0.0372 | 5.6513 | -0.0372 | 5.6378 | -0.0372 | 5.5488 | -0.0372 | 5.5708 | -0.0372 | 5.6102
-0.0364 | 5.4746 | -0.0364 | 5.5522 | -0.0364 | 5.5581 | -0.0364 | 5.5639 | -0.0364 | 5.5118 | -0.0364 | 5.5606 | -0.0364 | 5.5568
-0.0355 | 5.416 | -0.0355 | 5.4663 | -0.0355 | 5.4778 | -0.0355 | 5.4797 | -0.0355 | 5.4778 | -0.0355 | 5.5328 | -0.0355 | 5.4926
-0.0347 | 5.3936 | -0.0347 | 5.3986 | -0.0347 | 5.4168 | -0.0347 | 5.4052 | -0.0347 | 5.4428 | -0.0347 | 5.4722 | -0.0347 | 5.4332
-0.0338 | 5.3897 | -0.0338 | 5.3534 | -0.0338 | 5.3577 | -0.0338 | 5.3419 | -0.0338 | 5.4072 | -0.0338 | 5.4056 | -0.0338 | 5.4001
-0.033 | 5.3774 | -0.033 | 5.323 | -0.033 | 5.2844 | -0.033 | 5.3007 | -0.033 | 5.3776 | -0.033 | 5.3496 | -0.033 | 5.3705
-0.0322 | 5.3475 | -0.0322 | 5.2986 | -0.0322 | 5.2173 | -0.0322 | 5.2618 | -0.0322 | 5.3338 | -0.0322 | 5.3024 | -0.0322 | 5.3083
-0.0313 | 5.3089 | -0.0313 | 5.2562 | -0.0313 | 5.1787 | -0.0313 | 5.2064 | -0.0313 | 5.2665 | -0.0313 | 5.255 | -0.0313 | 5.2265
-0.0305 | 5.2544 | -0.0305 | 5.1916 | -0.0305 | 5.1515 | -0.0305 | 5.1369 | -0.0305 | 5.2001 | -0.0305 | 5.1909 | -0.0305 | 5.1549
-0.0296 | 5.1925 | -0.0296 | 5.1155 | -0.0296 | 5.1142 | -0.0296 | 5.068 | -0.0296 | 5.1363 | -0.0296 | 5.1394 | -0.0296 | 5.0887
-0.0288 | 5.1331 | -0.0288 | 5.0574 | -0.0288 | 5.0723 | -0.0288 | 5.0244 | -0.0288 | 5.0761 | -0.0288 | 5.1065 | -0.0288 | 5.0481
-0.028 | 5.0748 | -0.028 | 5.0224 | -0.028 | 5.0184 | -0.028 | 4.9941 | -0.028 | 5.0127 | -0.028 | 5.0831 | -0.028 | 5.0256
-0.0271 | 5.0169 | -0.0271 | 5.0063 | -0.0271 | 4.9413 | -0.0271 | 4.9527 | -0.0271 | 4.9386 | -0.0271 | 5.0596 | -0.0271 | 4.9922
-0.0263 | 4.9752 | -0.0263 | 4.9893 | -0.0263 | 4.858 | -0.0263 | 4.8899 | -0.0263 | 4.8703 | -0.0263 | 5.0476 | -0.0263 | 4.9488
-0.0255 | 4.9443 | -0.0255 | 4.9499 | -0.0255 | 4.7958 | -0.0255 | 4.8213 | -0.0255 | 4.8282 | -0.0255 | 5.0421 | -0.0255 | 4.8913
-0.0246 | 4.9031 | -0.0246 | 4.8854 | -0.0246 | 4.7442 | -0.0246 | 4.7768 | -0.0246 | 4.7943 | -0.0246 | 5.028 | -0.0246 | 4.8247
-0.0238 | 4.8441 | -0.0238 | 4.8033 | -0.0238 | 4.6902 | -0.0238 | 4.7302 | -0.0238 | 4.7522 | -0.0238 | 5.0026 | -0.0238 | 4.7559
-0.0229 | 4.7811 | -0.0229 | 4.7315 | -0.0229 | 4.6394 | -0.0229 | 4.6778 | -0.0229 | 4.7017 | -0.0229 | 4.9468 | -0.0229 | 4.692
-0.0221 | 4.7091 | -0.0221 | 4.6833 | -0.0221 | 4.5852 | -0.0221 | 4.6273 | -0.0221 | 4.6512 | -0.0221 | 4.8712 | -0.0221 | 4.631
-0.0213 | 4.6248 | -0.0213 | 4.6519 | -0.0213 | 4.5142 | -0.0213 | 4.5713 | -0.0213 | 4.6059 | -0.0213 | 4.7899 | -0.0213 | 4.5674
-0.0204 | 4.547 | -0.0204 | 4.6145 | -0.0204 | 4.4204 | -0.0204 | 4.5026 | -0.0204 | 4.5489 | -0.0204 | 4.6902 | -0.0204 | 4.5093
-0.0196 | 4.4962 | -0.0196 | 4.5497 | -0.0196 | 4.3192 | -0.0196 | 4.4193 | -0.0196 | 4.4783 | -0.0196 | 4.5646 | -0.0196 | 4.4524
-0.0187 | 4.4594 | -0.0187 | 4.4568 | -0.0187 | 4.2269 | -0.0187 | 4.3299 | -0.0187 | 4.4114 | -0.0187 | 4.4256 | -0.0187 | 4.3821
-0.0179 | 4.4125 | -0.0179 | 4.3584 | -0.0179 | 4.1439 | -0.0179 | 4.2446 | -0.0179 | 4.3407 | -0.0179 | 4.3142 | -0.0179 | 4.3037
-0.0171 | 4.3542 | -0.0171 | 4.2758 | -0.0171 | 4.0742 | -0.0171 | 4.1545 | -0.0171 | 4.246 | -0.0171 | 4.2325 | -0.0171 | 4.2069
-0.0162 | 4.2883 | -0.0162 | 4.2065 | -0.0162 | 4.0107 | -0.0162 | 4.059 | -0.0162 | 4.1264 | -0.0162 | 4.1632 | -0.0162 | 4.0964
-0.0154 | 4.2073 | -0.0154 | 4.1483 | -0.0154 | 3.9435 | -0.0154 | 3.9723 | -0.0154 | 4.0207 | -0.0154 | 4.0957 | -0.0154 | 3.9957
-0.0145 | 4.1367 | -0.0145 | 4.0852 | -0.0145 | 3.888 | -0.0145 | 3.887 | -0.0145 | 3.9467 | -0.0145 | 4.0195 | -0.0145 | 3.9043
-0.0137 | 4.0703 | -0.0137 | 4.0053 | -0.0137 | 3.8437 | -0.0137 | 3.8066 | -0.0137 | 3.8968 | -0.0137 | 3.9188 | -0.0137 | 3.8087
-0.0129 | 3.9852 | -0.0129 | 3.9141 | -0.0129 | 3.7875 | -0.0129 | 3.7297 | -0.0129 | 3.8501 | -0.0129 | 3.7963 | -0.0129 | 3.6997
-0.012 | 3.8863 | -0.012 | 3.8174 | -0.012 | 3.7026 | -0.012 | 3.6531 | -0.012 | 3.7702 | -0.012 | 3.6685 | -0.012 | 3.5876
-0.0112 | 3.782 | -0.0112 | 3.7246 | -0.0112 | 3.6084 | -0.0112 | 3.5543 | -0.0112 | 3.6446 | -0.0112 | 3.5622 | -0.0112 | 3.4896
-0.0104 | 3.6665 | -0.0104 | 3.6288 | -0.0104 | 3.5168 | -0.0104 | 3.4282 | -0.0104 | 3.5029 | -0.0104 | 3.4753 | -0.0104 | 3.395
-0.0095 | 3.5301 | -0.0095 | 3.5155 | -0.0095 | 3.4155 | -0.0095 | 3.3001 | -0.0095 | 3.3801 | -0.0095 | 3.387 | -0.0095 | 3.2938
-0.0087 | 3.3891 | -0.0087 | 3.3779 | -0.0087 | 3.2925 | -0.0087 | 3.1929 | -0.0087 | 3.2709 | -0.0087 | 3.2882 | -0.0087 | 3.1837
-0.0078 | 3.2525 | -0.0078 | 3.2306 | -0.0078 | 3.1592 | -0.0078 | 3.0886 | -0.0078 | 3.1493 | -0.0078 | 3.1729 | -0.0078 | 3.0742
-0.007 | 3.1097 | -0.007 | 3.0813 | -0.007 | 3.0182 | -0.007 | 2.9644 | -0.007 | 2.9931 | -0.007 | 3.0335 | -0.007 | 2.9555
-0.0062 | 2.9485 | -0.0062 | 2.9264 | -0.0062 | 2.8473 | -0.0062 | 2.8225 | -0.0062 | 2.8301 | -0.0062 | 2.8759 | -0.0062 | 2.8179
-0.0053 | 2.7685 | -0.0053 | 2.7554 | -0.0053 | 2.6622 | -0.0053 | 2.6741 | -0.0053 | 2.6789 | -0.0053 | 2.7202 | -0.0053 | 2.6698
-0.0045 | 2.5824 | -0.0045 | 2.5683 | -0.0045 | 2.4825 | -0.0045 | 2.5227 | -0.0045 | 2.5291 | -0.0045 | 2.5777 | -0.0045 | 2.5228
-0.0036 | 2.3795 | -0.0036 | 2.3817 | -0.0036 | 2.319 | -0.0036 | 2.3609 | -0.0036 | 2.3683 | -0.0036 | 2.4324 | -0.0036 | 2.3876
-0.0028 | 2.1667 | -0.0028 | 2.1956 | -0.0028 | 2.1699 | -0.0028 | 2.1809 | -0.0028 | 2.2008 | -0.0028 | 2.2783 | -0.0028 | 2.2616
-0.002 | 1.9434 | -0.002 | 2.0129 | -0.002 | 2.0141 | -0.002 | 1.9908 | -0.002 | 2.0338 | -0.002 | 2.1256 | -0.002 | 2.1421
-0.0011 | 1.7143 | -0.0011 | 1.8252 | -0.0011 | 1.8411 | -0.0011 | 1.8121 | -0.0011 | 1.8629 | -0.0011 | 1.9811 | -0.0011 | 2.0098
-0.0003 | 1.4854 | -0.0003 | 1.6311 | -0.0003 | 1.6516 | -0.0003 | 1.6451 | -0.0003 | 1.6942 | -0.0003 | 1.8469 | -0.0003 | 1.8637
0.0006 | 1.2713 | 0.0006 | 1.428 | 0.0006 | 1.461 | 0.0006 | 1.4986 | 0.0006 | 1.5273 | 0.0006 | 1.705 | 0.0006 | 1.725
0.0014 | 1.0795 | 0.0014 | 1.2324 | 0.0014 | 1.2959 | 0.0014 | 1.361 | 0.0014 | 1.3785 | 0.0014 | 1.5514 | 0.0014 | 1.603
0.0022 | 0.9055 | 0.0022 | 1.0634 | 0.0022 | 1.1474 | 0.0022 | 1.2203 | 0.0022 | 1.25 | 0.0022 | 1.3979 | 0.0022 | 1.4871
0.0031 | 0.7513 | 0.0031 | 0.9168 | 0.0031 | 1.0041 | 0.0031 | 1.0742 | 0.0031 | 1.1273 | 0.0031 | 1.2612 | 0.0031 | 1.3672
0.0039 | 0.6317 | 0.0039 | 0.7887 | 0.0039 | 0.8687 | 0.0039 | 0.9351 | 0.0039 | 1.006 | 0.0039 | 1.1441 | 0.0039 | 1.2493
0.0047 | 0.5422 | 0.0047 | 0.6809 | 0.0047 | 0.7502 | 0.0047 | 0.8121 | 0.0047 | 0.8873 | 0.0047 | 1.0343 | 0.0047 | 1.1373
0.0056 | 0.4755 | 0.0056 | 0.5976 | 0.0056 | 0.6599 | 0.0056 | 0.7068 | 0.0056 | 0.7813 | 0.0056 | 0.9275 | 0.0056 | 1.032
0.0064 | 0.422 | 0.0064 | 0.5317 | 0.0064 | 0.5855 | 0.0064 | 0.6211 | 0.0064 | 0.6939 | 0.0064 | 0.8307 | 0.0064 | 0.942
0.0073 | 0.3812 | 0.0073 | 0.4698 | 0.0073 | 0.5215 | 0.0073 | 0.5537 | 0.0073 | 0.619 | 0.0073 | 0.7432 | 0.0073 | 0.862
0.0081 | 0.353 | 0.0081 | 0.4149 | 0.0081 | 0.4649 | 0.0081 | 0.4985 | 0.0081 | 0.5552 | 0.0081 | 0.6619 | 0.0081 | 0.7805
0.0089 | 0.3345 | 0.0089 | 0.375 | 0.0089 | 0.4163 | 0.0089 | 0.4508 | 0.0089 | 0.5011 | 0.0089 | 0.5892 | 0.0089 | 0.7025
0.0098 | 0.3193 | 0.0098 | 0.3504 | 0.0098 | 0.3827 | 0.0098 | 0.4079 | 0.0098 | 0.4543 | 0.0098 | 0.5314 | 0.0098 | 0.6308
0.0106 | 0.3039 | 0.0106 | 0.341 | 0.0106 | 0.3644 | 0.0106 | 0.3726 | 0.0106 | 0.4194 | 0.0106 | 0.4895 | 0.0106 | 0.5716
0.0115 | 0.2949 | 0.0115 | 0.3387 | 0.0115 | 0.3521 | 0.0115 | 0.3531 | 0.0115 | 0.394 | 0.0115 | 0.456 | 0.0115 | 0.5291
0.0123 | 0.2906 | 0.0123 | 0.3309 | 0.0123 | 0.3383 | 0.0123 | 0.344 | 0.0123 | 0.373 | 0.0123 | 0.4291 | 0.0123 | 0.4977
0.0131 | 0.2905 | 0.0131 | 0.3169 | 0.0131 | 0.3241 | 0.0131 | 0.3374 | 0.0131 | 0.3496 | 0.0131 | 0.404 | 0.0131 | 0.4735
0.014 | 0.291 | 0.014 | 0.3048 | 0.014 | 0.3134 | 0.014 | 0.3268 | 0.014 | 0.3264 | 0.014 | 0.3808 | 0.014 | 0.4543
0.0148 | 0.2912 | 0.0148 | 0.2987 | 0.0148 | 0.3069 | 0.0148 | 0.3138 | 0.0148 | 0.3086 | 0.0148 | 0.361 | 0.0148 | 0.4332
0.0157 | 0.2931 | 0.0157 | 0.2973 | 0.0157 | 0.3026 | 0.0157 | 0.3063 | 0.0157 | 0.2978 | 0.0157 | 0.3455 | 0.0157 | 0.4082
0.0165 | 0.2955 | 0.0165 | 0.2964 | 0.0165 | 0.3024 | 0.0165 | 0.3018 | 0.0165 | 0.2936 | 0.0165 | 0.3334 | 0.0165 | 0.3841
0.0173 | 0.2936 | 0.0173 | 0.2948 | 0.0173 | 0.3029 | 0.0173 | 0.2948 | 0.0173 | 0.2953 | 0.0173 | 0.3196 | 0.0173 | 0.3629
0.0182 | 0.29 | 0.0182 | 0.2906 | 0.0182 | 0.3011 | 0.0182 | 0.2864 | 0.0182 | 0.2966 | 0.0182 | 0.3095 | 0.0182 | 0.3487
0.019 | 0.2852 | 0.019 | 0.2849 | 0.019 | 0.3001 | 0.019 | 0.2803 | 0.019 | 0.2929 | 0.019 | 0.3065 | 0.019 | 0.3412
0.0198 | 0.2807 | 0.0198 | 0.2831 | 0.0198 | 0.2966 | 0.0198 | 0.2829 | 0.0198 | 0.2846 | 0.0198 | 0.3094 | 0.0198 | 0.3365
0.0207 | 0.276 | 0.0207 | 0.2855 | 0.0207 | 0.2932 | 0.0207 | 0.2927 | 0.0207 | 0.2828 | 0.0207 | 0.3136 | 0.0207 | 0.3316

## Fig.4c
7 K |  | 16 K |  | 21 K |  | 26 K |  | 31 K |  | 40 K |  | 50 K
E-EF(eV) | Intensity (arb. units) | E-EF(eV) | Intensity (arb. units) | E-EF(eV) | Intensity (arb. units) | E-EF(eV) | Intensity (arb. units) | E-EF(eV) | Intensity (arb. units) | E-EF(eV) | Intensity (arb. units) | E-EF(eV) | Intensity (arb. units)
-0.0104 | 3.6665 | -0.0104 | 3.6288 | -0.0104 | 3.5168 | -0.0104 | 3.4282 | -0.0104 | 3.5029 | -0.0104 | 3.4753 | -0.0104 | 3.395
-0.0095 | 3.5301 | -0.0095 | 3.5155 | -0.0095 | 3.4155 | -0.0095 | 3.3001 | -0.0095 | 3.3801 | -0.0095 | 3.387 | -0.0095 | 3.2938
-0.0087 | 3.3891 | -0.0087 | 3.3779 | -0.0087 | 3.2925 | -0.0087 | 3.1929 | -0.0087 | 3.2709 | -0.0087 | 3.2882 | -0.0087 | 3.1837
-0.0078 | 3.2525 | -0.0078 | 3.2306 | -0.0078 | 3.1592 | -0.0078 | 3.0886 | -0.0078 | 3.1493 | -0.0078 | 3.1729 | -0.0078 | 3.0742
-0.007 | 3.1097 | -0.007 | 3.0813 | -0.007 | 3.0182 | -0.007 | 2.9644 | -0.007 | 2.9931 | -0.007 | 3.0335 | -0.007 | 2.9555
-0.0062 | 2.9485 | -0.0062 | 2.9264 | -0.0062 | 2.8473 | -0.0062 | 2.8225 | -0.0062 | 2.8301 | -0.0062 | 2.8759 | -0.0062 | 2.8179
-0.0053 | 2.7685 | -0.0053 | 2.7554 | -0.0053 | 2.6622 | -0.0053 | 2.6741 | -0.0053 | 2.6789 | -0.0053 | 2.7202 | -0.0053 | 2.6698
-0.0045 | 2.5824 | -0.0045 | 2.5683 | -0.0045 | 2.4825 | -0.0045 | 2.5227 | -0.0045 | 2.5291 | -0.0045 | 2.5777 | -0.0045 | 2.5228
-0.0036 | 2.3795 | -0.0036 | 2.3817 | -0.0036 | 2.319 | -0.0036 | 2.3609 | -0.0036 | 2.3683 | -0.0036 | 2.4324 | -0.0036 | 2.3876
-0.0028 | 2.1667 | -0.0028 | 2.1956 | -0.0028 | 2.1699 | -0.0028 | 2.1809 | -0.0028 | 2.2008 | -0.0028 | 2.2783 | -0.0028 | 2.2616
-0.002 | 1.9434 | -0.002 | 2.0129 | -0.002 | 2.0141 | -0.002 | 1.9908 | -0.002 | 2.0338 | -0.002 | 2.1256 | -0.002 | 2.1421
-0.0011 | 1.7143 | -0.0011 | 1.8252 | -0.0011 | 1.8411 | -0.0011 | 1.8121 | -0.0011 | 1.8629 | -0.0011 | 1.9811 | -0.0011 | 2.0098
-0.0003 | 1.4854 | -0.0003 | 1.6311 | -0.0003 | 1.6516 | -0.0003 | 1.6451 | -0.0003 | 1.6942 | -0.0003 | 1.8469 | -0.0003 | 1.8637
0.0006 | 1.2713 | 0.0006 | 1.428 | 0.0006 | 1.461 | 0.0006 | 1.4986 | 0.0006 | 1.5273 | 0.0006 | 1.705 | 0.0006 | 1.725
0.0014 | 1.0795 | 0.0014 | 1.2324 | 0.0014 | 1.2959 | 0.0014 | 1.361 | 0.0014 | 1.3785 | 0.0014 | 1.5514 | 0.0014 | 1.603
0.0022 | 0.9055 | 0.0022 | 1.0634 | 0.0022 | 1.1474 | 0.0022 | 1.2203 | 0.0022 | 1.25 | 0.0022 | 1.3979 | 0.0022 | 1.4871
0.0031 | 0.7513 | 0.0031 | 0.9168 | 0.0031 | 1.0041 | 0.0031 | 1.0742 | 0.0031 | 1.1273 | 0.0031 | 1.2612 | 0.0031 | 1.3672
0.0039 | 0.6317 | 0.0039 | 0.7887 | 0.0039 | 0.8687 | 0.0039 | 0.9351 | 0.0039 | 1.006 | 0.0039 | 1.1441 | 0.0039 | 1.2493
0.0047 | 0.5422 | 0.0047 | 0.6809 | 0.0047 | 0.7502 | 0.0047 | 0.8121 | 0.0047 | 0.8873 | 0.0047 | 1.0343 | 0.0047 | 1.1373
0.0056 | 0.4755 | 0.0056 | 0.5976 | 0.0056 | 0.6599 | 0.0056 | 0.7068 | 0.0056 | 0.7813 | 0.0056 | 0.9275 | 0.0056 | 1.032
0.0064 | 0.422 | 0.0064 | 0.5317 | 0.0064 | 0.5855 | 0.0064 | 0.6211 | 0.0064 | 0.6939 | 0.0064 | 0.8307 | 0.0064 | 0.942
0.0073 | 0.3812 | 0.0073 | 0.4698 | 0.0073 | 0.5215 | 0.0073 | 0.5537 | 0.0073 | 0.619 | 0.0073 | 0.7432 | 0.0073 | 0.862
0.0081 | 0.353 | 0.0081 | 0.4149 | 0.0081 | 0.4649 | 0.0081 | 0.4985 | 0.0081 | 0.5552 | 0.0081 | 0.6619 | 0.0081 | 0.7805
0.0089 | 0.3345 | 0.0089 | 0.375 | 0.0089 | 0.4163 | 0.0089 | 0.4508 | 0.0089 | 0.5011 | 0.0089 | 0.5892 | 0.0089 | 0.7025
0.0098 | 0.3193 | 0.0098 | 0.3504 | 0.0098 | 0.3827 | 0.0098 | 0.4079 | 0.0098 | 0.4543 | 0.0098 | 0.5314 | 0.0098 | 0.6308
0.0106 | 0.3039 | 0.0106 | 0.341 | 0.0106 | 0.3644 | 0.0106 | 0.3726 | 0.0106 | 0.4194 | 0.0106 | 0.4895 | 0.0106 | 0.5716

## Fig.4d
Experimental data |  |  | Fitting curve
T (K) | Leading-edge shift (meV) | Error bar (meV) | T (K) | Leading-edge shift (meV)
7 | 1.5 | ±0.60 | 7 | 1.47
16 | 1.09 | ±0.70 | 7.22 | 1.46
21 | 1.02 | ±0.96 | 7.43 | 1.46
26 | 1.15 | ±0.82 | 7.65 | 1.45
31 | 0.89 | ±0.58 | 7.86 | 1.45
40 | 0.11 | ±0.72 | 8.08 | 1.44
50 | 0 | ±0.40 | 8.3 | 1.44
|  |  | 8.51 | 1.44
|  |  | 8.73 | 1.43
|  |  | 8.94 | 1.43
|  |  | 9.16 | 1.42
|  |  | 9.38 | 1.42
|  |  | 9.59 | 1.41
|  |  | 9.81 | 1.41
|  |  | 10.03 | 1.4
|  |  | 10.24 | 1.4
|  |  | 10.46 | 1.39
|  |  | 10.67 | 1.39
|  |  | 10.89 | 1.38
|  |  | 11.11 | 1.38
|  |  | 11.32 | 1.37
|  |  | 11.54 | 1.37
|  |  | 11.75 | 1.36
|  |  | 11.97 | 1.35
|  |  | 12.19 | 1.35
|  |  | 12.4 | 1.34
|  |  | 12.62 | 1.34
|  |  | 12.83 | 1.33
|  |  | 13.05 | 1.33
|  |  | 13.27 | 1.32
|  |  | 13.48 | 1.32
|  |  | 13.7 | 1.31
|  |  | 13.91 | 1.31
|  |  | 14.13 | 1.3
|  |  | 14.35 | 1.3
|  |  | 14.56 | 1.29
|  |  | 14.78 | 1.29
|  |  | 15 | 1.28
|  |  | 15.21 | 1.27
|  |  | 15.43 | 1.27
|  |  | 15.64 | 1.26
|  |  | 15.86 | 1.26
|  |  | 16.08 | 1.25
|  |  | 16.29 | 1.25
|  |  | 16.51 | 1.24
|  |  | 16.72 | 1.24
|  |  | 16.94 | 1.23
|  |  | 17.16 | 1.22
|  |  | 17.37 | 1.22
|  |  | 17.59 | 1.21
|  |  | 17.8 | 1.21
|  |  | 18.02 | 1.2
|  |  | 18.24 | 1.2
|  |  | 18.45 | 1.19
|  |  | 18.67 | 1.18
|  |  | 18.88 | 1.18
|  |  | 19.1 | 1.17
|  |  | 19.32 | 1.17
|  |  | 19.53 | 1.16
|  |  | 19.75 | 1.15
|  |  | 19.96 | 1.15
|  |  | 20.18 | 1.14
|  |  | 20.4 | 1.14
|  |  | 20.61 | 1.13
|  |  | 20.83 | 1.12
|  |  | 21.05 | 1.12
|  |  | 21.26 | 1.11
|  |  | 21.48 | 1.1
|  |  | 21.69 | 1.1
|  |  | 21.91 | 1.09
|  |  | 22.13 | 1.08
|  |  | 22.34 | 1.08
|  |  | 22.56 | 1.07
|  |  | 22.77 | 1.06
|  |  | 22.99 | 1.06
|  |  | 23.21 | 1.05
|  |  | 23.42 | 1.04
|  |  | 23.64 | 1.04
|  |  | 23.85 | 1.03
|  |  | 24.07 | 1.02
|  |  | 24.29 | 1.02
|  |  | 24.5 | 1.01
|  |  | 24.72 | 1
|  |  | 24.93 | 1
|  |  | 25.15 | 0.99
|  |  | 25.37 | 0.98
|  |  | 25.58 | 0.98
|  |  | 25.8 | 0.97
|  |  | 26.02 | 0.96
|  |  | 26.23 | 0.95
|  |  | 26.45 | 0.95
|  |  | 26.66 | 0.94
|  |  | 26.88 | 0.93
|  |  | 27.1 | 0.92
|  |  | 27.31 | 0.92
|  |  | 27.53 | 0.91
|  |  | 27.74 | 0.9
|  |  | 27.96 | 0.89
|  |  | 28.18 | 0.88
|  |  | 28.39 | 0.88
|  |  | 28.61 | 0.87
|  |  | 28.82 | 0.86
|  |  | 29.04 | 0.85
|  |  | 29.26 | 0.84
|  |  | 29.47 | 0.84
|  |  | 29.69 | 0.83
|  |  | 29.9 | 0.82
|  |  | 30.12 | 0.81
|  |  | 30.34 | 0.8
|  |  | 30.55 | 0.79
|  |  | 30.77 | 0.78
|  |  | 30.98 | 0.78
|  |  | 31.2 | 0.77
|  |  | 31.42 | 0.76
|  |  | 31.63 | 0.75
|  |  | 31.85 | 0.74
|  |  | 32.07 | 0.73
|  |  | 32.28 | 0.72
|  |  | 32.5 | 0.71
|  |  | 32.71 | 0.7
|  |  | 32.93 | 0.69
|  |  | 33.15 | 0.68
|  |  | 33.36 | 0.67
|  |  | 33.58 | 0.66
|  |  | 33.79 | 0.65
|  |  | 34.01 | 0.64
|  |  | 34.23 | 0.62
|  |  | 34.44 | 0.61
|  |  | 34.66 | 0.6
|  |  | 34.87 | 0.59
|  |  | 35.09 | 0.58
|  |  | 35.31 | 0.57
|  |  | 35.52 | 0.55
|  |  | 35.74 | 0.54
|  |  | 35.95 | 0.53
|  |  | 36.17 | 0.51
|  |  | 36.39 | 0.5
|  |  | 36.6 | 0.49
|  |  | 36.82 | 0.47
|  |  | 37.04 | 0.46
|  |  | 37.25 | 0.44
|  |  | 37.47 | 0.42
|  |  | 37.68 | 0.41
|  |  | 37.9 | 0.39
|  |  | 38.12 | 0.37
|  |  | 38.33 | 0.35
|  |  | 38.55 | 0.33
|  |  | 38.76 | 0.31
|  |  | 38.98 | 0.29
|  |  | 39.2 | 0.26
|  |  | 39.41 | 0.23
|  |  | 39.63 | 0.2
|  |  | 39.84 | 0.16
|  |  | 40.06 | 0.11
|  |  | 40.28 | 0
|  |  | 40.49 | 0
|  |  | 40.71 | 0
|  |  | 40.92 | 0
|  |  | 41.14 | 0
|  |  | 41.36 | 0
|  |  | 41.57 | 0
|  |  | 41.79 | 0
|  |  | 42.01 | 0
|  |  | 42.22 | 0
|  |  | 42.44 | 0
|  |  | 42.65 | 0
|  |  | 42.87 | 0
|  |  | 43.09 | 0
|  |  | 43.3 | 0
|  |  | 43.52 | 0
|  |  | 43.73 | 0
|  |  | 43.95 | 0
|  |  | 44.17 | 0
|  |  | 44.38 | 0
|  |  | 44.6 | 0
|  |  | 44.81 | 0
|  |  | 45.03 | 0
|  |  | 45.25 | 0
|  |  | 45.46 | 0
|  |  | 45.68 | 0
|  |  | 45.89 | 0
|  |  | 46.11 | 0
|  |  | 46.33 | 0
|  |  | 46.54 | 0
|  |  | 46.76 | 0
|  |  | 46.97 | 0
|  |  | 47.19 | 0
|  |  | 47.41 | 0
|  |  | 47.62 | 0
|  |  | 47.84 | 0
|  |  | 48.06 | 0
|  |  | 48.27 | 0
|  |  | 48.49 | 0
|  |  | 48.7 | 0
|  |  | 48.92 | 0
|  |  | 49.14 | 0
|  |  | 49.35 | 0
|  |  | 49.57 | 0
|  |  | 49.78 | 0
|  |  | 50 | 0

## Fig.4e
7 K |  | 16 K |  | 21 K |  | 26 K |  | 31 K |  | 40 K |  | 50 K
E-EF(eV) | Intensity (arb. units) | E-EF(eV) | Intensity (arb. units) | E-EF(eV) | Intensity (arb. units) | E-EF(eV) | Intensity (arb. units) | E-EF(eV) | Intensity (arb. units) | E-EF(eV) | Intensity (arb. units) | E-EF(eV) | Intensity (arb. units)
-0.0203 | 4.8157 | -0.0203 | 4.8864 | -0.0203 | 4.6959 | -0.0203 | 4.7743 | -0.0203 | 4.8191 | -0.0203 | 4.9775 | -0.0203 | 4.8325
-0.0194 | 4.7719 | -0.0194 | 4.8154 | -0.0194 | 4.5993 | -0.0194 | 4.6831 | -0.0194 | 4.754 | -0.0194 | 4.8449 | -0.0194 | 4.7774
-0.0186 | 4.7375 | -0.0186 | 4.7247 | -0.0186 | 4.5105 | -0.0186 | 4.596 | -0.0186 | 4.6919 | -0.0186 | 4.7109 | -0.0186 | 4.7112
-0.0177 | 4.6922 | -0.0177 | 4.6339 | -0.0177 | 4.4312 | -0.0177 | 4.5165 | -0.0177 | 4.6167 | -0.0177 | 4.6118 | -0.0177 | 4.6396
-0.0169 | 4.6346 | -0.0169 | 4.5565 | -0.0169 | 4.363 | -0.0169 | 4.4323 | -0.0169 | 4.5146 | -0.0169 | 4.5444 | -0.0169 | 4.5573
-0.016 | 4.5645 | -0.016 | 4.4905 | -0.016 | 4.2982 | -0.016 | 4.3439 | -0.016 | 4.3988 | -0.016 | 4.488 | -0.016 | 4.4712
-0.0152 | 4.4832 | -0.0152 | 4.432 | -0.0152 | 4.2357 | -0.0152 | 4.2632 | -0.0152 | 4.3075 | -0.0152 | 4.4322 | -0.0152 | 4.3967
-0.0143 | 4.4122 | -0.0143 | 4.3685 | -0.0143 | 4.188 | -0.0143 | 4.1891 | -0.0143 | 4.2535 | -0.0143 | 4.3677 | -0.0143 | 4.3268
-0.0135 | 4.3405 | -0.0135 | 4.2949 | -0.0135 | 4.1495 | -0.0135 | 4.1208 | -0.0135 | 4.225 | -0.0135 | 4.283 | -0.0135 | 4.2475
-0.0127 | 4.2513 | -0.0127 | 4.2151 | -0.0127 | 4.0986 | -0.0127 | 4.0519 | -0.0127 | 4.1932 | -0.0127 | 4.1828 | -0.0127 | 4.1592
-0.0118 | 4.153 | -0.0118 | 4.1293 | -0.0118 | 4.0249 | -0.0118 | 3.9772 | -0.0118 | 4.1235 | -0.0118 | 4.086 | -0.0118 | 4.0785
-0.011 | 4.0522 | -0.011 | 4.0398 | -0.011 | 3.9439 | -0.011 | 3.886 | -0.011 | 4.0166 | -0.011 | 4.015 | -0.011 | 4.0188
-0.0101 | 3.9433 | -0.0101 | 3.9453 | -0.0101 | 3.865 | -0.0101 | 3.7874 | -0.0101 | 3.9102 | -0.0101 | 3.9658 | -0.0101 | 3.9744
-0.0093 | 3.8202 | -0.0093 | 3.8431 | -0.0093 | 3.7846 | -0.0093 | 3.7043 | -0.0093 | 3.8325 | -0.0093 | 3.9257 | -0.0093 | 3.9371
-0.0084 | 3.6968 | -0.0084 | 3.7358 | -0.0084 | 3.7008 | -0.0084 | 3.6432 | -0.0084 | 3.7706 | -0.0084 | 3.8888 | -0.0084 | 3.9024
-0.0076 | 3.582 | -0.0076 | 3.6363 | -0.0076 | 3.6183 | -0.0076 | 3.5851 | -0.0076 | 3.6987 | -0.0076 | 3.8443 | -0.0076 | 3.8703
-0.0068 | 3.469 | -0.0068 | 3.544 | -0.0068 | 3.5291 | -0.0068 | 3.518 | -0.0068 | 3.6105 | -0.0068 | 3.7843 | -0.0068 | 3.8264
-0.0059 | 3.3501 | -0.0059 | 3.4481 | -0.0059 | 3.4237 | -0.0059 | 3.4524 | -0.0059 | 3.5331 | -0.0059 | 3.72 | -0.0059 | 3.7716
-0.0051 | 3.2292 | -0.0051 | 3.3483 | -0.0051 | 3.3239 | -0.0051 | 3.4007 | -0.0051 | 3.481 | -0.0051 | 3.671 | -0.0051 | 3.7229
-0.0042 | 3.1182 | -0.0042 | 3.2594 | -0.0042 | 3.2568 | -0.0042 | 3.3623 | -0.0042 | 3.4415 | -0.0042 | 3.6362 | -0.0042 | 3.6888
-0.0034 | 3.0201 | -0.0034 | 3.1933 | -0.0034 | 3.2268 | -0.0034 | 3.3276 | -0.0034 | 3.3986 | -0.0034 | 3.6023 | -0.0034 | 3.6721
-0.0025 | 2.9452 | -0.0025 | 3.1479 | -0.0025 | 3.2159 | -0.0025 | 3.2878 | -0.0025 | 3.3532 | -0.0025 | 3.5781 | -0.0025 | 3.6673
-0.0017 | 2.8867 | -0.0017 | 3.1244 | -0.0017 | 3.201 | -0.0017 | 3.2438 | -0.0017 | 3.3111 | -0.0017 | 3.5756 | -0.0017 | 3.661
-0.0008 | 2.8429 | -0.0008 | 3.1208 | -0.0008 | 3.1817 | -0.0008 | 3.2074 | -0.0008 | 3.2824 | -0.0008 | 3.5882 | -0.0008 | 3.6439
0 | 2.8254 | 0 | 3.1242 | 0 | 3.1737 | 0 | 3.1907 | 0 | 3.275 | 0 | 3.5973 | 0 | 3.6332
0.0008 | 2.8429 | 0.0008 | 3.1208 | 0.0008 | 3.1817 | 0.0008 | 3.2074 | 0.0008 | 3.2824 | 0.0008 | 3.5882 | 0.0008 | 3.6439
0.0017 | 2.8867 | 0.0017 | 3.1244 | 0.0017 | 3.201 | 0.0017 | 3.2438 | 0.0017 | 3.3111 | 0.0017 | 3.5756 | 0.0017 | 3.661
0.0025 | 2.9452 | 0.0025 | 3.1479 | 0.0025 | 3.2159 | 0.0025 | 3.2878 | 0.0025 | 3.3532 | 0.0025 | 3.5781 | 0.0025 | 3.6673
0.0034 | 3.0201 | 0.0034 | 3.1933 | 0.0034 | 3.2268 | 0.0034 | 3.3276 | 0.0034 | 3.3986 | 0.0034 | 3.6023 | 0.0034 | 3.6721
0.0042 | 3.1182 | 0.0042 | 3.2594 | 0.0042 | 3.2568 | 0.0042 | 3.3623 | 0.0042 | 3.4415 | 0.0042 | 3.6362 | 0.0042 | 3.6888
0.0051 | 3.2292 | 0.0051 | 3.3483 | 0.0051 | 3.3239 | 0.0051 | 3.4007 | 0.0051 | 3.481 | 0.0051 | 3.671 | 0.0051 | 3.7229
0.0059 | 3.3501 | 0.0059 | 3.4481 | 0.0059 | 3.4237 | 0.0059 | 3.4524 | 0.0059 | 3.5331 | 0.0059 | 3.72 | 0.0059 | 3.7716
0.0068 | 3.469 | 0.0068 | 3.544 | 0.0068 | 3.5291 | 0.0068 | 3.518 | 0.0068 | 3.6105 | 0.0068 | 3.7843 | 0.0068 | 3.8264
0.0076 | 3.582 | 0.0076 | 3.6363 | 0.0076 | 3.6183 | 0.0076 | 3.5851 | 0.0076 | 3.6987 | 0.0076 | 3.8443 | 0.0076 | 3.8703
0.0084 | 3.6968 | 0.0084 | 3.7358 | 0.0084 | 3.7008 | 0.0084 | 3.6432 | 0.0084 | 3.7706 | 0.0084 | 3.8888 | 0.0084 | 3.9024
0.0093 | 3.8202 | 0.0093 | 3.8431 | 0.0093 | 3.7846 | 0.0093 | 3.7043 | 0.0093 | 3.8325 | 0.0093 | 3.9257 | 0.0093 | 3.9371
0.0101 | 3.9433 | 0.0101 | 3.9453 | 0.0101 | 3.865 | 0.0101 | 3.7874 | 0.0101 | 3.9102 | 0.0101 | 3.9658 | 0.0101 | 3.9744
0.011 | 4.0522 | 0.011 | 4.0398 | 0.011 | 3.9439 | 0.011 | 3.886 | 0.011 | 4.0166 | 0.011 | 4.015 | 0.011 | 4.0188
0.0118 | 4.153 | 0.0118 | 4.1293 | 0.0118 | 4.0249 | 0.0118 | 3.9772 | 0.0118 | 4.1235 | 0.0118 | 4.086 | 0.0118 | 4.0785
0.0127 | 4.2513 | 0.0127 | 4.2151 | 0.0127 | 4.0986 | 0.0127 | 4.0519 | 0.0127 | 4.1932 | 0.0127 | 4.1828 | 0.0127 | 4.1592
0.0135 | 4.3405 | 0.0135 | 4.2949 | 0.0135 | 4.1495 | 0.0135 | 4.1208 | 0.0135 | 4.225 | 0.0135 | 4.283 | 0.0135 | 4.2475
0.0143 | 4.4122 | 0.0143 | 4.3685 | 0.0143 | 4.188 | 0.0143 | 4.1891 | 0.0143 | 4.2535 | 0.0143 | 4.3677 | 0.0143 | 4.3268
0.0152 | 4.4832 | 0.0152 | 4.432 | 0.0152 | 4.2357 | 0.0152 | 4.2632 | 0.0152 | 4.3075 | 0.0152 | 4.4322 | 0.0152 | 4.3967
0.016 | 4.5645 | 0.016 | 4.4905 | 0.016 | 4.2982 | 0.016 | 4.3439 | 0.016 | 4.3988 | 0.016 | 4.488 | 0.016 | 4.4712
0.0169 | 4.6346 | 0.0169 | 4.5565 | 0.0169 | 4.363 | 0.0169 | 4.4323 | 0.0169 | 4.5146 | 0.0169 | 4.5444 | 0.0169 | 4.5573
0.0177 | 4.6922 | 0.0177 | 4.6339 | 0.0177 | 4.4312 | 0.0177 | 4.5165 | 0.0177 | 4.6167 | 0.0177 | 4.6118 | 0.0177 | 4.6396
0.0186 | 4.7375 | 0.0186 | 4.7247 | 0.0186 | 4.5105 | 0.0186 | 4.596 | 0.0186 | 4.6919 | 0.0186 | 4.7109 | 0.0186 | 4.7112
0.0194 | 4.7719 | 0.0194 | 4.8154 | 0.0194 | 4.5993 | 0.0194 | 4.6831 | 0.0194 | 4.754 | 0.0194 | 4.8449 | 0.0194 | 4.7774
0.0203 | 4.8157 | 0.0203 | 4.8864 | 0.0203 | 4.6959 | 0.0203 | 4.7743 | 0.0203 | 4.8191 | 0.0203 | 4.9775 | 0.0203 | 4.8325

## Fig.4f
7 K |  | 16 K |  | 21 K |  | 26 K |  | 31 K |  | 40 K |  | 50 K
E-EF(eV) | Intensity (arb. units) | E-EF(eV) | Intensity (arb. units) | E-EF(eV) | Intensity (arb. units) | E-EF(eV) | Intensity (arb. units) | E-EF(eV) | Intensity (arb. units) | E-EF(eV) | Intensity (arb. units) | E-EF(eV) | Intensity (arb. units)
-0.0406 | 4.243 | -0.0406 | 4.2684 | -0.0406 | 4.2764 | -0.0406 | 4.3728 | -0.0406 | 4.32 | -0.0406 | 4.3135 | -0.0406 | 4.3196
-0.0397 | 4.2234 | -0.0397 | 4.2539 | -0.0397 | 4.2483 | -0.0397 | 4.3336 | -0.0397 | 4.2999 | -0.0397 | 4.2822 | -0.0397 | 4.3079
-0.0389 | 4.1974 | -0.0389 | 4.2349 | -0.0389 | 4.233 | -0.0389 | 4.2743 | -0.0389 | 4.2741 | -0.0389 | 4.2583 | -0.0389 | 4.2995
-0.038 | 4.1734 | -0.038 | 4.2174 | -0.038 | 4.2278 | -0.038 | 4.2249 | -0.038 | 4.253 | -0.038 | 4.2348 | -0.038 | 4.272
-0.0372 | 4.1615 | -0.0372 | 4.2071 | -0.0372 | 4.2143 | -0.0372 | 4.1978 | -0.0372 | 4.2317 | -0.0372 | 4.2123 | -0.0372 | 4.2216
-0.0364 | 4.1506 | -0.0364 | 4.1944 | -0.0364 | 4.1837 | -0.0364 | 4.172 | -0.0364 | 4.1906 | -0.0364 | 4.1903 | -0.0364 | 4.1619
-0.0355 | 4.1389 | -0.0355 | 4.1586 | -0.0355 | 4.1413 | -0.0355 | 4.137 | -0.0355 | 4.139 | -0.0355 | 4.1618 | -0.0355 | 4.1143
-0.0347 | 4.1354 | -0.0347 | 4.1241 | -0.0347 | 4.1085 | -0.0347 | 4.1093 | -0.0347 | 4.0852 | -0.0347 | 4.1226 | -0.0347 | 4.0823
-0.0338 | 4.1237 | -0.0338 | 4.1035 | -0.0338 | 4.0832 | -0.0338 | 4.0799 | -0.0338 | 4.0339 | -0.0338 | 4.0873 | -0.0338 | 4.0646
-0.033 | 4.0976 | -0.033 | 4.076 | -0.033 | 4.0543 | -0.033 | 4.0467 | -0.033 | 4.0074 | -0.033 | 4.0529 | -0.033 | 4.0367
-0.0322 | 4.0611 | -0.0322 | 4.0208 | -0.0322 | 4.0154 | -0.0322 | 4.0154 | -0.0322 | 3.9964 | -0.0322 | 4.0063 | -0.0322 | 3.9975
-0.0313 | 4.0143 | -0.0313 | 3.9617 | -0.0313 | 3.99 | -0.0313 | 3.9761 | -0.0313 | 3.9812 | -0.0313 | 3.9567 | -0.0313 | 3.9669
-0.0305 | 3.9823 | -0.0305 | 3.9206 | -0.0305 | 3.9691 | -0.0305 | 3.9211 | -0.0305 | 3.9775 | -0.0305 | 3.9121 | -0.0305 | 3.9519
-0.0296 | 3.966 | -0.0296 | 3.8845 | -0.0296 | 3.9243 | -0.0296 | 3.862 | -0.0296 | 3.9755 | -0.0296 | 3.8741 | -0.0296 | 3.9295
-0.0288 | 3.9425 | -0.0288 | 3.8502 | -0.0288 | 3.8742 | -0.0288 | 3.8137 | -0.0288 | 3.9424 | -0.0288 | 3.8492 | -0.0288 | 3.89
-0.028 | 3.8961 | -0.028 | 3.8291 | -0.028 | 3.8286 | -0.028 | 3.7925 | -0.028 | 3.8994 | -0.028 | 3.8445 | -0.028 | 3.849
-0.0271 | 3.8429 | -0.0271 | 3.8148 | -0.0271 | 3.7782 | -0.0271 | 3.8016 | -0.0271 | 3.8694 | -0.0271 | 3.8445 | -0.0271 | 3.8198
-0.0263 | 3.7894 | -0.0263 | 3.797 | -0.0263 | 3.7287 | -0.0263 | 3.8078 | -0.0263 | 3.8362 | -0.0263 | 3.8308 | -0.0263 | 3.7944
-0.0255 | 3.716 | -0.0255 | 3.7766 | -0.0255 | 3.6825 | -0.0255 | 3.789 | -0.0255 | 3.7876 | -0.0255 | 3.8034 | -0.0255 | 3.7594
-0.0246 | 3.6365 | -0.0246 | 3.7446 | -0.0246 | 3.646 | -0.0246 | 3.7585 | -0.0246 | 3.7374 | -0.0246 | 3.7593 | -0.0246 | 3.7107
-0.0238 | 3.5828 | -0.0238 | 3.6919 | -0.0238 | 3.6113 | -0.0238 | 3.7057 | -0.0238 | 3.7021 | -0.0238 | 3.7144 | -0.0238 | 3.653
-0.0229 | 3.5537 | -0.0229 | 3.6395 | -0.0229 | 3.573 | -0.0229 | 3.6237 | -0.0229 | 3.6782 | -0.0229 | 3.6816 | -0.0229 | 3.6116
-0.0221 | 3.5349 | -0.0221 | 3.5991 | -0.0221 | 3.5428 | -0.0221 | 3.5418 | -0.0221 | 3.6681 | -0.0221 | 3.6541 | -0.0221 | 3.5792
-0.0213 | 3.5083 | -0.0213 | 3.5519 | -0.0213 | 3.5217 | -0.0213 | 3.4758 | -0.0213 | 3.6635 | -0.0213 | 3.6213 | -0.0213 | 3.5384
-0.0204 | 3.4734 | -0.0204 | 3.4986 | -0.0204 | 3.4925 | -0.0204 | 3.4122 | -0.0204 | 3.6466 | -0.0204 | 3.5853 | -0.0204 | 3.4921
-0.0196 | 3.4316 | -0.0196 | 3.4584 | -0.0196 | 3.4554 | -0.0196 | 3.3547 | -0.0196 | 3.5969 | -0.0196 | 3.548 | -0.0196 | 3.443
-0.0187 | 3.3634 | -0.0187 | 3.4265 | -0.0187 | 3.4175 | -0.0187 | 3.3182 | -0.0187 | 3.5182 | -0.0187 | 3.497 | -0.0187 | 3.406
-0.0179 | 3.2931 | -0.0179 | 3.3836 | -0.0179 | 3.3637 | -0.0179 | 3.3046 | -0.0179 | 3.4282 | -0.0179 | 3.4366 | -0.0179 | 3.3725
-0.0171 | 3.2471 | -0.0171 | 3.3208 | -0.0171 | 3.2925 | -0.0171 | 3.2885 | -0.0171 | 3.3343 | -0.0171 | 3.3922 | -0.0171 | 3.3279
-0.0162 | 3.2164 | -0.0162 | 3.2551 | -0.0162 | 3.2355 | -0.0162 | 3.2532 | -0.0162 | 3.2595 | -0.0162 | 3.3578 | -0.0162 | 3.2767
-0.0154 | 3.1819 | -0.0154 | 3.2055 | -0.0154 | 3.194 | -0.0154 | 3.2015 | -0.0154 | 3.1958 | -0.0154 | 3.3134 | -0.0154 | 3.2306
-0.0145 | 3.1401 | -0.0145 | 3.1584 | -0.0145 | 3.1479 | -0.0145 | 3.1574 | -0.0145 | 3.1256 | -0.0145 | 3.2666 | -0.0145 | 3.1837
-0.0137 | 3.0837 | -0.0137 | 3.1113 | -0.0137 | 3.1004 | -0.0137 | 3.1315 | -0.0137 | 3.0628 | -0.0137 | 3.2034 | -0.0137 | 3.1194
-0.0129 | 3.0143 | -0.0129 | 3.0658 | -0.0129 | 3.0475 | -0.0129 | 3.1037 | -0.0129 | 3.0051 | -0.0129 | 3.1201 | -0.0129 | 3.0418
-0.012 | 2.9501 | -0.012 | 3.0143 | -0.012 | 2.9892 | -0.012 | 3.0502 | -0.012 | 2.9434 | -0.012 | 3.03 | -0.012 | 2.9649
-0.0112 | 2.8886 | -0.0112 | 2.9567 | -0.0112 | 2.9356 | -0.0112 | 2.9714 | -0.0112 | 2.8901 | -0.0112 | 2.9435 | -0.0112 | 2.8876
-0.0104 | 2.8103 | -0.0104 | 2.8955 | -0.0104 | 2.8681 | -0.0104 | 2.8954 | -0.0104 | 2.8379 | -0.0104 | 2.8733 | -0.0104 | 2.8062
-0.0095 | 2.7215 | -0.0095 | 2.829 | -0.0095 | 2.7785 | -0.0095 | 2.8283 | -0.0095 | 2.7699 | -0.0095 | 2.8018 | -0.0095 | 2.7173
-0.0087 | 2.6402 | -0.0087 | 2.7405 | -0.0087 | 2.6806 | -0.0087 | 2.7497 | -0.0087 | 2.694 | -0.0087 | 2.7073 | -0.0087 | 2.6181
-0.0078 | 2.5625 | -0.0078 | 2.6204 | -0.0078 | 2.574 | -0.0078 | 2.6506 | -0.0078 | 2.6136 | -0.0078 | 2.5949 | -0.0078 | 2.5177
-0.007 | 2.473 | -0.007 | 2.4814 | -0.007 | 2.4507 | -0.007 | 2.538 | -0.007 | 2.5207 | -0.007 | 2.484 | -0.007 | 2.426
-0.0062 | 2.3622 | -0.0062 | 2.3547 | -0.0062 | 2.3325 | -0.0062 | 2.4127 | -0.0062 | 2.4081 | -0.0062 | 2.3848 | -0.0062 | 2.3318
-0.0053 | 2.2159 | -0.0053 | 2.2421 | -0.0053 | 2.2258 | -0.0053 | 2.282 | -0.0053 | 2.2779 | -0.0053 | 2.2855 | -0.0053 | 2.2298
-0.0045 | 2.0434 | -0.0045 | 2.1185 | -0.0045 | 2.1173 | -0.0045 | 2.1517 | -0.0045 | 2.1414 | -0.0045 | 2.1713 | -0.0045 | 2.1179
-0.0036 | 1.8655 | -0.0036 | 1.9831 | -0.0036 | 1.9946 | -0.0036 | 2.0134 | -0.0036 | 2.008 | -0.0036 | 2.0368 | -0.0036 | 1.9986
-0.0028 | 1.6859 | -0.0028 | 1.8422 | -0.0028 | 1.8526 | -0.0028 | 1.8596 | -0.0028 | 1.8777 | -0.0028 | 1.9019 | -0.0028 | 1.8791
-0.002 | 1.5091 | -0.002 | 1.6855 | -0.002 | 1.7129 | -0.002 | 1.7052 | -0.002 | 1.7489 | -0.002 | 1.7815 | -0.002 | 1.7529
-0.0011 | 1.3358 | -0.0011 | 1.5177 | -0.0011 | 1.5843 | -0.0011 | 1.5569 | -0.0011 | 1.6102 | -0.0011 | 1.6544 | -0.0011 | 1.6291
-0.0003 | 1.1664 | -0.0003 | 1.3522 | -0.0003 | 1.4465 | -0.0003 | 1.414 | -0.0003 | 1.4682 | -0.0003 | 1.5163 | -0.0003 | 1.5155
0.0006 | 1.0098 | 0.0006 | 1.199 | 0.0006 | 1.2956 | 0.0006 | 1.2784 | 0.0006 | 1.333 | 0.0006 | 1.3776 | 0.0006 | 1.4082
0.0014 | 0.8668 | 0.0014 | 1.057 | 0.0014 | 1.1407 | 0.0014 | 1.1456 | 0.0014 | 1.1948 | 0.0014 | 1.2529 | 0.0014 | 1.3126
0.0022 | 0.7412 | 0.0022 | 0.9231 | 0.0022 | 0.9877 | 0.0022 | 1.0173 | 0.0022 | 1.0593 | 0.0022 | 1.1505 | 0.0022 | 1.2255
0.0031 | 0.6318 | 0.0031 | 0.8011 | 0.0031 | 0.847 | 0.0031 | 0.9068 | 0.0031 | 0.9391 | 0.0031 | 1.0601 | 0.0031 | 1.1379
0.0039 | 0.5367 | 0.0039 | 0.6945 | 0.0039 | 0.7304 | 0.0039 | 0.812 | 0.0039 | 0.8365 | 0.0039 | 0.9678 | 0.0039 | 1.054
0.0047 | 0.4576 | 0.0047 | 0.6027 | 0.0047 | 0.645 | 0.0047 | 0.7276 | 0.0047 | 0.7528 | 0.0047 | 0.88 | 0.0047 | 0.9768
0.0056 | 0.3978 | 0.0056 | 0.5238 | 0.0056 | 0.5826 | 0.0056 | 0.6478 | 0.0056 | 0.6872 | 0.0056 | 0.8037 | 0.0056 | 0.9021
0.0064 | 0.3583 | 0.0064 | 0.4584 | 0.0064 | 0.5252 | 0.0064 | 0.576 | 0.0064 | 0.622 | 0.0064 | 0.7321 | 0.0064 | 0.8306
0.0073 | 0.3314 | 0.0073 | 0.4008 | 0.0073 | 0.4694 | 0.0073 | 0.5152 | 0.0073 | 0.5546 | 0.0073 | 0.6611 | 0.0073 | 0.7657
0.0081 | 0.3129 | 0.0081 | 0.3535 | 0.0081 | 0.4205 | 0.0081 | 0.4671 | 0.0081 | 0.4972 | 0.0081 | 0.5904 | 0.0081 | 0.7006
0.0089 | 0.2997 | 0.0089 | 0.3264 | 0.0089 | 0.3792 | 0.0089 | 0.4306 | 0.0089 | 0.4512 | 0.0089 | 0.5263 | 0.0089 | 0.6329
0.0098 | 0.2849 | 0.0098 | 0.3156 | 0.0098 | 0.3485 | 0.0098 | 0.4001 | 0.0098 | 0.4118 | 0.0098 | 0.4738 | 0.0098 | 0.5695
0.0106 | 0.2702 | 0.0106 | 0.306 | 0.0106 | 0.3319 | 0.0106 | 0.3757 | 0.0106 | 0.3806 | 0.0106 | 0.4337 | 0.0106 | 0.518
0.0115 | 0.2621 | 0.0115 | 0.293 | 0.0115 | 0.3227 | 0.0115 | 0.3538 | 0.0115 | 0.3566 | 0.0115 | 0.4019 | 0.0115 | 0.4758
0.0123 | 0.2621 | 0.0123 | 0.2847 | 0.0123 | 0.3162 | 0.0123 | 0.3351 | 0.0123 | 0.3334 | 0.0123 | 0.3741 | 0.0123 | 0.4389
0.0131 | 0.263 | 0.0131 | 0.2852 | 0.0131 | 0.3156 | 0.0131 | 0.3235 | 0.0131 | 0.3119 | 0.0131 | 0.3521 | 0.0131 | 0.4108
0.014 | 0.2633 | 0.014 | 0.2874 | 0.014 | 0.3161 | 0.014 | 0.3176 | 0.014 | 0.2974 | 0.014 | 0.3372 | 0.014 | 0.3924
0.0148 | 0.2665 | 0.0148 | 0.2836 | 0.0148 | 0.3077 | 0.0148 | 0.3122 | 0.0148 | 0.2879 | 0.0148 | 0.326 | 0.0148 | 0.3835
0.0157 | 0.2729 | 0.0157 | 0.2764 | 0.0157 | 0.2932 | 0.0157 | 0.3019 | 0.0157 | 0.2821 | 0.0157 | 0.3147 | 0.0157 | 0.3778
0.0165 | 0.2766 | 0.0165 | 0.2681 | 0.0165 | 0.2822 | 0.0165 | 0.2869 | 0.0165 | 0.2812 | 0.0165 | 0.3047 | 0.0165 | 0.3673
0.0173 | 0.2754 | 0.0173 | 0.2625 | 0.0173 | 0.2796 | 0.0173 | 0.2726 | 0.0173 | 0.2826 | 0.0173 | 0.2942 | 0.0173 | 0.3553
0.0182 | 0.2765 | 0.0182 | 0.2614 | 0.0182 | 0.2813 | 0.0182 | 0.2635 | 0.0182 | 0.2846 | 0.0182 | 0.2804 | 0.0182 | 0.341
0.019 | 0.2783 | 0.019 | 0.2618 | 0.019 | 0.2803 | 0.019 | 0.2596 | 0.019 | 0.285 | 0.019 | 0.2673 | 0.019 | 0.3248
0.0198 | 0.2786 | 0.0198 | 0.2605 | 0.0198 | 0.2788 | 0.0198 | 0.2571 | 0.0198 | 0.2846 | 0.0198 | 0.2623 | 0.0198 | 0.3113
0.0207 | 0.2777 | 0.0207 | 0.2594 | 0.0207 | 0.2785 | 0.0207 | 0.2564 | 0.0207 | 0.2841 | 0.0207 | 0.2618 | 0.0207 | 0.3013

## Fig.4g
7 K |  | 16 K |  | 21 K |  | 26 K |  | 31 K |  | 40 K |  | 50 K
E-EF(eV) | Intensity (arb. units) | E-EF(eV) | Intensity (arb. units) | E-EF(eV) | Intensity (arb. units) | E-EF(eV) | Intensity (arb. units) | E-EF(eV) | Intensity (arb. units) | E-EF(eV) | Intensity (arb. units) | E-EF(eV) | Intensity (arb. units)
-0.0104 | 2.8103 | -0.0104 | 2.8955 | -0.0104 | 2.8681 | -0.0104 | 2.8954 | -0.0104 | 2.8379 | -0.0104 | 2.8733 | -0.0104 | 2.8062
-0.0095 | 2.7215 | -0.0095 | 2.829 | -0.0095 | 2.7785 | -0.0095 | 2.8283 | -0.0095 | 2.7699 | -0.0095 | 2.8018 | -0.0095 | 2.7173
-0.0087 | 2.6402 | -0.0087 | 2.7405 | -0.0087 | 2.6806 | -0.0087 | 2.7497 | -0.0087 | 2.694 | -0.0087 | 2.7073 | -0.0087 | 2.6181
-0.0078 | 2.5625 | -0.0078 | 2.6204 | -0.0078 | 2.574 | -0.0078 | 2.6506 | -0.0078 | 2.6136 | -0.0078 | 2.5949 | -0.0078 | 2.5177
-0.007 | 2.473 | -0.007 | 2.4814 | -0.007 | 2.4507 | -0.007 | 2.538 | -0.007 | 2.5207 | -0.007 | 2.484 | -0.007 | 2.426
-0.0062 | 2.3622 | -0.0062 | 2.3547 | -0.0062 | 2.3325 | -0.0062 | 2.4127 | -0.0062 | 2.4081 | -0.0062 | 2.3848 | -0.0062 | 2.3318
-0.0053 | 2.2159 | -0.0053 | 2.2421 | -0.0053 | 2.2258 | -0.0053 | 2.282 | -0.0053 | 2.2779 | -0.0053 | 2.2855 | -0.0053 | 2.2298
-0.0045 | 2.0434 | -0.0045 | 2.1185 | -0.0045 | 2.1173 | -0.0045 | 2.1517 | -0.0045 | 2.1414 | -0.0045 | 2.1713 | -0.0045 | 2.1179
-0.0036 | 1.8655 | -0.0036 | 1.9831 | -0.0036 | 1.9946 | -0.0036 | 2.0134 | -0.0036 | 2.008 | -0.0036 | 2.0368 | -0.0036 | 1.9986
-0.0028 | 1.6859 | -0.0028 | 1.8422 | -0.0028 | 1.8526 | -0.0028 | 1.8596 | -0.0028 | 1.8777 | -0.0028 | 1.9019 | -0.0028 | 1.8791
-0.002 | 1.5091 | -0.002 | 1.6855 | -0.002 | 1.7129 | -0.002 | 1.7052 | -0.002 | 1.7489 | -0.002 | 1.7815 | -0.002 | 1.7529
-0.0011 | 1.3358 | -0.0011 | 1.5177 | -0.0011 | 1.5843 | -0.0011 | 1.5569 | -0.0011 | 1.6102 | -0.0011 | 1.6544 | -0.0011 | 1.6291
-0.0003 | 1.1664 | -0.0003 | 1.3522 | -0.0003 | 1.4465 | -0.0003 | 1.414 | -0.0003 | 1.4682 | -0.0003 | 1.5163 | -0.0003 | 1.5155
0.0006 | 1.0098 | 0.0006 | 1.199 | 0.0006 | 1.2956 | 0.0006 | 1.2784 | 0.0006 | 1.333 | 0.0006 | 1.3776 | 0.0006 | 1.4082
0.0014 | 0.8668 | 0.0014 | 1.057 | 0.0014 | 1.1407 | 0.0014 | 1.1456 | 0.0014 | 1.1948 | 0.0014 | 1.2529 | 0.0014 | 1.3126
0.0022 | 0.7412 | 0.0022 | 0.9231 | 0.0022 | 0.9877 | 0.0022 | 1.0173 | 0.0022 | 1.0593 | 0.0022 | 1.1505 | 0.0022 | 1.2255
0.0031 | 0.6318 | 0.0031 | 0.8011 | 0.0031 | 0.847 | 0.0031 | 0.9068 | 0.0031 | 0.9391 | 0.0031 | 1.0601 | 0.0031 | 1.1379
0.0039 | 0.5367 | 0.0039 | 0.6945 | 0.0039 | 0.7304 | 0.0039 | 0.812 | 0.0039 | 0.8365 | 0.0039 | 0.9678 | 0.0039 | 1.054
0.0047 | 0.4576 | 0.0047 | 0.6027 | 0.0047 | 0.645 | 0.0047 | 0.7276 | 0.0047 | 0.7528 | 0.0047 | 0.88 | 0.0047 | 0.9768
0.0056 | 0.3978 | 0.0056 | 0.5238 | 0.0056 | 0.5826 | 0.0056 | 0.6478 | 0.0056 | 0.6872 | 0.0056 | 0.8037 | 0.0056 | 0.9021
0.0064 | 0.3583 | 0.0064 | 0.4584 | 0.0064 | 0.5252 | 0.0064 | 0.576 | 0.0064 | 0.622 | 0.0064 | 0.7321 | 0.0064 | 0.8306
0.0073 | 0.3314 | 0.0073 | 0.4008 | 0.0073 | 0.4694 | 0.0073 | 0.5152 | 0.0073 | 0.5546 | 0.0073 | 0.6611 | 0.0073 | 0.7657
0.0081 | 0.3129 | 0.0081 | 0.3535 | 0.0081 | 0.4205 | 0.0081 | 0.4671 | 0.0081 | 0.4972 | 0.0081 | 0.5904 | 0.0081 | 0.7006
0.0089 | 0.2997 | 0.0089 | 0.3264 | 0.0089 | 0.3792 | 0.0089 | 0.4306 | 0.0089 | 0.4512 | 0.0089 | 0.5263 | 0.0089 | 0.6329
0.0098 | 0.2849 | 0.0098 | 0.3156 | 0.0098 | 0.3485 | 0.0098 | 0.4001 | 0.0098 | 0.4118 | 0.0098 | 0.4738 | 0.0098 | 0.5695
0.0106 | 0.2702 | 0.0106 | 0.306 | 0.0106 | 0.3319 | 0.0106 | 0.3757 | 0.0106 | 0.3806 | 0.0106 | 0.4337 | 0.0106 | 0.518

## Fig.4h
Experimental data |  |  | Fitting curve
T (K) | Leading-edge shift (meV) | Error bar (meV) | T (K) | Leading-edge shift (meV)
7 | 1.77 | ±0.52 | 7 | 1.2
16 | 0.93 | ±0.61 | 7.22 | 1.19
21 | 0.48 | ±0.62 | 7.43 | 1.19
26 | 0.67 | ±0.54 | 7.65 | 1.18
31 | 0.35 | ±0.55 | 7.86 | 1.18
40 | 0.06 | ±0.78 | 8.08 | 1.18
50 | 0 | ±0.40 | 8.3 | 1.17
|  |  | 8.51 | 1.17
|  |  | 8.73 | 1.16
|  |  | 8.94 | 1.16
|  |  | 9.16 | 1.16
|  |  | 9.38 | 1.15
|  |  | 9.59 | 1.15
|  |  | 9.81 | 1.14
|  |  | 10.03 | 1.14
|  |  | 10.24 | 1.14
|  |  | 10.46 | 1.13
|  |  | 10.67 | 1.13
|  |  | 10.89 | 1.12
|  |  | 11.11 | 1.12
|  |  | 11.32 | 1.12
|  |  | 11.54 | 1.11
|  |  | 11.75 | 1.11
|  |  | 11.97 | 1.1
|  |  | 12.19 | 1.1
|  |  | 12.4 | 1.09
|  |  | 12.62 | 1.09
|  |  | 12.83 | 1.09
|  |  | 13.05 | 1.08
|  |  | 13.27 | 1.08
|  |  | 13.48 | 1.07
|  |  | 13.7 | 1.07
|  |  | 13.91 | 1.06
|  |  | 14.13 | 1.06
|  |  | 14.35 | 1.05
|  |  | 14.56 | 1.05
|  |  | 14.78 | 1.05
|  |  | 15 | 1.04
|  |  | 15.21 | 1.04
|  |  | 15.43 | 1.03
|  |  | 15.64 | 1.03
|  |  | 15.86 | 1.02
|  |  | 16.08 | 1.02
|  |  | 16.29 | 1.01
|  |  | 16.51 | 1.01
|  |  | 16.72 | 1
|  |  | 16.94 | 1
|  |  | 17.16 | 1
|  |  | 17.37 | 0.99
|  |  | 17.59 | 0.99
|  |  | 17.8 | 0.98
|  |  | 18.02 | 0.98
|  |  | 18.24 | 0.97
|  |  | 18.45 | 0.97
|  |  | 18.67 | 0.96
|  |  | 18.88 | 0.96
|  |  | 19.1 | 0.95
|  |  | 19.32 | 0.95
|  |  | 19.53 | 0.94
|  |  | 19.75 | 0.94
|  |  | 19.96 | 0.93
|  |  | 20.18 | 0.93
|  |  | 20.4 | 0.92
|  |  | 20.61 | 0.92
|  |  | 20.83 | 0.91
|  |  | 21.05 | 0.91
|  |  | 21.26 | 0.9
|  |  | 21.48 | 0.9
|  |  | 21.69 | 0.89
|  |  | 21.91 | 0.89
|  |  | 22.13 | 0.88
|  |  | 22.34 | 0.88
|  |  | 22.56 | 0.87
|  |  | 22.77 | 0.86
|  |  | 22.99 | 0.86
|  |  | 23.21 | 0.85
|  |  | 23.42 | 0.85
|  |  | 23.64 | 0.84
|  |  | 23.85 | 0.84
|  |  | 24.07 | 0.83
|  |  | 24.29 | 0.83
|  |  | 24.5 | 0.82
|  |  | 24.72 | 0.81
|  |  | 24.93 | 0.81
|  |  | 25.15 | 0.8
|  |  | 25.37 | 0.8
|  |  | 25.58 | 0.79
|  |  | 25.8 | 0.79
|  |  | 26.02 | 0.78
|  |  | 26.23 | 0.77
|  |  | 26.45 | 0.77
|  |  | 26.66 | 0.76
|  |  | 26.88 | 0.75
|  |  | 27.1 | 0.75
|  |  | 27.31 | 0.74
|  |  | 27.53 | 0.74
|  |  | 27.74 | 0.73
|  |  | 27.96 | 0.72
|  |  | 28.18 | 0.72
|  |  | 28.39 | 0.71
|  |  | 28.61 | 0.7
|  |  | 28.82 | 0.7
|  |  | 29.04 | 0.69
|  |  | 29.26 | 0.68
|  |  | 29.47 | 0.68
|  |  | 29.69 | 0.67
|  |  | 29.9 | 0.66
|  |  | 30.12 | 0.66
|  |  | 30.34 | 0.65
|  |  | 30.55 | 0.64
|  |  | 30.77 | 0.63
|  |  | 30.98 | 0.63
|  |  | 31.2 | 0.62
|  |  | 31.42 | 0.61
|  |  | 31.63 | 0.6
|  |  | 31.85 | 0.6
|  |  | 32.07 | 0.59
|  |  | 32.28 | 0.58
|  |  | 32.5 | 0.57
|  |  | 32.71 | 0.56
|  |  | 32.93 | 0.55
|  |  | 33.15 | 0.55
|  |  | 33.36 | 0.54
|  |  | 33.58 | 0.53
|  |  | 33.79 | 0.52
|  |  | 34.01 | 0.51
|  |  | 34.23 | 0.5
|  |  | 34.44 | 0.49
|  |  | 34.66 | 0.48
|  |  | 34.87 | 0.47
|  |  | 35.09 | 0.46
|  |  | 35.31 | 0.45
|  |  | 35.52 | 0.44
|  |  | 35.74 | 0.43
|  |  | 35.95 | 0.42
|  |  | 36.17 | 0.41
|  |  | 36.39 | 0.4
|  |  | 36.6 | 0.39
|  |  | 36.82 | 0.37
|  |  | 37.04 | 0.36
|  |  | 37.25 | 0.35
|  |  | 37.47 | 0.33
|  |  | 37.68 | 0.32
|  |  | 37.9 | 0.3
|  |  | 38.12 | 0.29
|  |  | 38.33 | 0.27
|  |  | 38.55 | 0.25
|  |  | 38.76 | 0.23
|  |  | 38.98 | 0.21
|  |  | 39.2 | 0.19
|  |  | 39.41 | 0.16
|  |  | 39.63 | 0.13
|  |  | 39.84 | 0.09
|  |  | 40.06 | 0
|  |  | 40.28 | 0
|  |  | 40.49 | 0
|  |  | 40.71 | 0
|  |  | 40.92 | 0
|  |  | 41.14 | 0
|  |  | 41.36 | 0
|  |  | 41.57 | 0
|  |  | 41.79 | 0
|  |  | 42.01 | 0
|  |  | 42.22 | 0
|  |  | 42.44 | 0
|  |  | 42.65 | 0
|  |  | 42.87 | 0
|  |  | 43.09 | 0
|  |  | 43.3 | 0
|  |  | 43.52 | 0
|  |  | 43.73 | 0
|  |  | 43.95 | 0
|  |  | 44.17 | 0
|  |  | 44.38 | 0
|  |  | 44.6 | 0
|  |  | 44.81 | 0
|  |  | 45.03 | 0
|  |  | 45.25 | 0
|  |  | 45.46 | 0
|  |  | 45.68 | 0
|  |  | 45.89 | 0
|  |  | 46.11 | 0
|  |  | 46.33 | 0
|  |  | 46.54 | 0
|  |  | 46.76 | 0
|  |  | 46.97 | 0
|  |  | 47.19 | 0
|  |  | 47.41 | 0
|  |  | 47.62 | 0
|  |  | 47.84 | 0
|  |  | 48.06 | 0
|  |  | 48.27 | 0
|  |  | 48.49 | 0
|  |  | 48.7 | 0
|  |  | 48.92 | 0
|  |  | 49.14 | 0
|  |  | 49.35 | 0
|  |  | 49.57 | 0
|  |  | 49.78 | 0
|  |  | 50 | 0

## Fig.4i
7 K |  | 16 K |  | 21 K |  | 26 K |  | 31 K |  | 40 K |  | 50 K
E-EF(eV) | Intensity (arb. units) | E-EF(eV) | Intensity (arb. units) | E-EF(eV) | Intensity (arb. units) | E-EF(eV) | Intensity (arb. units) | E-EF(eV) | Intensity (arb. units) | E-EF(eV) | Intensity (arb. units) | E-EF(eV) | Intensity (arb. units)
-0.0203 | 3.7436 | -0.0203 | 3.7941 | -0.0203 | 3.8437 | -0.0203 | 3.7497 | -0.0203 | 3.9683 | -0.0203 | 3.8379 | -0.0203 | 3.7939
-0.0194 | 3.6966 | -0.0194 | 3.7526 | -0.0194 | 3.8097 | -0.0194 | 3.6958 | -0.0194 | 3.924 | -0.0194 | 3.8014 | -0.0194 | 3.7708
-0.0186 | 3.6264 | -0.0186 | 3.7186 | -0.0186 | 3.7716 | -0.0186 | 3.6563 | -0.0186 | 3.8541 | -0.0186 | 3.7665 | -0.0186 | 3.7698
-0.0177 | 3.5593 | -0.0177 | 3.6736 | -0.0177 | 3.7155 | -0.0177 | 3.6358 | -0.0177 | 3.7749 | -0.0177 | 3.7392 | -0.0177 | 3.7568
-0.0169 | 3.5165 | -0.0169 | 3.6148 | -0.0169 | 3.6397 | -0.0169 | 3.6146 | -0.0169 | 3.6996 | -0.0169 | 3.7258 | -0.0169 | 3.7153
-0.016 | 3.4834 | -0.016 | 3.5636 | -0.016 | 3.5775 | -0.016 | 3.5807 | -0.016 | 3.6408 | -0.016 | 3.7143 | -0.016 | 3.6568
-0.0152 | 3.4417 | -0.0152 | 3.5289 | -0.0152 | 3.5297 | -0.0152 | 3.539 | -0.0152 | 3.5892 | -0.0152 | 3.6845 | -0.0152 | 3.6007
-0.0143 | 3.3916 | -0.0143 | 3.4932 | -0.0143 | 3.486 | -0.0143 | 3.5042 | -0.0143 | 3.539 | -0.0143 | 3.6342 | -0.0143 | 3.5534
-0.0135 | 3.3302 | -0.0135 | 3.4478 | -0.0135 | 3.4472 | -0.0135 | 3.4841 | -0.0135 | 3.4931 | -0.0135 | 3.571 | -0.0135 | 3.5119
-0.0127 | 3.261 | -0.0127 | 3.3914 | -0.0127 | 3.4026 | -0.0127 | 3.4634 | -0.0127 | 3.4418 | -0.0127 | 3.5055 | -0.0127 | 3.4839
-0.0118 | 3.1966 | -0.0118 | 3.3316 | -0.0118 | 3.3554 | -0.0118 | 3.4246 | -0.0118 | 3.3919 | -0.0118 | 3.4526 | -0.0118 | 3.4657
-0.011 | 3.1351 | -0.011 | 3.273 | -0.011 | 3.3063 | -0.011 | 3.3768 | -0.011 | 3.3515 | -0.011 | 3.4121 | -0.011 | 3.445
-0.0101 | 3.0656 | -0.0101 | 3.2172 | -0.0101 | 3.2404 | -0.0101 | 3.3394 | -0.0101 | 3.3148 | -0.0101 | 3.3725 | -0.0101 | 3.4207
-0.0093 | 2.9931 | -0.0093 | 3.1666 | -0.0093 | 3.171 | -0.0093 | 3.2991 | -0.0093 | 3.2715 | -0.0093 | 3.3159 | -0.0093 | 3.3972
-0.0084 | 2.9262 | -0.0084 | 3.1129 | -0.0084 | 3.1116 | -0.0084 | 3.242 | -0.0084 | 3.221 | -0.0084 | 3.252 | -0.0084 | 3.3665
-0.0076 | 2.8612 | -0.0076 | 3.0436 | -0.0076 | 3.0541 | -0.0076 | 3.1778 | -0.0076 | 3.173 | -0.0076 | 3.208 | -0.0076 | 3.326
-0.0068 | 2.7887 | -0.0068 | 2.967 | -0.0068 | 2.992 | -0.0068 | 3.1178 | -0.0068 | 3.1268 | -0.0068 | 3.1835 | -0.0068 | 3.2813
-0.0059 | 2.7015 | -0.0059 | 2.9032 | -0.0059 | 2.94 | -0.0059 | 3.0593 | -0.0059 | 3.0739 | -0.0059 | 3.1621 | -0.0059 | 3.2376
-0.0051 | 2.5987 | -0.0051 | 2.8512 | -0.0051 | 2.8985 | -0.0051 | 2.9992 | -0.0051 | 3.0188 | -0.0051 | 3.135 | -0.0051 | 3.1975
-0.0042 | 2.4958 | -0.0042 | 2.8047 | -0.0042 | 2.8573 | -0.0042 | 2.9388 | -0.0042 | 2.9725 | -0.0042 | 3.1045 | -0.0042 | 3.157
-0.0034 | 2.4061 | -0.0034 | 2.7678 | -0.0034 | 2.819 | -0.0034 | 2.8821 | -0.0034 | 2.935 | -0.0034 | 3.0696 | -0.0034 | 3.1228
-0.0025 | 2.3312 | -0.0025 | 2.7368 | -0.0025 | 2.7905 | -0.0025 | 2.8366 | -0.0025 | 2.9102 | -0.0025 | 3.0407 | -0.0025 | 3.0941
-0.0017 | 2.275 | -0.0017 | 2.7028 | -0.0017 | 2.7806 | -0.0017 | 2.8103 | -0.0017 | 2.9019 | -0.0017 | 3.0272 | -0.0017 | 3.062
-0.0008 | 2.2396 | -0.0008 | 2.6699 | -0.0008 | 2.7854 | -0.0008 | 2.7934 | -0.0008 | 2.8993 | -0.0008 | 3.0216 | -0.0008 | 3.0322
0 | 2.2263 | 0 | 2.6559 | 0 | 2.7888 | 0 | 2.7849 | 0 | 2.8989 | 0 | 3.0198 | 0 | 3.0204
0.0008 | 2.2396 | 0.0008 | 2.6699 | 0.0008 | 2.7854 | 0.0008 | 2.7934 | 0.0008 | 2.8993 | 0.0008 | 3.0216 | 0.0008 | 3.0322
0.0017 | 2.275 | 0.0017 | 2.7028 | 0.0017 | 2.7806 | 0.0017 | 2.8103 | 0.0017 | 2.9019 | 0.0017 | 3.0272 | 0.0017 | 3.062
0.0025 | 2.3312 | 0.0025 | 2.7368 | 0.0025 | 2.7905 | 0.0025 | 2.8366 | 0.0025 | 2.9102 | 0.0025 | 3.0407 | 0.0025 | 3.0941
0.0034 | 2.4061 | 0.0034 | 2.7678 | 0.0034 | 2.819 | 0.0034 | 2.8821 | 0.0034 | 2.935 | 0.0034 | 3.0696 | 0.0034 | 3.1228
0.0042 | 2.4958 | 0.0042 | 2.8047 | 0.0042 | 2.8573 | 0.0042 | 2.9388 | 0.0042 | 2.9725 | 0.0042 | 3.1045 | 0.0042 | 3.157
0.0051 | 2.5987 | 0.0051 | 2.8512 | 0.0051 | 2.8985 | 0.0051 | 2.9992 | 0.0051 | 3.0188 | 0.0051 | 3.135 | 0.0051 | 3.1975
0.0059 | 2.7015 | 0.0059 | 2.9032 | 0.0059 | 2.94 | 0.0059 | 3.0593 | 0.0059 | 3.0739 | 0.0059 | 3.1621 | 0.0059 | 3.2376
0.0068 | 2.7887 | 0.0068 | 2.967 | 0.0068 | 2.992 | 0.0068 | 3.1178 | 0.0068 | 3.1268 | 0.0068 | 3.1835 | 0.0068 | 3.2813
0.0076 | 2.8612 | 0.0076 | 3.0436 | 0.0076 | 3.0541 | 0.0076 | 3.1778 | 0.0076 | 3.173 | 0.0076 | 3.208 | 0.0076 | 3.326
0.0084 | 2.9262 | 0.0084 | 3.1129 | 0.0084 | 3.1116 | 0.0084 | 3.242 | 0.0084 | 3.221 | 0.0084 | 3.252 | 0.0084 | 3.3665
0.0093 | 2.9931 | 0.0093 | 3.1666 | 0.0093 | 3.171 | 0.0093 | 3.2991 | 0.0093 | 3.2715 | 0.0093 | 3.3159 | 0.0093 | 3.3972
0.0101 | 3.0656 | 0.0101 | 3.2172 | 0.0101 | 3.2404 | 0.0101 | 3.3394 | 0.0101 | 3.3148 | 0.0101 | 3.3725 | 0.0101 | 3.4207
0.011 | 3.1351 | 0.011 | 3.273 | 0.011 | 3.3063 | 0.011 | 3.3768 | 0.011 | 3.3515 | 0.011 | 3.4121 | 0.011 | 3.445
0.0118 | 3.1966 | 0.0118 | 3.3316 | 0.0118 | 3.3554 | 0.0118 | 3.4246 | 0.0118 | 3.3919 | 0.0118 | 3.4526 | 0.0118 | 3.4657
0.0127 | 3.261 | 0.0127 | 3.3914 | 0.0127 | 3.4026 | 0.0127 | 3.4634 | 0.0127 | 3.4418 | 0.0127 | 3.5055 | 0.0127 | 3.4839
0.0135 | 3.3302 | 0.0135 | 3.4478 | 0.0135 | 3.4472 | 0.0135 | 3.4841 | 0.0135 | 3.4931 | 0.0135 | 3.571 | 0.0135 | 3.5119
0.0143 | 3.3916 | 0.0143 | 3.4932 | 0.0143 | 3.486 | 0.0143 | 3.5042 | 0.0143 | 3.539 | 0.0143 | 3.6342 | 0.0143 | 3.5534
0.0152 | 3.4417 | 0.0152 | 3.5289 | 0.0152 | 3.5297 | 0.0152 | 3.539 | 0.0152 | 3.5892 | 0.0152 | 3.6845 | 0.0152 | 3.6007
0.016 | 3.4834 | 0.016 | 3.5636 | 0.016 | 3.5775 | 0.016 | 3.5807 | 0.016 | 3.6408 | 0.016 | 3.7143 | 0.016 | 3.6568
0.0169 | 3.5165 | 0.0169 | 3.6148 | 0.0169 | 3.6397 | 0.0169 | 3.6146 | 0.0169 | 3.6996 | 0.0169 | 3.7258 | 0.0169 | 3.7153
0.0177 | 3.5593 | 0.0177 | 3.6736 | 0.0177 | 3.7155 | 0.0177 | 3.6358 | 0.0177 | 3.7749 | 0.0177 | 3.7392 | 0.0177 | 3.7568
0.0186 | 3.6264 | 0.0186 | 3.7186 | 0.0186 | 3.7716 | 0.0186 | 3.6563 | 0.0186 | 3.8541 | 0.0186 | 3.7665 | 0.0186 | 3.7698
0.0194 | 3.6966 | 0.0194 | 3.7526 | 0.0194 | 3.8097 | 0.0194 | 3.6958 | 0.0194 | 3.924 | 0.0194 | 3.8014 | 0.0194 | 3.7708
0.0203 | 3.7436 | 0.0203 | 3.7941 | 0.0203 | 3.8437 | 0.0203 | 3.7497 | 0.0203 | 3.9683 | 0.0203 | 3.8379 | 0.0203 | 3.7939