## Fig.5c
7 K |  | 60 K
E-EF(eV) | Intensity (arb. units) | E-EF(eV) | Intensity (arb. units)
-0.0402 | 6.8434 | -0.0402 | 6.8473
-0.0394 | 6.7675 | -0.0394 | 6.8089
-0.0385 | 6.6972 | -0.0385 | 6.7291
-0.0377 | 6.6598 | -0.0377 | 6.6426
-0.0368 | 6.6167 | -0.0368 | 6.583
-0.036 | 6.5651 | -0.036 | 6.5504
-0.0352 | 6.5203 | -0.0352 | 6.5346
-0.0343 | 6.4803 | -0.0343 | 6.5348
-0.0335 | 6.4605 | -0.0335 | 6.5224
-0.0326 | 6.4656 | -0.0326 | 6.4682
-0.0318 | 6.4622 | -0.0318 | 6.3986
-0.031 | 6.4116 | -0.031 | 6.345
-0.0301 | 6.316 | -0.0301 | 6.2984
-0.0293 | 6.2086 | -0.0293 | 6.2489
-0.0284 | 6.1292 | -0.0284 | 6.1932
-0.0276 | 6.0856 | -0.0276 | 6.116
-0.0268 | 6.0558 | -0.0268 | 6.0262
-0.0259 | 6.0135 | -0.0259 | 5.9473
-0.0251 | 5.9538 | -0.0251 | 5.8855
-0.0243 | 5.8924 | -0.0243 | 5.8399
-0.0234 | 5.8313 | -0.0234 | 5.7829
-0.0226 | 5.7608 | -0.0226 | 5.7143
-0.0217 | 5.6841 | -0.0217 | 5.6439
-0.0209 | 5.6133 | -0.0209 | 5.5759
-0.0201 | 5.535 | -0.0201 | 5.5111
-0.0192 | 5.4352 | -0.0192 | 5.4325
-0.0184 | 5.3394 | -0.0184 | 5.3257
-0.0175 | 5.264 | -0.0175 | 5.1979
-0.0167 | 5.196 | -0.0167 | 5.0618
-0.0159 | 5.1294 | -0.0159 | 4.9373
-0.015 | 5.0557 | -0.015 | 4.8474
-0.0142 | 4.9727 | -0.0142 | 4.77
-0.0133 | 4.8881 | -0.0133 | 4.6786
-0.0125 | 4.8029 | -0.0125 | 4.5649
-0.0117 | 4.7153 | -0.0117 | 4.4442
-0.0108 | 4.6189 | -0.0108 | 4.3175
-0.01 | 4.5025 | -0.01 | 4.1833
-0.0091 | 4.3611 | -0.0092 | 4.0382
-0.0083 | 4.1907 | -0.0083 | 3.8738
-0.0075 | 4.0082 | -0.0075 | 3.7064
-0.0066 | 3.8189 | -0.0066 | 3.5481
-0.0058 | 3.6109 | -0.0058 | 3.411
-0.005 | 3.3974 | -0.005 | 3.2999
-0.0041 | 3.1693 | -0.0041 | 3.1686
-0.0033 | 2.9097 | -0.0033 | 2.9983
-0.0024 | 2.646 | -0.0024 | 2.8295
-0.0016 | 2.388 | -0.0016 | 2.6708
-0.0008 | 2.1245 | -0.0008 | 2.5162
0.0001 | 1.852 | 0.0001 | 2.3653
0.0009 | 1.5863 | 0.0009 | 2.2148
0.0018 | 1.3459 | 0.0018 | 2.0629
0.0026 | 1.1359 | 0.0026 | 1.9172
0.0034 | 0.9558 | 0.0034 | 1.7799
0.0043 | 0.8039 | 0.0043 | 1.6459
0.0051 | 0.6805 | 0.0051 | 1.5337
0.006 | 0.584 | 0.0059 | 1.4444
0.0068 | 0.5082 | 0.0068 | 1.3482
0.0076 | 0.452 | 0.0076 | 1.2454
0.0085 | 0.4157 | 0.0085 | 1.1519
0.0093 | 0.3935 | 0.0093 | 1.0635
0.0101 | 0.3794 | 0.0101 | 0.9793
0.011 | 0.3688 | 0.011 | 0.9066
0.0118 | 0.3577 | 0.0118 | 0.8415
0.0127 | 0.3481 | 0.0127 | 0.7807
0.0135 | 0.3395 | 0.0135 | 0.7217
0.0143 | 0.3317 | 0.0143 | 0.6701
0.0152 | 0.3265 | 0.0152 | 0.6289
0.016 | 0.3215 | 0.016 | 0.5952
0.0169 | 0.3168 | 0.0169 | 0.5662
0.0177 | 0.3151 | 0.0177 | 0.5412
0.0185 | 0.3188 | 0.0185 | 0.52
0.0194 | 0.325 | 0.0194 | 0.497
0.0202 | 0.323 | 0.0202 | 0.4692

## Fig.5d
7 K |  | 60 K
E-EF(eV) | Intensity (arb. units) | E-EF(eV) | Intensity (arb. units)
-0.0108 | 4.6189 | -0.0108 | 4.3175
-0.01 | 4.5025 | -0.01 | 4.1833
-0.0091 | 4.3611 | -0.0092 | 4.0382
-0.0083 | 4.1907 | -0.0083 | 3.8738
-0.0075 | 4.0082 | -0.0075 | 3.7064
-0.0066 | 3.8189 | -0.0066 | 3.5481
-0.0058 | 3.6109 | -0.0058 | 3.411
-0.005 | 3.3974 | -0.005 | 3.2999
-0.0041 | 3.1693 | -0.0041 | 3.1686
-0.0033 | 2.9097 | -0.0033 | 2.9983
-0.0024 | 2.646 | -0.0024 | 2.8295
-0.0016 | 2.388 | -0.0016 | 2.6708
-0.0008 | 2.1245 | -0.0008 | 2.5162
0.0001 | 1.852 | 0.0001 | 2.3653
0.0009 | 1.5863 | 0.0009 | 2.2148
0.0018 | 1.3459 | 0.0018 | 2.0629
0.0026 | 1.1359 | 0.0026 | 1.9172
0.0034 | 0.9558 | 0.0034 | 1.7799
0.0043 | 0.8039 | 0.0043 | 1.6459
0.0051 | 0.6805 | 0.0051 | 1.5337
0.006 | 0.584 | 0.0059 | 1.4444
0.0068 | 0.5082 | 0.0068 | 1.3482
0.0076 | 0.452 | 0.0076 | 1.2454
0.0085 | 0.4157 | 0.0085 | 1.1519
0.0093 | 0.3935 | 0.0093 | 1.0635
0.0101 | 0.3794 | 0.0101 | 0.9793

## Fig.5e
7 K |  | 60 K
E-EF(eV) | Intensity (arb. units) | E-EF(eV) | Intensity (arb. units)
-0.0201 | 5.8624 | -0.0201 | 5.9872
-0.0193 | 5.7648 | -0.0193 | 5.9366
-0.0184 | 5.6632 | -0.0184 | 5.8542
-0.0176 | 5.5837 | -0.0176 | 5.7494
-0.0167 | 5.5174 | -0.0167 | 5.6394
-0.0159 | 5.4555 | -0.0159 | 5.5439
-0.0151 | 5.3875 | -0.0151 | 5.4867
-0.0142 | 5.3107 | -0.0142 | 5.4511
-0.0134 | 5.2342 | -0.0134 | 5.4131
-0.0126 | 5.1579 | -0.0126 | 5.3601
-0.0117 | 5.0804 | -0.0117 | 5.3013
-0.0109 | 4.9958 | -0.0109 | 5.241
-0.01 | 4.892 | -0.01 | 5.1815
-0.0092 | 4.7677 | -0.0092 | 5.1219
-0.0084 | 4.6234 | -0.0084 | 5.048
-0.0075 | 4.4805 | -0.0075 | 4.9754
-0.0067 | 4.3503 | -0.0067 | 4.9186
-0.0059 | 4.222 | -0.0059 | 4.8754
-0.005 | 4.1085 | -0.005 | 4.8539
-0.0042 | 4.0081 | -0.0042 | 4.8385
-0.0033 | 3.9062 | -0.0033 | 4.8059
-0.0025 | 3.8259 | -0.0025 | 4.7752
-0.0017 | 3.7805 | -0.0017 | 4.7618
-0.0008 | 3.7603 | -0.0008 | 4.7588
0 | 3.7549 | 0 | 4.758
0.0008 | 3.7603 | 0.0008 | 4.7588
0.0017 | 3.7805 | 0.0017 | 4.7618
0.0025 | 3.8259 | 0.0025 | 4.7752
0.0033 | 3.9062 | 0.0033 | 4.8059
0.0042 | 4.0081 | 0.0042 | 4.8385
0.005 | 4.1085 | 0.005 | 4.8539
0.0059 | 4.222 | 0.0059 | 4.8754
0.0067 | 4.3503 | 0.0067 | 4.9186
0.0075 | 4.4805 | 0.0075 | 4.9754
0.0084 | 4.6234 | 0.0084 | 5.048
0.0092 | 4.7677 | 0.0092 | 5.1219
0.01 | 4.892 | 0.01 | 5.1815
0.0109 | 4.9958 | 0.0109 | 5.241
0.0117 | 5.0804 | 0.0117 | 5.3013
0.0126 | 5.1579 | 0.0126 | 5.3601
0.0134 | 5.2342 | 0.0134 | 5.4131
0.0142 | 5.3107 | 0.0142 | 5.4511
0.0151 | 5.3875 | 0.0151 | 5.4867
0.0159 | 5.4555 | 0.0159 | 5.5439
0.0167 | 5.5174 | 0.0167 | 5.6394
0.0176 | 5.5837 | 0.0176 | 5.7494
0.0184 | 5.6632 | 0.0184 | 5.8542
0.0193 | 5.7648 | 0.0193 | 5.9366
0.0201 | 5.8624 | 0.0201 | 5.9872