## README
DATASETS from Millot et al Nature Physics 2026 Diamond melting in shock compression experiments near pressures of 1 TPa
Multiphase calculations follow the methodology in Millot et al 2026 JAP https://doi.org/10.1063/5.0307379
1GPa =1e10 dyne/cm2
Tab | Melting Line
Column | InterpMMTm | InterpMMPm
1st line | 5923.05 | 0.0261567
Content | CD Melting Line Temperature | CD Melting Line Pressure
Units | K | Gpa
Tab | solid and liquid Hugoniot | rho0=3.515 g/cc
Column | L9061_3p515_HugLiqP | L9061_3p515_HugLiqRho | L9061_3p515_HugLiqS | L9061_3p515_HugLiqT | L9061_3p515_HugLiqUp | L9061_3p515_HugLiqUs | L9061_3p515_HugLiqUsup
1st line | Pressure | mass density | specific entropy | temperature | particle velocity | shock velocity | US minus up (Us-up)
Content | dyne/cm2 | g/cc | erg/(g·K) | K | km/s | km/s | km/s
Units
Tab | Multiphase Hugoniot
Column | L9061_3p515_MultiHugP | L9061_3p515_MultiHugRho | L9061_3p515_MultiHugS | L9061_3p515_MultiHugT | L9061_3p515_MultiHugUp | L9061_3p515_MultiHugUs | L9061_3p515_MultiHugUsup | L9061_3p515_MultiHugX | L9061_3p515_MultiHugRhoML | L9061_3p515_MultiHugRhoMS
1st line | 120000000000 | 3.54049 | 2092200 | 299.877 | 0.0974449 | 13.5339 | 13.4365 | 1
Content | Pressure | mass density | specific entropy | temperature | particle velocity | shock velocity | US minus up (Us-up) | Solid Fraction | density of the liquid along the melting line | density of the solid along the melting line
Units | dyne/cm2 | g/cm3 | erg/(g·K) | K | km/s | km/s | km/s |  | g/cm3 | g/cm3

## DiamMelt_Fig1_Melting_Line
InterpMMTm | InterpMMPm
5923.05 | 0.0261567
5937.56 | 0.944115
5951.93 | 1.86904
5966.3 | 2.80208
5980.67 | 3.74329
5995.03 | 4.6926
6009.21 | 5.64891
6023.39 | 6.61355
6037.57 | 7.5866
6051.75 | 8.5681
6065.74 | 9.55667
6079.72 | 10.5537
6093.69 | 11.5594
6107.67 | 12.5737
6121.48 | 13.5956
6135.24 | 14.6258
6149 | 15.6648
6162.76 | 16.7127
6176.4 | 17.7687
6189.93 | 18.8327
6203.45 | 19.9058
6216.97 | 20.9878
6230.47 | 22.0788
6243.74 | 23.1772
6257.02 | 24.2849
6270.29 | 25.4017
6283.57 | 26.5277
6296.66 | 27.6617
6309.67 | 28.8047
6322.68 | 29.9576
6335.7 | 31.1202
6348.66 | 32.2919
6361.39 | 33.4715
6374.13 | 34.6606
6386.87 | 35.8593
6399.61 | 37.0675
6412.17 | 38.2841
6424.62 | 39.5104
6437.07 | 40.7473
6449.52 | 41.994
6461.97 | 43.2504
6474.13 | 44.5144
6486.28 | 45.7881
6498.43 | 47.0724
6510.58 | 48.3679
6522.66 | 49.6731
6534.5 | 50.9863
6546.34 | 52.3093
6558.18 | 53.6423
6570.02 | 54.9866
6581.73 | 56.3408
6593.25 | 57.7032
6604.76 | 59.0752
6616.28 | 60.4575
6627.8 | 61.8511
6639.16 | 63.2541
6650.34 | 64.6653
6661.53 | 66.0859
6672.71 | 67.518
6683.9 | 68.9613
6694.92 | 70.4127
6705.76 | 71.872
6716.61 | 73.3427
6727.45 | 74.8249
6738.29 | 76.3161
6749 | 77.8158
6759.5 | 79.3254
6769.99 | 80.8461
6780.48 | 82.3756
6790.97 | 83.9153
6801.4 | 85.4661
6811.53 | 87.0248
6821.66 | 88.5923
6831.79 | 90.1713
6841.92 | 91.7616
6852.06 | 93.3603
6861.86 | 94.9675
6871.62 | 96.5859
6881.39 | 98.2133
6891.15 | 99.8508
6900.92 | 101.5
6910.49 | 103.157
6919.88 | 104.823
6929.27 | 106.5
6938.66 | 108.186
6948.05 | 109.883
6957.43 | 111.591
6966.44 | 113.305
6975.45 | 115.03
6984.45 | 116.766
6993.46 | 118.511
7002.46 | 120.267
7011.31 | 122.033
7019.93 | 123.805
7028.55 | 125.589
7037.16 | 127.384
7045.78 | 129.188
7054.4 | 131.003
7062.74 | 132.826
7070.96 | 134.658
7079.19 | 136.501
7087.41 | 138.353
7095.63 | 140.216
7103.85 | 142.089
7111.73 | 143.97
7119.55 | 145.861
7127.37 | 147.761
7135.19 | 149.672
7143.01 | 151.594
7150.84 | 153.525
7158.28 | 155.465
7165.7 | 157.413
7173.12 | 159.373
7180.53 | 161.341
7187.95 | 163.32
7195.37 | 165.311
7202.42 | 167.308
7209.43 | 169.315
7216.44 | 171.332
7223.45 | 173.36
7230.46 | 175.396
7237.47 | 177.444
7244.18 | 179.5
7250.78 | 181.564
7257.37 | 183.64
7263.97 | 185.725
7270.57 | 187.821
7277.16 | 189.926
7283.58 | 192.04
7289.77 | 194.162
7295.95 | 196.295
7302.13 | 198.437
7308.31 | 200.59
7314.49 | 202.752
7320.67 | 204.925
7326.43 | 207.105
7332.19 | 209.295
7337.96 | 211.495
7343.72 | 213.705
7349.48 | 215.925
7355.24 | 218.155
7360.82 | 220.394
7366.16 | 222.641
7371.5 | 224.898
7376.85 | 227.165
7382.19 | 229.442
7387.53 | 231.73
7392.87 | 234.026
7397.9 | 236.331
7402.82 | 238.645
7407.74 | 240.969
7412.66 | 243.303
7417.58 | 245.646
7422.5 | 248.001
7427.42 | 250.364
7431.95 | 252.735
7436.45 | 255.116
7440.95 | 257.506
7445.45 | 259.907
7449.95 | 262.317
7454.44 | 264.737
7458.94 | 267.167
7463.03 | 269.603
7467.1 | 272.05
7471.18 | 274.506
7475.26 | 276.973
7479.34 | 279.448
7483.41 | 281.934
7487.49 | 284.431
7491.2 | 286.934
7494.85 | 289.447
7498.51 | 291.969
7502.16 | 294.501
7505.82 | 297.042
7509.48 | 299.594
7513.13 | 302.155
7516.52 | 304.724
7519.75 | 307.303
7522.99 | 309.89
7526.22 | 312.488
7529.46 | 315.094
7532.7 | 317.712
7535.93 | 320.337
7539.06 | 322.973
7541.88 | 325.617
7544.7 | 328.269
7547.52 | 330.932
7550.33 | 333.603
7553.15 | 336.285
7555.97 | 338.977
7558.78 | 341.677
7561.31 | 344.387
7563.71 | 347.103
7566.11 | 349.831
7568.51 | 352.567
7570.91 | 355.312
7573.31 | 358.07
7575.72 | 360.834
7578.12 | 363.61
7580.11 | 366.391
7582.1 | 369.181
7584.08 | 371.984
7586.07 | 374.792
7588.06 | 377.613
7590.05 | 380.443
7592.03 | 383.281
7593.97 | 386.131
7595.54 | 388.983
7597.12 | 391.848
7598.69 | 394.724
7600.26 | 397.606
7601.84 | 400.5
7603.41 | 403.401
7604.98 | 406.312
7606.52 | 409.236
7607.68 | 412.161
7608.83 | 415.099
7609.99 | 418.047
7611.15 | 421.002
7612.3 | 423.968
7613.46 | 426.943
7614.61 | 429.926
7615.77 | 432.922
7616.57 | 435.92
7617.31 | 438.929
7618.04 | 441.951
7618.78 | 444.976
7619.51 | 448.014
7620.25 | 451.064
7620.98 | 454.117
7621.72 | 457.183
7622.29 | 460.258
7622.61 | 463.337
7622.92 | 466.429
7623.23 | 469.529
7623.55 | 472.636
7623.86 | 475.756
7624.17 | 478.883
7624.49 | 482.018
7624.8 | 485.167
7624.8 | 488.318
7624.69 | 491.478
7624.58 | 494.652
7624.47 | 497.83
7624.36 | 501.017
7624.25 | 504.219
7624.14 | 507.424
7624.03 | 510.639
7623.92 | 513.868
7623.45 | 517.099
7622.91 | 520.338
7622.38 | 523.591
7621.84 | 526.849
7621.3 | 530.116
7620.77 | 533.396
7620.23 | 536.682
7619.7 | 539.975
7619.16 | 543.282
7618.3 | 546.595
7617.33 | 549.911
7616.37 | 553.241
7615.41 | 556.581
7614.44 | 559.923
7613.48 | 563.28
7612.51 | 566.649
7611.55 | 570.019
7610.59 | 573.401
7609.43 | 576.797
7608.04 | 580.192
7606.65 | 583.597
7605.25 | 587.017
7603.86 | 590.441
7602.47 | 593.871
7601.07 | 597.316
7599.68 | 600.77
7598.28 | 604.225
7596.89 | 607.695
7595.12 | 611.176
7593.29 | 614.657
7591.47 | 618.148
7589.64 | 621.654
7587.82 | 625.165
7585.99 | 628.68
7584.16 | 632.21
7582.34 | 635.752
7580.51 | 639.294
7578.66 | 642.847
7576.4 | 646.413
7574.14 | 649.982
7571.88 | 653.556
7569.62 | 657.145
7567.36 | 660.745
7565.09 | 664.345
7562.83 | 667.957
7560.57 | 671.584
7558.31 | 675.215
7556.05 | 678.849
7553.36 | 682.496
7550.66 | 686.155
7547.96 | 689.815
7545.26 | 693.483
7542.56 | 697.167
7539.86 | 700.858
7537.17 | 704.549
7534.47 | 708.255
7531.77 | 711.976
7529.07 | 715.699
7526.09 | 719.423
7522.95 | 723.162
7519.81 | 726.914
7516.67 | 730.666
7513.53 | 734.425
7510.39 | 738.201
7507.25 | 741.985
7504.11 | 745.77
7500.97 | 749.565
7497.83 | 753.377
7494.69 | 757.194
7491.11 | 761.008
7487.52 | 764.835
7483.93 | 768.679
7480.35 | 772.525
7476.76 | 776.372
7473.18 | 780.234
7469.59 | 784.113
7466 | 787.994
7462.42 | 791.874
7458.83 | 795.771
7455.22 | 799.684
7451.18 | 803.594
7447.15 | 807.505
7443.11 | 811.432
7439.08 | 815.376
7435.04 | 819.32
7431.01 | 823.265
7426.97 | 827.225
7422.94 | 831.203
7418.9 | 835.182
7414.87 | 839.16
7410.83 | 843.154
7406.42 | 847.161
7401.93 | 851.171
7397.44 | 855.18
7392.95 | 859.202
7388.46 | 863.241
7383.97 | 867.286
7379.49 | 871.33
7375 | 875.384
7370.51 | 879.454
7366.02 | 883.534
7361.53 | 887.614
7356.89 | 891.696
7351.86 | 895.794
7346.84 | 899.905
7341.81 | 904.015
7336.79 | 908.126
7331.76 | 912.254
7326.74 | 916.399
7321.71 | 920.546
7316.69 | 924.692
7311.66 | 928.849
7306.64 | 933.024
7301.61 | 937.207
7296.37 | 941.387
7290.83 | 945.568
7285.29 | 949.768
7279.75 | 953.983
7274.21 | 958.197
7268.66 | 962.412
7263.12 | 966.639
7257.58 | 970.884
7252.04 | 975.136
7246.5 | 979.387
7240.95 | 983.641
7235.41 | 987.914
7229.68 | 992.2
7223.62 | 996.485
7217.56 | 1000.77
7211.49 | 1005.06
7205.43 | 1009.38
7199.37 | 1013.7
7193.31 | 1018.02
7187.25 | 1022.34
7181.19 | 1026.68
7175.12 | 1031.03
7169.06 | 1035.39
7163 | 1039.75
7156.91 | 1044.11
7150.31 | 1048.49
7143.72 | 1052.88
7137.12 | 1057.28
7130.53 | 1061.67
7123.93 | 1066.07
7117.34 | 1070.49
7110.74 | 1074.92
7104.15 | 1079.35
7097.55 | 1083.78
7090.96 | 1088.22
7084.36 | 1092.68
7077.77 | 1097.15
7070.96 | 1101.62
7063.82 | 1106.08
7056.67 | 1110.56
7049.53 | 1115.05
7042.39 | 1119.56
7035.24 | 1124.06
7028.1 | 1128.57
7020.95 | 1133.08
7013.81 | 1137.62
7006.67 | 1142.16
6999.52 | 1146.7
6992.38 | 1151.25
6985.24 | 1155.8
6977.9 | 1160.37
6970.19 | 1164.95
6962.48 | 1169.53
6954.77 | 1174.11
6947.06 | 1178.69
6939.35 | 1183.3
6931.65 | 1187.91
6923.94 | 1192.53
6916.23 | 1197.15
6908.52 | 1201.77
6900.81 | 1206.41
6893.1 | 1211.07
6885.39 | 1215.73
6877.68 | 1220.39
6869.45 | 1225.04
6861.16 | 1229.72
6852.87 | 1234.41
6844.58 | 1239.1
6836.29 | 1243.8
6827.99 | 1248.49
6819.7 | 1253.19
6811.41 | 1257.92
6803.12 | 1262.66
6794.83 | 1267.39
6786.54 | 1272.13
6778.25 | 1276.86
6769.96 | 1281.62
6761.63 | 1286.4
6752.74 | 1291.17
6743.85 | 1295.94
6734.96 | 1300.71
6726.07 | 1305.5
6717.19 | 1310.3
6708.3 | 1315.11
6699.41 | 1319.93
6690.52 | 1324.74
6681.63 | 1329.56
6672.74 | 1334.39
6663.85 | 1339.24
6654.96 | 1344.1
6646.07 | 1348.95
6637.18 | 1353.81
6627.75 | 1358.67
6618.25 | 1363.54
6608.75 | 1368.44
6599.25 | 1373.33
6589.75 | 1378.22
6580.25 | 1383.12
6570.75 | 1388.02
6561.25 | 1392.94
6551.75 | 1397.88
6542.25 | 1402.82
6532.75 | 1407.75
6523.25 | 1412.69
6513.75 | 1417.64
6504.24 | 1422.61
6494.49 | 1427.58
6484.37 | 1432.56
6474.24 | 1437.53
6464.12 | 1442.51
6453.99 | 1447.49
6443.86 | 1452.5
6433.74 | 1457.52
6423.61 | 1462.54
6413.49 | 1467.56
6403.36 | 1472.58
6393.24 | 1477.61
6383.11 | 1482.66
6372.98 | 1487.72
6362.86 | 1492.78
6352.73 | 1497.85

## DiamMelt_Fig1_Liquid_Hugoniot
L9061_3p515_HugLiqP | L9061_3p515_HugLiqRho | L9061_3p515_HugLiqS | L9061_3p515_HugLiqT | L9061_3p515_HugLiqUp | L9061_3p515_HugLiqUs | L9061_3p515_HugLiqUsup
7.82604e+12 | 6.67149 | 8.35153e+06 | 325 | 10.2152 | 21.5906 | 11.3754
7.84031e+12 | 6.67445 | 1.03577e+07 | 375 | 10.2271 | 21.6051 | 11.378
7.85571e+12 | 6.67763 | 1.22713e+07 | 425 | 10.24 | 21.6208 | 11.3808
7.87223e+12 | 6.68104 | 1.40862e+07 | 475 | 10.2537 | 21.6376 | 11.3839
7.88943e+12 | 6.6846 | 1.57982e+07 | 525 | 10.2681 | 21.6551 | 11.387
7.90727e+12 | 6.68827 | 1.74061e+07 | 575 | 10.2829 | 21.6732 | 11.3903
7.92554e+12 | 6.69203 | 1.89228e+07 | 625 | 10.2981 | 21.6917 | 11.3936
7.94421e+12 | 6.69587 | 2.03486e+07 | 675 | 10.3136 | 21.7105 | 11.397
7.96312e+12 | 6.69976 | 2.16977e+07 | 725 | 10.3293 | 21.7297 | 11.4004
7.98233e+12 | 6.7037 | 2.29708e+07 | 775 | 10.3452 | 21.749 | 11.4038
8.00168e+12 | 6.70766 | 2.41802e+07 | 825 | 10.3612 | 21.7685 | 11.4073
8.02123e+12 | 6.71164 | 2.53266e+07 | 875 | 10.3774 | 21.7882 | 11.4109
8.04097e+12 | 6.71565 | 2.64198e+07 | 925 | 10.3937 | 21.8081 | 11.4145
8.06078e+12 | 6.71967 | 2.74606e+07 | 975 | 10.41 | 21.8281 | 11.4181
8.08069e+12 | 6.7237 | 2.84566e+07 | 1025 | 10.4264 | 21.8481 | 11.4217
8.10067e+12 | 6.72774 | 2.94085e+07 | 1075 | 10.4428 | 21.8681 | 11.4253
8.12071e+12 | 6.73179 | 3.03223e+07 | 1125 | 10.4593 | 21.8882 | 11.4289
8.14082e+12 | 6.73585 | 3.11985e+07 | 1175 | 10.4758 | 21.9083 | 11.4325
8.16095e+12 | 6.7399 | 3.20422e+07 | 1225 | 10.4923 | 21.9284 | 11.4361
8.18115e+12 | 6.74397 | 3.28536e+07 | 1275 | 10.5088 | 21.9486 | 11.4398
8.20134e+12 | 6.74803 | 3.36368e+07 | 1325 | 10.5254 | 21.9687 | 11.4434
8.22159e+12 | 6.75208 | 3.43922e+07 | 1375 | 10.5419 | 21.9889 | 11.447
8.24191e+12 | 6.75614 | 3.51229e+07 | 1425 | 10.5585 | 22.0091 | 11.4506
8.2622e+12 | 6.76018 | 3.58294e+07 | 1475 | 10.575 | 22.0293 | 11.4543
8.28255e+12 | 6.76422 | 3.65141e+07 | 1525 | 10.5916 | 22.0495 | 11.4579
8.3029e+12 | 6.76826 | 3.71774e+07 | 1575 | 10.6081 | 22.0697 | 11.4616
8.32325e+12 | 6.77229 | 3.78215e+07 | 1625 | 10.6246 | 22.0899 | 11.4652
8.34362e+12 | 6.77632 | 3.84465e+07 | 1675 | 10.6412 | 22.11 | 11.4689
8.36398e+12 | 6.78035 | 3.90545e+07 | 1725 | 10.6577 | 22.1302 | 11.4725
8.38436e+12 | 6.78437 | 3.96455e+07 | 1775 | 10.6742 | 22.1503 | 11.4761
8.40472e+12 | 6.78838 | 4.02211e+07 | 1825 | 10.6906 | 22.1704 | 11.4797
8.4251e+12 | 6.79239 | 4.07815e+07 | 1875 | 10.7071 | 22.1904 | 11.4833
8.44547e+12 | 6.7964 | 4.1328e+07 | 1925 | 10.7235 | 22.2105 | 11.4869
8.46581e+12 | 6.80038 | 4.18609e+07 | 1975 | 10.7399 | 22.2304 | 11.4905
8.48626e+12 | 6.80437 | 4.23813e+07 | 2025 | 10.7564 | 22.2505 | 11.4942
8.50666e+12 | 6.80834 | 4.28893e+07 | 2075 | 10.7727 | 22.2706 | 11.4978
8.52705e+12 | 6.8123 | 4.33858e+07 | 2125 | 10.7891 | 22.2906 | 11.5014
8.54745e+12 | 6.81626 | 4.3871e+07 | 2175 | 10.8055 | 22.3105 | 11.5051
8.56782e+12 | 6.82021 | 4.43458e+07 | 2225 | 10.8218 | 22.3304 | 11.5087
8.58821e+12 | 6.82416 | 4.48102e+07 | 2275 | 10.8381 | 22.3503 | 11.5123
8.60857e+12 | 6.8281 | 4.52651e+07 | 2325 | 10.8544 | 22.3702 | 11.5158
8.62893e+12 | 6.83203 | 4.57104e+07 | 2375 | 10.8706 | 22.39 | 11.5194
8.64928e+12 | 6.83596 | 4.61469e+07 | 2425 | 10.8869 | 22.4098 | 11.523
8.6696e+12 | 6.83987 | 4.65748e+07 | 2475 | 10.903 | 22.4296 | 11.5265
8.68998e+12 | 6.84378 | 4.69945e+07 | 2525 | 10.9193 | 22.4494 | 11.5301
8.71032e+12 | 6.84767 | 4.74061e+07 | 2575 | 10.9354 | 22.4691 | 11.5337
8.73066e+12 | 6.85156 | 4.78103e+07 | 2625 | 10.9516 | 22.4888 | 11.5373
8.75103e+12 | 6.85544 | 4.82069e+07 | 2675 | 10.9677 | 22.5086 | 11.5408
8.77135e+12 | 6.85931 | 4.85966e+07 | 2725 | 10.9838 | 22.5282 | 11.5444
8.79168e+12 | 6.86317 | 4.89794e+07 | 2775 | 10.9999 | 22.5479 | 11.548
8.812e+12 | 6.86702 | 4.93556e+07 | 2825 | 11.0159 | 22.5675 | 11.5515
8.8323e+12 | 6.87087 | 4.97254e+07 | 2875 | 11.032 | 22.587 | 11.5551
8.8526e+12 | 6.87472 | 5.0089e+07 | 2925 | 11.048 | 22.6066 | 11.5586
8.87288e+12 | 6.87855 | 5.04467e+07 | 2975 | 11.064 | 22.6261 | 11.5621
8.89315e+12 | 6.88238 | 5.07986e+07 | 3025 | 11.0799 | 22.6456 | 11.5656
8.91341e+12 | 6.8862 | 5.11449e+07 | 3075 | 11.0958 | 22.665 | 11.5691
8.93362e+12 | 6.89001 | 5.14859e+07 | 3125 | 11.1117 | 22.6843 | 11.5726
8.95394e+12 | 6.89381 | 5.18216e+07 | 3175 | 11.1276 | 22.7038 | 11.5762
8.9742e+12 | 6.89759 | 5.21524e+07 | 3225 | 11.1435 | 22.7232 | 11.5797
8.99445e+12 | 6.90137 | 5.24782e+07 | 3275 | 11.1594 | 22.7426 | 11.5832
9.01471e+12 | 6.90515 | 5.27993e+07 | 3325 | 11.1752 | 22.7619 | 11.5868
9.03494e+12 | 6.90891 | 5.31157e+07 | 3375 | 11.191 | 22.7812 | 11.5903
9.05516e+12 | 6.91266 | 5.34276e+07 | 3425 | 11.2068 | 22.8005 | 11.5938
9.07538e+12 | 6.91642 | 5.37351e+07 | 3475 | 11.2225 | 22.8198 | 11.5973
9.09557e+12 | 6.92016 | 5.40385e+07 | 3525 | 11.2382 | 22.839 | 11.6007
9.11577e+12 | 6.9239 | 5.43376e+07 | 3575 | 11.2539 | 22.8581 | 11.6042
9.13594e+12 | 6.92763 | 5.46328e+07 | 3625 | 11.2696 | 22.8773 | 11.6077
9.15611e+12 | 6.93135 | 5.49241e+07 | 3675 | 11.2853 | 22.8964 | 11.6111
9.17629e+12 | 6.93507 | 5.52116e+07 | 3725 | 11.3009 | 22.9155 | 11.6146
9.1964e+12 | 6.93877 | 5.54954e+07 | 3775 | 11.3165 | 22.9345 | 11.618
9.21657e+12 | 6.94247 | 5.57756e+07 | 3825 | 11.3321 | 22.9536 | 11.6215
9.23676e+12 | 6.94616 | 5.60524e+07 | 3875 | 11.3477 | 22.9726 | 11.625
9.2569e+12 | 6.94983 | 5.63258e+07 | 3925 | 11.3632 | 22.9917 | 11.6284
9.27705e+12 | 6.9535 | 5.65958e+07 | 3975 | 11.3787 | 23.0106 | 11.6319
9.29717e+12 | 6.95716 | 5.68626e+07 | 4025 | 11.3942 | 23.0296 | 11.6354
9.31729e+12 | 6.96082 | 5.71262e+07 | 4075 | 11.4097 | 23.0485 | 11.6388
9.33741e+12 | 6.96447 | 5.73867e+07 | 4125 | 11.4252 | 23.0674 | 11.6422
9.3575e+12 | 6.96811 | 5.76442e+07 | 4175 | 11.4406 | 23.0863 | 11.6457
9.37758e+12 | 6.97175 | 5.78987e+07 | 4225 | 11.456 | 23.1051 | 11.6491
9.39767e+12 | 6.97539 | 5.81504e+07 | 4275 | 11.4714 | 23.1239 | 11.6525
9.41771e+12 | 6.97901 | 5.83992e+07 | 4325 | 11.4868 | 23.1426 | 11.6559
9.43779e+12 | 6.98262 | 5.86453e+07 | 4375 | 11.5021 | 23.1614 | 11.6593
9.45785e+12 | 6.98623 | 5.88888e+07 | 4425 | 11.5175 | 23.1801 | 11.6627
9.47786e+12 | 6.98983 | 5.91296e+07 | 4475 | 11.5327 | 23.1988 | 11.6661
9.49795e+12 | 6.99342 | 5.93679e+07 | 4525 | 11.548 | 23.2175 | 11.6695
9.51801e+12 | 6.997 | 5.96037e+07 | 4575 | 11.5633 | 23.2362 | 11.6729
9.53804e+12 | 7.00057 | 5.98371e+07 | 4625 | 11.5785 | 23.2549 | 11.6763
9.55808e+12 | 7.00414 | 6.0068e+07 | 4675 | 11.5938 | 23.2735 | 11.6797
9.57809e+12 | 7.0077 | 6.02966e+07 | 4725 | 11.609 | 23.2921 | 11.6831
9.59809e+12 | 7.01125 | 6.05228e+07 | 4775 | 11.6241 | 23.3106 | 11.6865
9.6181e+12 | 7.0148 | 6.07468e+07 | 4825 | 11.6393 | 23.3292 | 11.6899
9.63808e+12 | 7.01834 | 6.09686e+07 | 4875 | 11.6544 | 23.3476 | 11.6932
9.65805e+12 | 7.02188 | 6.11882e+07 | 4925 | 11.6695 | 23.3661 | 11.6966
9.67803e+12 | 7.02541 | 6.14056e+07 | 4975 | 11.6846 | 23.3845 | 11.6999
9.69796e+12 | 7.02893 | 6.1621e+07 | 5025 | 11.6997 | 23.4029 | 11.7032
9.71792e+12 | 7.03244 | 6.18344e+07 | 5075 | 11.7147 | 23.4213 | 11.7066
9.73789e+12 | 7.03595 | 6.20458e+07 | 5125 | 11.7298 | 23.4397 | 11.7099
9.7578e+12 | 7.03944 | 6.22552e+07 | 5175 | 11.7448 | 23.4581 | 11.7133
9.77776e+12 | 7.04293 | 6.24628e+07 | 5225 | 11.7598 | 23.4764 | 11.7167
9.79772e+12 | 7.04642 | 6.26684e+07 | 5275 | 11.7748 | 23.4948 | 11.72
9.81764e+12 | 7.04989 | 6.28722e+07 | 5325 | 11.7897 | 23.5131 | 11.7234
9.83757e+12 | 7.05336 | 6.30742e+07 | 5375 | 11.8046 | 23.5313 | 11.7267
9.85748e+12 | 7.05682 | 6.32744e+07 | 5425 | 11.8195 | 23.5496 | 11.73
9.87737e+12 | 7.06027 | 6.34728e+07 | 5475 | 11.8344 | 23.5678 | 11.7334
9.89727e+12 | 7.06373 | 6.36696e+07 | 5525 | 11.8493 | 23.586 | 11.7367
9.91716e+12 | 7.06717 | 6.38646e+07 | 5575 | 11.8641 | 23.6041 | 11.74
9.93703e+12 | 7.07061 | 6.4058e+07 | 5625 | 11.879 | 23.6223 | 11.7433
9.9569e+12 | 7.07405 | 6.42497e+07 | 5675 | 11.8938 | 23.6404 | 11.7466
9.97674e+12 | 7.07747 | 6.44399e+07 | 5725 | 11.9086 | 23.6584 | 11.7499
9.99659e+12 | 7.08089 | 6.46285e+07 | 5775 | 11.9233 | 23.6765 | 11.7532
1.00165e+13 | 7.08431 | 6.48156e+07 | 5825 | 11.9381 | 23.6946 | 11.7565
1.00363e+13 | 7.08771 | 6.50012e+07 | 5875 | 11.9528 | 23.7126 | 11.7598
1.00562e+13 | 7.09111 | 6.51853e+07 | 5925 | 11.9676 | 23.7306 | 11.7631
1.0076e+13 | 7.0945 | 6.53679e+07 | 5975 | 11.9823 | 23.7486 | 11.7664
1.00959e+13 | 7.09788 | 6.55492e+07 | 6025 | 11.997 | 23.7666 | 11.7697
1.01157e+13 | 7.10126 | 6.5729e+07 | 6075 | 12.0116 | 23.7846 | 11.773
1.01355e+13 | 7.10463 | 6.59074e+07 | 6125 | 12.0263 | 23.8025 | 11.7762
1.01553e+13 | 7.108 | 6.60845e+07 | 6175 | 12.0409 | 23.8204 | 11.7795
1.01752e+13 | 7.11136 | 6.62601e+07 | 6225 | 12.0555 | 23.8383 | 11.7828
1.0195e+13 | 7.11472 | 6.64345e+07 | 6275 | 12.0701 | 23.8562 | 11.786
1.02148e+13 | 7.11807 | 6.66076e+07 | 6325 | 12.0847 | 23.874 | 11.7893
1.02345e+13 | 7.12142 | 6.67793e+07 | 6375 | 12.0992 | 23.8918 | 11.7925
1.02543e+13 | 7.12476 | 6.69498e+07 | 6425 | 12.1138 | 23.9096 | 11.7958
1.02741e+13 | 7.12809 | 6.71191e+07 | 6475 | 12.1283 | 23.9273 | 11.799
1.02938e+13 | 7.13142 | 6.72871e+07 | 6525 | 12.1428 | 23.945 | 11.8023
1.03136e+13 | 7.13475 | 6.7454e+07 | 6575 | 12.1573 | 23.9628 | 11.8055
1.03334e+13 | 7.13805 | 6.76196e+07 | 6625 | 12.1718 | 23.9805 | 11.8087
1.03532e+13 | 7.14136 | 6.77842e+07 | 6675 | 12.1862 | 23.9982 | 11.812
1.03729e+13 | 7.14466 | 6.79475e+07 | 6725 | 12.2007 | 24.0159 | 11.8152
1.03927e+13 | 7.14795 | 6.81098e+07 | 6775 | 12.2151 | 24.0336 | 11.8185
1.04124e+13 | 7.15123 | 6.82709e+07 | 6825 | 12.2295 | 24.0512 | 11.8217
1.04322e+13 | 7.15451 | 6.84308e+07 | 6875 | 12.2439 | 24.0688 | 11.825
1.04519e+13 | 7.15779 | 6.85897e+07 | 6925 | 12.2582 | 24.0864 | 11.8282
1.04716e+13 | 7.16106 | 6.87475e+07 | 6975 | 12.2726 | 24.104 | 11.8314
1.04913e+13 | 7.16432 | 6.89042e+07 | 7025 | 12.2869 | 24.1215 | 11.8346
1.0511e+13 | 7.16758 | 6.90599e+07 | 7075 | 12.3012 | 24.139 | 11.8378
1.05307e+13 | 7.17084 | 6.92145e+07 | 7125 | 12.3155 | 24.1565 | 11.841
1.05504e+13 | 7.17409 | 6.93681e+07 | 7175 | 12.3298 | 24.174 | 11.8442
1.05701e+13 | 7.17733 | 6.95207e+07 | 7225 | 12.344 | 24.1914 | 11.8474
1.05898e+13 | 7.18057 | 6.96724e+07 | 7275 | 12.3582 | 24.2088 | 11.8506
1.06095e+13 | 7.1838 | 6.9823e+07 | 7325 | 12.3725 | 24.2263 | 11.8538
1.06291e+13 | 7.18702 | 6.99727e+07 | 7375 | 12.3867 | 24.2437 | 11.857
1.06488e+13 | 7.19023 | 7.01215e+07 | 7425 | 12.4008 | 24.261 | 11.8602
1.06684e+13 | 7.19344 | 7.02693e+07 | 7475 | 12.415 | 24.2784 | 11.8634
1.06881e+13 | 7.19664 | 7.04162e+07 | 7525 | 12.4292 | 24.2958 | 11.8666
1.07078e+13 | 7.19983 | 7.05622e+07 | 7575 | 12.4433 | 24.3131 | 11.8698
1.07274e+13 | 7.20302 | 7.07073e+07 | 7625 | 12.4574 | 24.3304 | 11.873
1.07471e+13 | 7.20621 | 7.08515e+07 | 7675 | 12.4715 | 24.3477 | 11.8762
1.07667e+13 | 7.20939 | 7.09949e+07 | 7725 | 12.4856 | 24.365 | 11.8793
1.07863e+13 | 7.21257 | 7.11373e+07 | 7775 | 12.4997 | 24.3822 | 11.8825
1.08059e+13 | 7.21574 | 7.12789e+07 | 7825 | 12.5137 | 24.3994 | 11.8857
1.08255e+13 | 7.2189 | 7.14196e+07 | 7875 | 12.5278 | 24.4166 | 11.8888
1.08451e+13 | 7.22206 | 7.15595e+07 | 7925 | 12.5418 | 24.4338 | 11.892
1.08647e+13 | 7.22522 | 7.16985e+07 | 7975 | 12.5558 | 24.4509 | 11.8951
1.08843e+13 | 7.22837 | 7.18368e+07 | 8025 | 12.5698 | 24.468 | 11.8983
1.09039e+13 | 7.23152 | 7.19742e+07 | 8075 | 12.5837 | 24.4852 | 11.9014
1.09235e+13 | 7.23466 | 7.21109e+07 | 8125 | 12.5977 | 24.5023 | 11.9046
1.0943e+13 | 7.23779 | 7.22468e+07 | 8175 | 12.6116 | 24.5193 | 11.9077
1.09626e+13 | 7.24091 | 7.23819e+07 | 8225 | 12.6255 | 24.5364 | 11.9108
1.09822e+13 | 7.24404 | 7.25163e+07 | 8275 | 12.6395 | 24.5535 | 11.914
1.10018e+13 | 7.24715 | 7.265e+07 | 8325 | 12.6534 | 24.5705 | 11.9172
1.10214e+13 | 7.25025 | 7.27829e+07 | 8375 | 12.6673 | 24.5876 | 11.9203
1.10409e+13 | 7.25336 | 7.29151e+07 | 8425 | 12.6811 | 24.6046 | 11.9235
1.10605e+13 | 7.25645 | 7.30466e+07 | 8475 | 12.695 | 24.6216 | 11.9266
1.108e+13 | 7.25955 | 7.31773e+07 | 8525 | 12.7088 | 24.6385 | 11.9297
1.10996e+13 | 7.26264 | 7.33073e+07 | 8575 | 12.7226 | 24.6555 | 11.9329
1.11191e+13 | 7.26573 | 7.34367e+07 | 8625 | 12.7364 | 24.6724 | 11.936
1.11387e+13 | 7.26881 | 7.35653e+07 | 8675 | 12.7502 | 24.6893 | 11.9391
1.11582e+13 | 7.27189 | 7.36932e+07 | 8725 | 12.764 | 24.7062 | 11.9422
1.11777e+13 | 7.27496 | 7.38205e+07 | 8775 | 12.7778 | 24.7231 | 11.9453
1.11972e+13 | 7.27803 | 7.39471e+07 | 8825 | 12.7915 | 24.7399 | 11.9484
1.12168e+13 | 7.2811 | 7.4073e+07 | 8875 | 12.8052 | 24.7567 | 11.9515
1.12363e+13 | 7.28416 | 7.41983e+07 | 8925 | 12.819 | 24.7735 | 11.9546
1.12558e+13 | 7.28721 | 7.43229e+07 | 8975 | 12.8327 | 24.7903 | 11.9577
1.12752e+13 | 7.29026 | 7.4447e+07 | 9025 | 12.8463 | 24.8071 | 11.9607
1.12948e+13 | 7.2933 | 7.45704e+07 | 9075 | 12.86 | 24.8239 | 11.9639
1.13143e+13 | 7.29633 | 7.46932e+07 | 9125 | 12.8737 | 24.8407 | 11.967
1.13338e+13 | 7.29936 | 7.48154e+07 | 9175 | 12.8874 | 24.8574 | 11.9701
1.13533e+13 | 7.30238 | 7.4937e+07 | 9225 | 12.901 | 24.8742 | 11.9732
1.13729e+13 | 7.3054 | 7.5058e+07 | 9275 | 12.9146 | 24.8909 | 11.9763
1.13923e+13 | 7.30841 | 7.51783e+07 | 9325 | 12.9282 | 24.9076 | 11.9794
1.14118e+13 | 7.31142 | 7.52981e+07 | 9375 | 12.9418 | 24.9243 | 11.9825
1.14313e+13 | 7.31443 | 7.54173e+07 | 9425 | 12.9554 | 24.941 | 11.9855
1.14508e+13 | 7.31743 | 7.55359e+07 | 9475 | 12.969 | 24.9576 | 11.9886
1.14703e+13 | 7.32043 | 7.56539e+07 | 9525 | 12.9825 | 24.9742 | 11.9917
1.14897e+13 | 7.32343 | 7.57713e+07 | 9575 | 12.9961 | 24.9908 | 11.9948
1.15092e+13 | 7.32642 | 7.58882e+07 | 9625 | 13.0096 | 25.0074 | 11.9978
1.15287e+13 | 7.32941 | 7.60045e+07 | 9675 | 13.0231 | 25.024 | 12.0009
1.15481e+13 | 7.33239 | 7.61203e+07 | 9725 | 13.0366 | 25.0405 | 12.0039
1.15676e+13 | 7.33537 | 7.62355e+07 | 9775 | 13.0501 | 25.057 | 12.007
1.1587e+13 | 7.33834 | 7.63502e+07 | 9825 | 13.0635 | 25.0735 | 12.01
1.16064e+13 | 7.3413 | 7.64643e+07 | 9875 | 13.077 | 25.09 | 12.013
1.16259e+13 | 7.34427 | 7.6578e+07 | 9925 | 13.0904 | 25.1065 | 12.0161
1.16453e+13 | 7.34721 | 7.66911e+07 | 9975 | 13.1039 | 25.123 | 12.0192
1.16648e+13 | 7.35016 | 7.68037e+07 | 10025 | 13.1173 | 25.1395 | 12.0222
1.16842e+13 | 7.3531 | 7.69158e+07 | 10075 | 13.1307 | 25.156 | 12.0253
1.17036e+13 | 7.35603 | 7.70274e+07 | 10125 | 13.1441 | 25.1724 | 12.0284
1.17231e+13 | 7.35896 | 7.71385e+07 | 10175 | 13.1574 | 25.1888 | 12.0314
1.17425e+13 | 7.36189 | 7.7249e+07 | 10225 | 13.1708 | 25.2052 | 12.0345
1.17619e+13 | 7.36481 | 7.73591e+07 | 10275 | 13.1841 | 25.2216 | 12.0375
1.17813e+13 | 7.36773 | 7.74686e+07 | 10325 | 13.1974 | 25.238 | 12.0405
1.18007e+13 | 7.37064 | 7.75777e+07 | 10375 | 13.2107 | 25.2543 | 12.0436
1.18201e+13 | 7.37356 | 7.76863e+07 | 10425 | 13.224 | 25.2707 | 12.0466
1.18395e+13 | 7.37646 | 7.77943e+07 | 10475 | 13.2373 | 25.287 | 12.0496
1.18588e+13 | 7.37936 | 7.79019e+07 | 10525 | 13.2506 | 25.3032 | 12.0527
1.18782e+13 | 7.38226 | 7.80091e+07 | 10575 | 13.2638 | 25.3195 | 12.0557
1.18976e+13 | 7.38516 | 7.81157e+07 | 10625 | 13.2771 | 25.3358 | 12.0587
1.19169e+13 | 7.38804 | 7.82219e+07 | 10675 | 13.2903 | 25.352 | 12.0617
1.19363e+13 | 7.39092 | 7.83276e+07 | 10725 | 13.3035 | 25.3682 | 12.0647
1.19556e+13 | 7.3938 | 7.84329e+07 | 10775 | 13.3167 | 25.3844 | 12.0677
1.1975e+13 | 7.39667 | 7.85378e+07 | 10825 | 13.3299 | 25.4006 | 12.0707
1.19943e+13 | 7.39952 | 7.86422e+07 | 10875 | 13.343 | 25.4168 | 12.0737
1.20136e+13 | 7.40238 | 7.87462e+07 | 10925 | 13.3562 | 25.433 | 12.0768
1.2033e+13 | 7.40523 | 7.88497e+07 | 10975 | 13.3693 | 25.4492 | 12.0798
1.20523e+13 | 7.40806 | 7.89529e+07 | 11025 | 13.3824 | 25.4653 | 12.0829
1.20717e+13 | 7.4109 | 7.90556e+07 | 11075 | 13.3956 | 25.4814 | 12.0859
1.2091e+13 | 7.41373 | 7.91578e+07 | 11125 | 13.4086 | 25.4975 | 12.0889
1.21103e+13 | 7.41656 | 7.92597e+07 | 11175 | 13.4217 | 25.5136 | 12.0919
1.21296e+13 | 7.41938 | 7.93611e+07 | 11225 | 13.4348 | 25.5297 | 12.0949
1.21489e+13 | 7.4222 | 7.94621e+07 | 11275 | 13.4478 | 25.5458 | 12.0979
1.21682e+13 | 7.42502 | 7.95626e+07 | 11325 | 13.4609 | 25.5618 | 12.1009
1.21875e+13 | 7.42783 | 7.96628e+07 | 11375 | 13.4739 | 25.5778 | 12.104
1.22068e+13 | 7.43064 | 7.97625e+07 | 11425 | 13.4869 | 25.5938 | 12.1069
1.22261e+13 | 7.43345 | 7.98618e+07 | 11475 | 13.4999 | 25.6098 | 12.1099
1.22453e+13 | 7.43625 | 7.99607e+07 | 11525 | 13.5129 | 25.6258 | 12.1129
1.22646e+13 | 7.43904 | 8.00592e+07 | 11575 | 13.5258 | 25.6417 | 12.1159
1.22838e+13 | 7.44184 | 8.01573e+07 | 11625 | 13.5388 | 25.6577 | 12.1189
1.23031e+13 | 7.44463 | 8.02551e+07 | 11675 | 13.5517 | 25.6736 | 12.1218
1.23223e+13 | 7.4474 | 8.03524e+07 | 11725 | 13.5646 | 25.6894 | 12.1248
1.23415e+13 | 7.45017 | 8.04494e+07 | 11775 | 13.5775 | 25.7053 | 12.1278
1.23608e+13 | 7.45294 | 8.0546e+07 | 11825 | 13.5904 | 25.7212 | 12.1308
1.23801e+13 | 7.4557 | 8.06423e+07 | 11875 | 13.6033 | 25.7372 | 12.1338
1.23993e+13 | 7.45844 | 8.07382e+07 | 11925 | 13.6162 | 25.753 | 12.1368
1.24185e+13 | 7.46118 | 8.08338e+07 | 11975 | 13.629 | 25.7689 | 12.1399
1.24377e+13 | 7.46392 | 8.09289e+07 | 12025 | 13.6419 | 25.7847 | 12.1429
1.2457e+13 | 7.46665 | 8.10237e+07 | 12075 | 13.6547 | 25.8006 | 12.1459
1.24762e+13 | 7.46938 | 8.11181e+07 | 12125 | 13.6675 | 25.8164 | 12.1489
1.24954e+13 | 7.47211 | 8.12122e+07 | 12175 | 13.6803 | 25.8322 | 12.1519
1.25146e+13 | 7.47484 | 8.13059e+07 | 12225 | 13.6931 | 25.8479 | 12.1548
1.25337e+13 | 7.47755 | 8.13992e+07 | 12275 | 13.7058 | 25.8637 | 12.1578
1.25529e+13 | 7.48027 | 8.14921e+07 | 12325 | 13.7186 | 25.8794 | 12.1608
1.25721e+13 | 7.48298 | 8.15847e+07 | 12375 | 13.7313 | 25.8951 | 12.1638
1.25913e+13 | 7.48569 | 8.1677e+07 | 12425 | 13.7441 | 25.9108 | 12.1668
1.26104e+13 | 7.48839 | 8.17689e+07 | 12475 | 13.7568 | 25.9265 | 12.1697
1.26296e+13 | 7.49109 | 8.18604e+07 | 12525 | 13.7695 | 25.9422 | 12.1727
1.26487e+13 | 7.49379 | 8.19516e+07 | 12575 | 13.7822 | 25.9578 | 12.1756
1.26678e+13 | 7.49648 | 8.20425e+07 | 12625 | 13.7948 | 25.9734 | 12.1786
1.26869e+13 | 7.49916 | 8.2133e+07 | 12675 | 13.8075 | 25.989 | 12.1815
1.27061e+13 | 7.50184 | 8.22232e+07 | 12725 | 13.8201 | 26.0046 | 12.1845
1.27252e+13 | 7.50452 | 8.23131e+07 | 12775 | 13.8328 | 26.0202 | 12.1875
1.27443e+13 | 7.50718 | 8.24027e+07 | 12825 | 13.8454 | 26.0358 | 12.1904
1.27634e+13 | 7.50984 | 8.24919e+07 | 12875 | 13.8579 | 26.0513 | 12.1934
1.27826e+13 | 7.51249 | 8.25809e+07 | 12925 | 13.8705 | 26.0669 | 12.1964
1.28017e+13 | 7.51515 | 8.26695e+07 | 12975 | 13.8831 | 26.0825 | 12.1994
1.28208e+13 | 7.51778 | 8.27578e+07 | 13025 | 13.8957 | 26.098 | 12.2023
1.28399e+13 | 7.52042 | 8.28458e+07 | 13075 | 13.9082 | 26.1135 | 12.2053
1.2859e+13 | 7.52305 | 8.29335e+07 | 13125 | 13.9208 | 26.129 | 12.2083
1.2878e+13 | 7.52568 | 8.30208e+07 | 13175 | 13.9333 | 26.1445 | 12.2113
1.28971e+13 | 7.52831 | 8.31079e+07 | 13225 | 13.9458 | 26.16 | 12.2142
1.29162e+13 | 7.53093 | 8.31946e+07 | 13275 | 13.9583 | 26.1754 | 12.2172
1.29352e+13 | 7.53355 | 8.3281e+07 | 13325 | 13.9707 | 26.1909 | 12.2201
1.29543e+13 | 7.53617 | 8.33671e+07 | 13375 | 13.9832 | 26.2063 | 12.2231
1.29733e+13 | 7.53878 | 8.34529e+07 | 13425 | 13.9957 | 26.2217 | 12.226
1.29924e+13 | 7.54139 | 8.35384e+07 | 13475 | 14.0081 | 26.2371 | 12.229
1.30114e+13 | 7.54399 | 8.36235e+07 | 13525 | 14.0205 | 26.2524 | 12.2319
1.30304e+13 | 7.54659 | 8.37084e+07 | 13575 | 14.0329 | 26.2678 | 12.2348
1.30494e+13 | 7.54919 | 8.3793e+07 | 13625 | 14.0453 | 26.2831 | 12.2377
1.30685e+13 | 7.55179 | 8.38773e+07 | 13675 | 14.0577 | 26.2984 | 12.2407
1.30875e+13 | 7.55438 | 8.39612e+07 | 13725 | 14.0701 | 26.3137 | 12.2436
1.31064e+13 | 7.55696 | 8.4045e+07 | 13775 | 14.0825 | 26.3289 | 12.2465
1.31254e+13 | 7.55954 | 8.41284e+07 | 13825 | 14.0948 | 26.3442 | 12.2494
1.31444e+13 | 7.56211 | 8.42116e+07 | 13875 | 14.1071 | 26.3595 | 12.2523
1.31634e+13 | 7.56468 | 8.42945e+07 | 13925 | 14.1195 | 26.3748 | 12.2553
1.31824e+13 | 7.56723 | 8.43771e+07 | 13975 | 14.1318 | 26.39 | 12.2582
1.32014e+13 | 7.56978 | 8.44595e+07 | 14025 | 14.1441 | 26.4052 | 12.2612
1.32204e+13 | 7.57233 | 8.45416e+07 | 14075 | 14.1564 | 26.4205 | 12.2641
1.32393e+13 | 7.57487 | 8.46234e+07 | 14125 | 14.1686 | 26.4357 | 12.2671
1.32583e+13 | 7.57741 | 8.47049e+07 | 14175 | 14.1809 | 26.4509 | 12.27
1.32772e+13 | 7.57995 | 8.47862e+07 | 14225 | 14.1931 | 26.466 | 12.2729
1.32962e+13 | 7.58248 | 8.48671e+07 | 14275 | 14.2053 | 26.4812 | 12.2759
1.33151e+13 | 7.58501 | 8.49478e+07 | 14325 | 14.2176 | 26.4963 | 12.2788
1.33341e+13 | 7.58754 | 8.50283e+07 | 14375 | 14.2298 | 26.5115 | 12.2817
1.3353e+13 | 7.59006 | 8.51084e+07 | 14425 | 14.242 | 26.5266 | 12.2846
1.33719e+13 | 7.59258 | 8.51883e+07 | 14475 | 14.2541 | 26.5417 | 12.2875
1.33908e+13 | 7.5951 | 8.5268e+07 | 14525 | 14.2663 | 26.5567 | 12.2904
1.34097e+13 | 7.59761 | 8.53473e+07 | 14575 | 14.2785 | 26.5718 | 12.2933
1.34286e+13 | 7.60012 | 8.54264e+07 | 14625 | 14.2906 | 26.5868 | 12.2962
1.34475e+13 | 7.60263 | 8.55053e+07 | 14675 | 14.3027 | 26.6018 | 12.2991
1.34664e+13 | 7.60514 | 8.55838e+07 | 14725 | 14.3149 | 26.6169 | 12.302
1.34853e+13 | 7.60763 | 8.56622e+07 | 14775 | 14.327 | 26.6318 | 12.3049
1.35041e+13 | 7.61013 | 8.57402e+07 | 14825 | 14.3391 | 26.6468 | 12.3077
1.3523e+13 | 7.61263 | 8.58181e+07 | 14875 | 14.3512 | 26.6618 | 12.3106
1.35419e+13 | 7.61512 | 8.58956e+07 | 14925 | 14.3632 | 26.6767 | 12.3135
1.35607e+13 | 7.61759 | 8.5973e+07 | 14975 | 14.3753 | 26.6916 | 12.3164
1.35795e+13 | 7.62007 | 8.60501e+07 | 15025 | 14.3873 | 26.7065 | 12.3192
1.35984e+13 | 7.62254 | 8.6127e+07 | 15075 | 14.3993 | 26.7215 | 12.3221
1.36173e+13 | 7.62501 | 8.62036e+07 | 15125 | 14.4114 | 26.7364 | 12.325
1.36361e+13 | 7.62746 | 8.62801e+07 | 15175 | 14.4234 | 26.7513 | 12.328
1.36549e+13 | 7.62991 | 8.63563e+07 | 15225 | 14.4354 | 26.7662 | 12.3309
1.36738e+13 | 7.63236 | 8.64322e+07 | 15275 | 14.4474 | 26.7811 | 12.3337
1.36926e+13 | 7.63481 | 8.6508e+07 | 15325 | 14.4593 | 26.796 | 12.3366
1.37114e+13 | 7.63725 | 8.65834e+07 | 15375 | 14.4713 | 26.8108 | 12.3395
1.37302e+13 | 7.63969 | 8.66587e+07 | 15425 | 14.4833 | 26.8257 | 12.3424
1.3749e+13 | 7.64213 | 8.67337e+07 | 15475 | 14.4952 | 26.8405 | 12.3453
1.37678e+13 | 7.64457 | 8.68084e+07 | 15525 | 14.5071 | 26.8553 | 12.3481
1.37866e+13 | 7.647 | 8.6883e+07 | 15575 | 14.519 | 26.87 | 12.351
1.38054e+13 | 7.64943 | 8.69573e+07 | 15625 | 14.5309 | 26.8848 | 12.3539
1.38242e+13 | 7.65186 | 8.70313e+07 | 15675 | 14.5428 | 26.8996 | 12.3567
1.38429e+13 | 7.65428 | 8.71051e+07 | 15725 | 14.5547 | 26.9143 | 12.3596
1.38617e+13 | 7.65671 | 8.71788e+07 | 15775 | 14.5666 | 26.929 | 12.3624
1.38805e+13 | 7.65912 | 8.72521e+07 | 15825 | 14.5784 | 26.9437 | 12.3653
1.38992e+13 | 7.66154 | 8.73253e+07 | 15875 | 14.5903 | 26.9584 | 12.3681
1.3918e+13 | 7.66395 | 8.73982e+07 | 15925 | 14.6021 | 26.9731 | 12.3709
1.39367e+13 | 7.66636 | 8.74709e+07 | 15975 | 14.6139 | 26.9877 | 12.3738
1.39554e+13 | 7.66876 | 8.75434e+07 | 16025 | 14.6257 | 27.0023 | 12.3766
1.39741e+13 | 7.67117 | 8.76157e+07 | 16075 | 14.6375 | 27.017 | 12.3794
1.39929e+13 | 7.67356 | 8.76878e+07 | 16125 | 14.6493 | 27.0316 | 12.3823
1.40116e+13 | 7.67596 | 8.77596e+07 | 16175 | 14.6611 | 27.0462 | 12.3851
1.40303e+13 | 7.67834 | 8.78313e+07 | 16225 | 14.6729 | 27.0608 | 12.3879
1.4049e+13 | 7.68071 | 8.79028e+07 | 16275 | 14.6846 | 27.0754 | 12.3908
1.40677e+13 | 7.68309 | 8.7974e+07 | 16325 | 14.6964 | 27.09 | 12.3936
1.40864e+13 | 7.68546 | 8.80451e+07 | 16375 | 14.7081 | 27.1046 | 12.3965
1.41051e+13 | 7.68782 | 8.81159e+07 | 16425 | 14.7198 | 27.1191 | 12.3993
1.41238e+13 | 7.69018 | 8.81866e+07 | 16475 | 14.7315 | 27.1337 | 12.4022
1.41425e+13 | 7.69254 | 8.8257e+07 | 16525 | 14.7432 | 27.1482 | 12.405
1.41612e+13 | 7.69489 | 8.83272e+07 | 16575 | 14.7549 | 27.1627 | 12.4078
1.41798e+13 | 7.69725 | 8.83973e+07 | 16625 | 14.7666 | 27.1772 | 12.4107
1.41985e+13 | 7.69959 | 8.84671e+07 | 16675 | 14.7782 | 27.1917 | 12.4135
1.42171e+13 | 7.70194 | 8.85367e+07 | 16725 | 14.7899 | 27.2062 | 12.4163
1.42358e+13 | 7.70429 | 8.86061e+07 | 16775 | 14.8015 | 27.2206 | 12.4191
1.42544e+13 | 7.70663 | 8.86753e+07 | 16825 | 14.8131 | 27.235 | 12.4219
1.4273e+13 | 7.70896 | 8.87443e+07 | 16875 | 14.8247 | 27.2495 | 12.4247
1.42917e+13 | 7.7113 | 8.88131e+07 | 16925 | 14.8363 | 27.2639 | 12.4275
1.43103e+13 | 7.71363 | 8.88817e+07 | 16975 | 14.8479 | 27.2783 | 12.4303
1.43289e+13 | 7.71596 | 8.89501e+07 | 17025 | 14.8595 | 27.2926 | 12.4331
1.43475e+13 | 7.71829 | 8.90183e+07 | 17075 | 14.8711 | 27.307 | 12.4359
1.43661e+13 | 7.72062 | 8.90863e+07 | 17125 | 14.8826 | 27.3213 | 12.4387
1.43847e+13 | 7.72294 | 8.91541e+07 | 17175 | 14.8942 | 27.3357 | 12.4415
1.44033e+13 | 7.72526 | 8.92217e+07 | 17225 | 14.9057 | 27.35 | 12.4443
1.44218e+13 | 7.72757 | 8.92891e+07 | 17275 | 14.9172 | 27.3643 | 12.447
1.44404e+13 | 7.72988 | 8.93563e+07 | 17325 | 14.9287 | 27.3785 | 12.4498
1.4459e+13 | 7.73218 | 8.94234e+07 | 17375 | 14.9402 | 27.3928 | 12.4526
1.44776e+13 | 7.73449 | 8.94903e+07 | 17425 | 14.9517 | 27.4071 | 12.4554
1.44961e+13 | 7.73678 | 8.9557e+07 | 17475 | 14.9632 | 27.4214 | 12.4582
1.45146e+13 | 7.73907 | 8.96235e+07 | 17525 | 14.9747 | 27.4356 | 12.461
1.45332e+13 | 7.74135 | 8.96898e+07 | 17575 | 14.9861 | 27.4499 | 12.4637
1.45518e+13 | 7.74363 | 8.9756e+07 | 17625 | 14.9976 | 27.4641 | 12.4665
1.45703e+13 | 7.74591 | 8.9822e+07 | 17675 | 15.009 | 27.4784 | 12.4693
1.45888e+13 | 7.74818 | 8.98878e+07 | 17725 | 15.0204 | 27.4926 | 12.4721
1.46074e+13 | 7.75045 | 8.99535e+07 | 17775 | 15.0318 | 27.5068 | 12.4749
1.46259e+13 | 7.75272 | 9.00189e+07 | 17825 | 15.0432 | 27.5209 | 12.4777
1.46444e+13 | 7.75498 | 9.00842e+07 | 17875 | 15.0546 | 27.5351 | 12.4805
1.46629e+13 | 7.75724 | 9.01493e+07 | 17925 | 15.066 | 27.5492 | 12.4833
1.46814e+13 | 7.7595 | 9.02142e+07 | 17975 | 15.0774 | 27.5634 | 12.486
1.46999e+13 | 7.76175 | 9.02789e+07 | 18025 | 15.0887 | 27.5775 | 12.4888
1.47184e+13 | 7.76401 | 9.03434e+07 | 18075 | 15.1001 | 27.5916 | 12.4916
1.47368e+13 | 7.76626 | 9.04078e+07 | 18125 | 15.1114 | 27.6057 | 12.4943
1.47553e+13 | 7.7685 | 9.0472e+07 | 18175 | 15.1227 | 27.6198 | 12.4971
1.47738e+13 | 7.77075 | 9.0536e+07 | 18225 | 15.134 | 27.6338 | 12.4998
1.47922e+13 | 7.77299 | 9.05998e+07 | 18275 | 15.1453 | 27.6479 | 12.5026
1.48107e+13 | 7.77523 | 9.06635e+07 | 18325 | 15.1566 | 27.6619 | 12.5053
1.48291e+13 | 7.77747 | 9.07269e+07 | 18375 | 15.1679 | 27.6759 | 12.508
1.48475e+13 | 7.7797 | 9.07903e+07 | 18425 | 15.1792 | 27.6899 | 12.5108
1.4866e+13 | 7.78194 | 9.08534e+07 | 18475 | 15.1904 | 27.7039 | 12.5135
1.48844e+13 | 7.78417 | 9.09164e+07 | 18525 | 15.2017 | 27.7179 | 12.5162
1.49028e+13 | 7.78639 | 9.09792e+07 | 18575 | 15.2129 | 27.7318 | 12.5189
1.49211e+13 | 7.78861 | 9.10418e+07 | 18625 | 15.2241 | 27.7458 | 12.5217
1.49395e+13 | 7.79082 | 9.11043e+07 | 18675 | 15.2353 | 27.7597 | 12.5244
1.4958e+13 | 7.79304 | 9.11666e+07 | 18725 | 15.2465 | 27.7736 | 12.5271
1.49764e+13 | 7.79525 | 9.12288e+07 | 18775 | 15.2577 | 27.7876 | 12.5299
1.49947e+13 | 7.79745 | 9.12908e+07 | 18825 | 15.2689 | 27.8015 | 12.5326
1.50131e+13 | 7.79964 | 9.13527e+07 | 18875 | 15.28 | 27.8154 | 12.5353
1.50315e+13 | 7.80183 | 9.14144e+07 | 18925 | 15.2912 | 27.8293 | 12.5381
1.50499e+13 | 7.80403 | 9.14759e+07 | 18975 | 15.3024 | 27.8432 | 12.5408
1.50682e+13 | 7.80621 | 9.15373e+07 | 19025 | 15.3135 | 27.857 | 12.5435
1.50866e+13 | 7.80839 | 9.15986e+07 | 19075 | 15.3246 | 27.8709 | 12.5463
1.51049e+13 | 7.81057 | 9.16596e+07 | 19125 | 15.3357 | 27.8847 | 12.549
1.51233e+13 | 7.81274 | 9.17205e+07 | 19175 | 15.3468 | 27.8986 | 12.5517
1.51416e+13 | 7.81492 | 9.17813e+07 | 19225 | 15.3579 | 27.9124 | 12.5545
1.51599e+13 | 7.81708 | 9.18419e+07 | 19275 | 15.369 | 27.9262 | 12.5572
1.51783e+13 | 7.81925 | 9.19023e+07 | 19325 | 15.3801 | 27.94 | 12.5599
1.51966e+13 | 7.82142 | 9.19626e+07 | 19375 | 15.3911 | 27.9537 | 12.5626
1.52149e+13 | 7.82358 | 9.20227e+07 | 19425 | 15.4022 | 27.9675 | 12.5653
1.52332e+13 | 7.82574 | 9.20827e+07 | 19475 | 15.4132 | 27.9812 | 12.568
1.52515e+13 | 7.8279 | 9.21425e+07 | 19525 | 15.4242 | 27.995 | 12.5707
1.52697e+13 | 7.83005 | 9.22021e+07 | 19575 | 15.4353 | 28.0087 | 12.5734
1.5288e+13 | 7.83221 | 9.22616e+07 | 19625 | 15.4463 | 28.0224 | 12.5761
1.53063e+13 | 7.83436 | 9.2321e+07 | 19675 | 15.4573 | 28.0361 | 12.5788
1.53246e+13 | 7.83651 | 9.23802e+07 | 19725 | 15.4683 | 28.0497 | 12.5815
1.53428e+13 | 7.83865 | 9.24392e+07 | 19775 | 15.4792 | 28.0634 | 12.5842
1.53611e+13 | 7.8408 | 9.24981e+07 | 19825 | 15.4902 | 28.077 | 12.5868
1.53793e+13 | 7.84294 | 9.25568e+07 | 19875 | 15.5012 | 28.0907 | 12.5895
1.53976e+13 | 7.84508 | 9.26155e+07 | 19925 | 15.5121 | 28.1043 | 12.5922
19975

## DiamMelt_Fig1_MultiPhase_Hugoni
L9061_3p515_MultiHugP | L9061_3p515_MultiHugRho | L9061_3p515_MultiHugS | L9061_3p515_MultiHugT | L9061_3p515_MultiHugUp | L9061_3p515_MultiHugUs | L9061_3p515_MultiHugUsup | L9061_3p515_MultiHugX | L9061_3p515_MultiHugRhoML | L9061_3p515_MultiHugRhoMS
120000000000 | 3.54049 | 2092200 | 299.877 | 0.0974449 | 13.5339 | 13.4365 | 1
130000000000 | 3.54817 | 2103020 | 301.037 | 0.122427 | 13.096 | 12.9736 | 1
140000000000 | 3.55585 | 2114500 | 302.196 | 0.147262 | 12.8193 | 12.672 | 1
150000000000 | 3.56353 | 2125950 | 303.356 | 0.171992 | 12.6302 | 12.4582 | 1
160000000000 | 3.5712 | 2137350 | 304.515 | 0.196635 | 12.4941 | 12.2975 | 1
170000000000 | 3.57888 | 2148720 | 305.674 | 0.221205 | 12.3925 | 12.1713 | 1
180000000000 | 3.58656 | 2160060 | 306.834 | 0.245707 | 12.3146 | 12.0689 | 1
190000000000 | 3.59424 | 2171370 | 307.993 | 0.270146 | 12.2537 | 11.9835 | 1
200000000000 | 3.60192 | 2182640 | 309.153 | 0.294524 | 12.2053 | 11.9108 | 1
210000000000 | 3.6096 | 2193900 | 310.312 | 0.318845 | 12.1666 | 11.8478 | 1
220000000000 | 3.61727 | 2205150 | 311.471 | 0.34311 | 12.1353 | 11.7922 | 1
230000000000 | 3.62495 | 2216350 | 312.631 | 0.36732 | 12.11 | 11.7427 | 1
240000000000 | 3.63263 | 2227510 | 313.79 | 0.391476 | 12.0895 | 11.698 | 1
250000000000 | 3.64031 | 2238610 | 314.95 | 0.415578 | 12.0729 | 11.6573 | 1
260000000000 | 3.64799 | 2249770 | 316.109 | 0.439628 | 12.0596 | 11.62 | 1
270000000000 | 3.65566 | 2260880 | 317.268 | 0.463627 | 12.049 | 11.5854 | 1
280000000000 | 3.66334 | 2271940 | 318.428 | 0.487573 | 12.0407 | 11.5531 | 1
290000000000 | 3.67102 | 2282940 | 319.587 | 0.511469 | 12.0344 | 11.5229 | 1
300000000000 | 3.6787 | 2293920 | 320.747 | 0.535314 | 12.0298 | 11.4945 | 1
310000000000 | 3.68638 | 2304930 | 321.906 | 0.55911 | 12.0266 | 11.4675 | 1
320000000000 | 3.69406 | 2315890 | 323.065 | 0.582855 | 12.0248 | 11.4419 | 1
330000000000 | 3.70173 | 2326810 | 324.225 | 0.606551 | 12.0241 | 11.4175 | 1
340000000000 | 3.70903 | 2347720 | 325.913 | 0.629617 | 12.0354 | 11.4058 | 1
350000000000 | 3.71557 | 2388740 | 328.666 | 0.651469 | 12.0684 | 11.4169 | 1
360000000000 | 3.72211 | 2429540 | 331.42 | 0.673281 | 12.1 | 11.4267 | 1
370000000000 | 3.72865 | 2470160 | 334.174 | 0.695053 | 12.1303 | 11.4352 | 1
380000000000 | 3.73519 | 2510590 | 336.927 | 0.716785 | 12.1594 | 11.4426 | 1
390000000000 | 3.74172 | 2550790 | 339.681 | 0.738479 | 12.1875 | 11.449 | 1
400000000000 | 3.74826 | 2590790 | 342.435 | 0.760134 | 12.2145 | 11.4544 | 1
410000000000 | 3.7548 | 2630620 | 345.188 | 0.78175 | 12.2407 | 11.4589 | 1
420000000000 | 3.76134 | 2670240 | 347.942 | 0.803328 | 12.266 | 11.4627 | 1
430000000000 | 3.76788 | 2709940 | 350.696 | 0.824869 | 12.2906 | 11.4658 | 1
440000000000 | 3.77441 | 2750140 | 353.449 | 0.846371 | 12.3145 | 11.4681 | 1
450000000000 | 3.78095 | 2790120 | 356.203 | 0.867836 | 12.3377 | 11.4699 | 1
460000000000 | 3.78749 | 2829920 | 358.957 | 0.889264 | 12.3604 | 11.4711 | 1
470000000000 | 3.79403 | 2869570 | 361.711 | 0.910655 | 12.3824 | 11.4718 | 1
480000000000 | 3.80057 | 2909020 | 364.464 | 0.932009 | 12.404 | 11.472 | 1
490000000000 | 3.8071 | 2948300 | 367.218 | 0.953326 | 12.4251 | 11.4717 | 1
500000000000 | 3.81364 | 2987380 | 369.972 | 0.974606 | 12.4457 | 11.4711 | 1
510000000000 | 3.82018 | 3026240 | 372.725 | 0.99585 | 12.4658 | 11.47 | 1
520000000000 | 3.82665 | 3068310 | 375.662 | 1.01695 | 12.487 | 11.47 | 1
530000000000 | 3.83277 | 3125800 | 379.466 | 1.0375 | 12.5138 | 11.4763 | 1
540000000000 | 3.83889 | 3183010 | 383.27 | 1.05802 | 12.54 | 11.482 | 1
550000000000 | 3.84501 | 3239970 | 387.074 | 1.0785 | 12.5657 | 11.4872 | 1
560000000000 | 3.85114 | 3296650 | 390.878 | 1.09895 | 12.5907 | 11.4918 | 1
570000000000 | 3.85726 | 3353110 | 394.682 | 1.11937 | 12.6152 | 11.4959 | 1
580000000000 | 3.86338 | 3409320 | 398.486 | 1.13975 | 12.6392 | 11.4995 | 1
590000000000 | 3.86951 | 3471520 | 402.29 | 1.1601 | 12.6628 | 11.5026 | 1
600000000000 | 3.87563 | 3537640 | 406.094 | 1.18042 | 12.6858 | 11.5054 | 1
610000000000 | 3.88175 | 3603510 | 409.898 | 1.2007 | 12.7084 | 11.5077 | 1
620000000000 | 3.88787 | 3669190 | 413.703 | 1.22096 | 12.7306 | 11.5097 | 1
630000000000 | 3.894 | 3734670 | 417.507 | 1.24118 | 12.7524 | 11.5113 | 1
640000000000 | 3.90012 | 3799910 | 421.311 | 1.26137 | 12.7739 | 11.5125 | 1
650000000000 | 3.90623 | 3865310 | 425.132 | 1.28151 | 12.7951 | 11.5136 | 1
660000000000 | 3.91208 | 3942040 | 429.521 | 1.30123 | 12.8198 | 11.5186 | 1
670000000000 | 3.91793 | 4018540 | 433.909 | 1.32092 | 12.8441 | 11.5232 | 1
680000000000 | 3.92377 | 4094810 | 438.298 | 1.34057 | 12.868 | 11.5274 | 1
690000000000 | 3.92962 | 4170810 | 442.686 | 1.3602 | 12.8915 | 11.5313 | 1
700000000000 | 3.93547 | 4246580 | 447.075 | 1.3798 | 12.9146 | 11.5348 | 1
710000000000 | 3.94131 | 4322370 | 451.463 | 1.39937 | 12.9373 | 11.5379 | 1
720000000000 | 3.94716 | 4398570 | 455.851 | 1.4189 | 12.9597 | 11.5408 | 1
730000000000 | 3.95301 | 4474530 | 460.24 | 1.43841 | 12.9817 | 11.5433 | 1
740000000000 | 3.95885 | 4550230 | 464.628 | 1.45789 | 13.0034 | 11.5455 | 1
750000000000 | 3.9647 | 4625690 | 469.017 | 1.47734 | 13.0248 | 11.5474 | 1
760000000000 | 3.97054 | 4700880 | 473.405 | 1.49676 | 13.0458 | 11.5491 | 1
770000000000 | 3.97625 | 4781870 | 478.087 | 1.51595 | 13.0684 | 11.5524 | 1
780000000000 | 3.98188 | 4865980 | 482.936 | 1.535 | 13.0915 | 11.5565 | 1
790000000000 | 3.98751 | 4949840 | 487.786 | 1.55402 | 13.1144 | 11.5604 | 1
800000000000 | 3.99314 | 5033410 | 492.635 | 1.57301 | 13.1369 | 11.5639 | 1
810000000000 | 3.99876 | 5116710 | 497.484 | 1.59197 | 13.1591 | 11.5672 | 1
820000000000 | 4.00439 | 5202010 | 502.333 | 1.61091 | 13.1811 | 11.5702 | 1
830000000000 | 4.01002 | 5289440 | 507.183 | 1.62981 | 13.2027 | 11.5729 | 1
840000000000 | 4.01565 | 5376670 | 512.032 | 1.6487 | 13.2241 | 11.5754 | 1
850000000000 | 4.02127 | 5463660 | 516.881 | 1.66755 | 13.2451 | 11.5776 | 1
860000000000 | 4.0269 | 5550470 | 521.731 | 1.68638 | 13.266 | 11.5796 | 1
870000000000 | 4.03247 | 5639310 | 526.685 | 1.70509 | 13.2872 | 11.5821 | 1
880000000000 | 4.03792 | 5732560 | 531.856 | 1.72361 | 13.3095 | 11.5859 | 1
890000000000 | 4.04336 | 5825580 | 537.028 | 1.74209 | 13.3316 | 11.5895 | 1
900000000000 | 4.04881 | 5918350 | 542.199 | 1.76055 | 13.3534 | 11.5929 | 1
910000000000 | 4.05425 | 6010970 | 547.371 | 1.77899 | 13.375 | 11.596 | 1
920000000000 | 4.0597 | 6103560 | 552.542 | 1.7974 | 13.3962 | 11.5988 | 1
930000000000 | 4.06514 | 6196210 | 557.714 | 1.81578 | 13.4173 | 11.6015 | 1
940000000000 | 4.07059 | 6288600 | 562.885 | 1.83414 | 13.4381 | 11.604 | 1
950000000000 | 4.07603 | 6380800 | 568.057 | 1.85248 | 13.4587 | 11.6062 | 1
960000000000 | 4.08148 | 6472780 | 573.228 | 1.87079 | 13.479 | 11.6082 | 1
970000000000 | 4.08682 | 6569230 | 578.621 | 1.88892 | 13.5002 | 11.6113 | 1
980000000000 | 4.09211 | 6667860 | 584.129 | 1.90696 | 13.5217 | 11.6147 | 1
990000000000 | 4.0974 | 6766240 | 589.637 | 1.92498 | 13.543 | 11.618 | 1
1000000000000 | 4.10269 | 6864420 | 595.145 | 1.94297 | 13.564 | 11.621 | 1
1010000000000 | 4.10798 | 6962380 | 600.654 | 1.96093 | 13.5848 | 11.6239 | 1
1020000000000 | 4.11327 | 7060030 | 606.162 | 1.97888 | 13.6054 | 11.6265 | 1
1030000000000 | 4.11856 | 7157490 | 611.67 | 1.99679 | 13.6258 | 11.629 | 1
1040000000000 | 4.12384 | 7254790 | 617.178 | 2.01469 | 13.646 | 11.6313 | 1
1050000000000 | 4.12913 | 7351880 | 622.687 | 2.03256 | 13.6659 | 11.6334 | 1
1060000000000 | 4.13434 | 7451900 | 628.338 | 2.05029 | 13.6865 | 11.6362 | 1
1070000000000 | 4.13949 | 7553900 | 634.094 | 2.06792 | 13.7074 | 11.6395 | 1
1080000000000 | 4.14464 | 7655720 | 639.85 | 2.08553 | 13.7281 | 11.6426 | 1
1090000000000 | 4.14979 | 7757320 | 645.606 | 2.10311 | 13.7486 | 11.6455 | 1
1100000000000 | 4.15494 | 7858840 | 651.362 | 2.12067 | 13.7689 | 11.6482 | 1
1110000000000 | 4.16009 | 7960150 | 657.117 | 2.13821 | 13.789 | 11.6508 | 1
1120000000000 | 4.16524 | 8061320 | 662.873 | 2.15573 | 13.8089 | 11.6532 | 1
1130000000000 | 4.17039 | 8162290 | 668.629 | 2.17322 | 13.8287 | 11.6555 | 1
1140000000000 | 4.17554 | 8263120 | 674.385 | 2.19069 | 13.8483 | 11.6576 | 1
1150000000000 | 4.18058 | 8368960 | 680.395 | 2.20799 | 13.8686 | 11.6606 | 1
1160000000000 | 4.18561 | 8475320 | 686.435 | 2.22525 | 13.8889 | 11.6637 | 1
1170000000000 | 4.19064 | 8581460 | 692.475 | 2.24248 | 13.909 | 11.6665 | 1
1180000000000 | 4.19566 | 8687420 | 698.515 | 2.2597 | 13.929 | 11.6693 | 1
1190000000000 | 4.20069 | 8790950 | 704.556 | 2.27689 | 13.9487 | 11.6718 | 1
1200000000000 | 4.20572 | 8893700 | 710.596 | 2.29406 | 13.9683 | 11.6743 | 1
1210000000000 | 4.21075 | 8996290 | 716.636 | 2.31122 | 13.9878 | 11.6766 | 1
1220000000000 | 4.21577 | 9098740 | 722.676 | 2.32835 | 14.0071 | 11.6787 | 1
1230000000000 | 4.22073 | 9203810 | 728.855 | 2.34536 | 14.0267 | 11.6814 | 1
1240000000000 | 4.22565 | 9310550 | 735.121 | 2.36229 | 14.0466 | 11.6843 | 1
1250000000000 | 4.23057 | 9417110 | 741.386 | 2.37921 | 14.0663 | 11.6871 | 1
1260000000000 | 4.23548 | 9523570 | 747.652 | 2.3961 | 14.0859 | 11.6898 | 1
1270000000000 | 4.2404 | 9629660 | 753.917 | 2.41297 | 14.1053 | 11.6923 | 1
1280000000000 | 4.24531 | 9735520 | 760.183 | 2.42982 | 14.1246 | 11.6947 | 1
1290000000000 | 4.25023 | 9841220 | 766.449 | 2.44666 | 14.1437 | 11.697 | 1
1300000000000 | 4.25515 | 9946850 | 772.714 | 2.46347 | 14.1626 | 11.6992 | 1
1310000000000 | 4.26 | 10055500 | 779.14 | 2.48017 | 14.182 | 11.7018 | 1
1320000000000 | 4.26482 | 10165800 | 785.658 | 2.49681 | 14.2014 | 11.7046 | 1
1330000000000 | 4.26963 | 10275900 | 792.175 | 2.51343 | 14.2207 | 11.7073 | 1
1340000000000 | 4.27445 | 10386000 | 798.693 | 2.53002 | 14.2399 | 11.7098 | 1
1350000000000 | 4.27927 | 10492300 | 805.211 | 2.5466 | 14.2589 | 11.7123 | 1
1360000000000 | 4.28408 | 10597600 | 811.729 | 2.56316 | 14.2778 | 11.7146 | 1
1370000000000 | 4.2889 | 10702700 | 818.246 | 2.5797 | 14.2965 | 11.7168 | 1
1380000000000 | 4.29372 | 10807900 | 824.764 | 2.59622 | 14.3151 | 11.7189 | 1
1390000000000 | 4.29844 | 10916700 | 831.483 | 2.6126 | 14.3343 | 11.7217 | 1
1400000000000 | 4.30317 | 11025600 | 838.209 | 2.62895 | 14.3533 | 11.7244 | 1
1410000000000 | 4.30789 | 11134300 | 844.936 | 2.64529 | 14.3722 | 11.7269 | 1
1420000000000 | 4.31262 | 11242800 | 851.662 | 2.66161 | 14.391 | 11.7294 | 1
1430000000000 | 4.31734 | 11350800 | 858.388 | 2.6779 | 14.4096 | 11.7317 | 1
1440000000000 | 4.32206 | 11458700 | 865.114 | 2.69419 | 14.4282 | 11.734 | 1
1450000000000 | 4.32679 | 11566500 | 871.841 | 2.71045 | 14.4466 | 11.7361 | 1
1460000000000 | 4.33147 | 11676500 | 878.688 | 2.72663 | 14.4652 | 11.7385 | 1
1470000000000 | 4.33611 | 11788400 | 885.643 | 2.74274 | 14.4839 | 11.7412 | 1
1480000000000 | 4.34074 | 11900100 | 892.597 | 2.75883 | 14.5025 | 11.7437 | 1
1490000000000 | 4.34538 | 12011800 | 899.552 | 2.77491 | 14.5211 | 11.7461 | 1
1500000000000 | 4.35002 | 12118500 | 906.507 | 2.79097 | 14.5394 | 11.7485 | 1
1510000000000 | 4.35466 | 12224700 | 913.461 | 2.80701 | 14.5577 | 11.7507 | 1
1520000000000 | 4.3593 | 12330900 | 920.416 | 2.82303 | 14.5759 | 11.7528 | 1
1530000000000 | 4.36391 | 12438200 | 927.439 | 2.839 | 14.5941 | 11.7551 | 1
1540000000000 | 4.36848 | 12547800 | 934.593 | 2.85488 | 14.6126 | 11.7577 | 1
1550000000000 | 4.37304 | 12657300 | 941.747 | 2.87074 | 14.6309 | 11.7602 | 1
1560000000000 | 4.3776 | 12766700 | 948.901 | 2.88659 | 14.6492 | 11.7626 | 1
1570000000000 | 4.38216 | 12875500 | 956.056 | 2.90242 | 14.6673 | 11.7649 | 1
1580000000000 | 4.38672 | 12984100 | 963.21 | 2.91823 | 14.6853 | 11.7671 | 1
1590000000000 | 4.39128 | 13092500 | 970.364 | 2.93402 | 14.7032 | 11.7692 | 1
1600000000000 | 4.39581 | 13202300 | 977.593 | 2.94977 | 14.7212 | 11.7714 | 1
1610000000000 | 4.4003 | 13314300 | 984.96 | 2.96543 | 14.7394 | 11.7739 | 1
1620000000000 | 4.40479 | 13426400 | 992.328 | 2.98108 | 14.7574 | 11.7764 | 1
1630000000000 | 4.40928 | 13538300 | 999.695 | 2.99671 | 14.7754 | 11.7787 | 1
1640000000000 | 4.41377 | 13644900 | 1007.06 | 3.01232 | 14.7932 | 11.7809 | 1
1650000000000 | 4.41826 | 13751100 | 1014.43 | 3.02792 | 14.811 | 11.7831 | 1
1660000000000 | 4.42274 | 13857300 | 1021.8 | 3.0435 | 14.8287 | 11.7852 | 1
1670000000000 | 4.42719 | 13965300 | 1029.27 | 3.05902 | 14.8465 | 11.7874 | 1
1680000000000 | 4.43161 | 14074600 | 1036.82 | 3.07447 | 14.8644 | 11.7899 | 1
1690000000000 | 4.43603 | 14183800 | 1044.38 | 3.08991 | 14.8821 | 11.7922 | 1
1700000000000 | 4.44045 | 14292700 | 1051.94 | 3.10534 | 14.8998 | 11.7945 | 1
1710000000000 | 4.44487 | 14401000 | 1059.49 | 3.12075 | 14.9174 | 11.7967 | 1
1720000000000 | 4.44929 | 14509300 | 1067.05 | 3.13614 | 14.9349 | 11.7988 | 1
1730000000000 | 4.45371 | 14617400 | 1074.6 | 3.15152 | 14.9523 | 11.8008 | 1
1740000000000 | 4.45807 | 14728700 | 1082.35 | 3.1668 | 14.97 | 11.8032 | 1
1750000000000 | 4.46243 | 14840100 | 1090.11 | 3.18206 | 14.9876 | 11.8055 | 1
1760000000000 | 4.46679 | 14951500 | 1097.86 | 3.19731 | 15.0051 | 11.8078 | 1
1770000000000 | 4.47115 | 15058800 | 1105.62 | 3.21254 | 15.0225 | 11.81 | 1
1780000000000 | 4.4755 | 15164500 | 1113.38 | 3.22776 | 15.0398 | 11.8121 | 1
1790000000000 | 4.47986 | 15270100 | 1121.14 | 3.24296 | 15.0571 | 11.8141 | 1
1800000000000 | 4.48419 | 15377200 | 1128.99 | 3.2581 | 15.0744 | 11.8163 | 1
1810000000000 | 4.48848 | 15485600 | 1136.92 | 3.27319 | 15.0918 | 11.8186 | 1
1820000000000 | 4.49278 | 15593900 | 1144.85 | 3.28826 | 15.1092 | 11.8209 | 1
1830000000000 | 4.49707 | 15701800 | 1152.78 | 3.30332 | 15.1264 | 11.8231 | 1
1840000000000 | 4.50137 | 15809100 | 1160.72 | 3.31836 | 15.1436 | 11.8252 | 1
1850000000000 | 4.50567 | 15916500 | 1168.65 | 3.33339 | 15.1607 | 11.8273 | 1
1860000000000 | 4.50995 | 16024300 | 1176.62 | 3.34839 | 15.1777 | 11.8293 | 1
1870000000000 | 4.51419 | 16134400 | 1184.74 | 3.36332 | 15.1949 | 11.8316 | 1
1880000000000 | 4.51843 | 16244400 | 1192.86 | 3.37823 | 15.2121 | 11.8339 | 1
1890000000000 | 4.52267 | 16353800 | 1200.97 | 3.39313 | 15.2291 | 11.836 | 1
1900000000000 | 4.52692 | 16458400 | 1209.09 | 3.40801 | 15.2461 | 11.8381 | 1
1910000000000 | 4.53116 | 16563000 | 1217.21 | 3.42288 | 15.263 | 11.8401 | 1
1920000000000 | 4.5354 | 16667600 | 1225.34 | 3.43773 | 15.2798 | 11.8421 | 1
1930000000000 | 4.53959 | 16774900 | 1233.64 | 3.4525 | 15.2968 | 11.8443 | 1
1940000000000 | 4.54378 | 16882200 | 1241.95 | 3.46726 | 15.3138 | 11.8465 | 1
1950000000000 | 4.54797 | 16989400 | 1250.25 | 3.482 | 15.3307 | 11.8486 | 1
1960000000000 | 4.55216 | 17095700 | 1258.56 | 3.49673 | 15.3474 | 11.8507 | 1
1970000000000 | 4.55634 | 17201800 | 1266.87 | 3.51145 | 15.3641 | 11.8527 | 1
1980000000000 | 4.56053 | 17308000 | 1275.17 | 3.52615 | 15.3808 | 11.8546 | 1
1990000000000 | 4.56467 | 17416500 | 1283.63 | 3.54076 | 15.3976 | 11.8569 | 1
2000000000000 | 4.5688 | 17525000 | 1292.1 | 3.55536 | 15.4144 | 11.8591 | 1
2010000000000 | 4.57294 | 17633000 | 1300.56 | 3.56995 | 15.4311 | 11.8612 | 1
2020000000000 | 4.57707 | 17736200 | 1309.02 | 3.58453 | 15.4477 | 11.8632 | 1
2030000000000 | 4.58121 | 17839400 | 1317.48 | 3.59909 | 15.4643 | 11.8652 | 1
2040000000000 | 4.58534 | 17942900 | 1325.96 | 3.61363 | 15.4808 | 11.8672 | 1
2050000000000 | 4.58943 | 18048500 | 1334.6 | 3.6281 | 15.4975 | 11.8694 | 1
2060000000000 | 4.59352 | 18154200 | 1343.23 | 3.64256 | 15.5141 | 11.8715 | 1
2070000000000 | 4.5976 | 18259500 | 1351.87 | 3.657 | 15.5306 | 11.8736 | 1
2080000000000 | 4.60169 | 18364100 | 1360.51 | 3.67144 | 15.547 | 11.8756 | 1
2090000000000 | 4.60578 | 18468700 | 1369.15 | 3.68585 | 15.5634 | 11.8775 | 1
2100000000000 | 4.60985 | 18574000 | 1377.84 | 3.70024 | 15.5798 | 11.8795 | 1
2110000000000 | 4.6139 | 18680800 | 1386.65 | 3.71457 | 15.5962 | 11.8816 | 1
2120000000000 | 4.61794 | 18787600 | 1395.45 | 3.7289 | 15.6126 | 11.8837 | 1
2130000000000 | 4.62199 | 18892000 | 1404.25 | 3.7432 | 15.6289 | 11.8857 | 1
2140000000000 | 4.62603 | 18993900 | 1413.05 | 3.7575 | 15.6452 | 11.8877 | 1
2150000000000 | 4.63007 | 19095800 | 1421.86 | 3.77178 | 15.6614 | 11.8896 | 1
2160000000000 | 4.63409 | 19199000 | 1430.76 | 3.78601 | 15.6777 | 11.8916 | 1
2170000000000 | 4.63809 | 19302900 | 1439.72 | 3.80021 | 15.6939 | 11.8937 | 1
2180000000000 | 4.64209 | 19406800 | 1448.68 | 3.8144 | 15.7102 | 11.8958 | 1
2190000000000 | 4.64609 | 19509800 | 1457.63 | 3.82857 | 15.7263 | 11.8977 | 1
2200000000000 | 4.65009 | 19612600 | 1466.59 | 3.84273 | 15.7424 | 11.8996 | 1
2210000000000 | 4.65409 | 19715600 | 1475.56 | 3.85688 | 15.7584 | 11.9015 | 1
2220000000000 | 4.65805 | 19820600 | 1484.68 | 3.87096 | 15.7746 | 11.9036 | 1
2230000000000 | 4.66201 | 19925500 | 1493.8 | 3.88503 | 15.7907 | 11.9056 | 1
2240000000000 | 4.66597 | 20029000 | 1502.93 | 3.89909 | 15.8067 | 11.9076 | 1
2250000000000 | 4.66993 | 20129300 | 1512.05 | 3.91314 | 15.8227 | 11.9095 | 1
2260000000000 | 4.67389 | 20229600 | 1521.17 | 3.92717 | 15.8386 | 11.9114 | 1
2270000000000 | 4.67782 | 20331100 | 1530.38 | 3.94116 | 15.8545 | 11.9134 | 1
2280000000000 | 4.68174 | 20433400 | 1539.66 | 3.95512 | 15.8705 | 11.9154 | 1
2290000000000 | 4.68566 | 20535700 | 1548.94 | 3.96906 | 15.8864 | 11.9174 | 1
2300000000000 | 4.68958 | 20637000 | 1558.22 | 3.98299 | 15.9023 | 11.9193 | 1
2310000000000 | 4.6935 | 20738300 | 1567.49 | 3.99691 | 15.9181 | 11.9212 | 1
2320000000000 | 4.69742 | 20839900 | 1576.8 | 4.01081 | 15.9339 | 11.923 | 1
2330000000000 | 4.7013 | 20943000 | 1586.23 | 4.02466 | 15.9497 | 11.9251 | 1
2340000000000 | 4.70518 | 21046100 | 1595.66 | 4.0385 | 15.9655 | 11.927 | 1
2350000000000 | 4.70906 | 21146800 | 1605.1 | 4.05232 | 15.9813 | 11.9289 | 1
2360000000000 | 4.71294 | 21245600 | 1614.53 | 4.06613 | 15.9969 | 11.9308 | 1
2370000000000 | 4.71683 | 21344400 | 1623.96 | 4.07993 | 16.0126 | 11.9326 | 1
2380000000000 | 4.72068 | 21444800 | 1633.52 | 4.09368 | 16.0283 | 11.9346 | 1
2390000000000 | 4.72452 | 21545200 | 1643.09 | 4.10741 | 16.044 | 11.9366 | 1
2400000000000 | 4.72837 | 21645400 | 1652.67 | 4.12113 | 16.0596 | 11.9385 | 1
2410000000000 | 4.73221 | 21744900 | 1662.24 | 4.13484 | 16.0752 | 11.9403 | 1
2420000000000 | 4.73606 | 21844400 | 1671.82 | 4.14853 | 16.0907 | 11.9421 | 1
2430000000000 | 4.73988 | 21945000 | 1681.48 | 4.16218 | 16.1062 | 11.9441 | 1
2440000000000 | 4.74369 | 22046100 | 1691.2 | 4.17581 | 16.1218 | 11.946 | 1
2450000000000 | 4.74751 | 22146800 | 1700.92 | 4.18943 | 16.1373 | 11.9479 | 1
2460000000000 | 4.75132 | 22243900 | 1710.63 | 4.20303 | 16.1528 | 11.9497 | 1
2470000000000 | 4.75513 | 22341000 | 1720.35 | 4.21663 | 16.1682 | 11.9515 | 1
2480000000000 | 4.75892 | 22438900 | 1730.14 | 4.23019 | 16.1836 | 11.9534 | 1
2490000000000 | 4.7627 | 22537600 | 1740 | 4.24371 | 16.1991 | 11.9553 | 1
2500000000000 | 4.76648 | 22636300 | 1749.85 | 4.25723 | 16.2144 | 11.9572 | 1
2510000000000 | 4.77025 | 22734000 | 1759.71 | 4.27074 | 16.2298 | 11.959 | 1
2520000000000 | 4.77403 | 22831600 | 1769.57 | 4.28423 | 16.2451 | 11.9608 | 1
2530000000000 | 4.77779 | 22930000 | 1779.49 | 4.29769 | 16.2604 | 11.9627 | 1
2540000000000 | 4.78154 | 23029300 | 1789.49 | 4.31113 | 16.2757 | 11.9646 | 1
2550000000000 | 4.78528 | 23128600 | 1799.49 | 4.32455 | 16.291 | 11.9664 | 1
2560000000000 | 4.78903 | 23224300 | 1809.49 | 4.33796 | 16.3062 | 11.9683 | 1
2570000000000 | 4.79278 | 23319700 | 1819.49 | 4.35135 | 16.3214 | 11.97 | 1
2580000000000 | 4.79651 | 23415900 | 1829.55 | 4.36472 | 16.3366 | 11.9718 | 1
2590000000000 | 4.80022 | 23512900 | 1839.69 | 4.37806 | 16.3518 | 11.9737 | 1
2600000000000 | 4.80393 | 23609900 | 1849.83 | 4.39138 | 16.367 | 11.9756 | 1
2610000000000 | 4.80765 | 23706000 | 1859.97 | 4.4047 | 16.3821 | 11.9774 | 1
2620000000000 | 4.81136 | 23801900 | 1870.1 | 4.418 | 16.3971 | 11.9791 | 1
2630000000000 | 4.81506 | 23898700 | 1880.31 | 4.43128 | 16.4122 | 11.9809 | 1
2640000000000 | 4.81874 | 23996000 | 1890.58 | 4.44452 | 16.4273 | 11.9828 | 1
2650000000000 | 4.82243 | 24093200 | 1900.85 | 4.45775 | 16.4424 | 11.9846 | 1
2660000000000 | 4.82611 | 24187100 | 1911.11 | 4.47098 | 16.4574 | 11.9864 | 1
2670000000000 | 4.82979 | 24280900 | 1921.38 | 4.48419 | 16.4723 | 11.9881 | 1
2680000000000 | 4.83346 | 24375700 | 1931.74 | 4.49737 | 16.4873 | 11.9899 | 1
2690000000000 | 4.83711 | 24470900 | 1942.13 | 4.51052 | 16.5023 | 11.9918 | 1
2700000000000 | 4.84077 | 24565900 | 1952.53 | 4.52367 | 16.5172 | 11.9936 | 1
2710000000000 | 4.84443 | 24660200 | 1962.93 | 4.53681 | 16.5321 | 11.9953 | 1
2720000000000 | 4.84808 | 24754400 | 1973.33 | 4.54993 | 16.547 | 11.997 | 1
2730000000000 | 4.85171 | 24849800 | 1983.84 | 4.56302 | 16.5619 | 11.9988 | 1
2740000000000 | 4.85534 | 24945400 | 1994.36 | 4.57609 | 16.5767 | 12.0006 | 1
2750000000000 | 4.85897 | 25039400 | 2004.89 | 4.58914 | 16.5915 | 12.0024 | 1
2760000000000 | 4.8626 | 25131600 | 2015.41 | 4.60219 | 16.6063 | 12.0041 | 1
2770000000000 | 4.86622 | 25224000 | 2025.95 | 4.61523 | 16.6211 | 12.0058 | 1
2780000000000 | 4.86982 | 25317600 | 2036.61 | 4.62822 | 16.6359 | 12.0076 | 1
2790000000000 | 4.87342 | 25411200 | 2047.26 | 4.6412 | 16.6506 | 12.0094 | 1
2800000000000 | 4.87702 | 25504100 | 2057.92 | 4.65418 | 16.6653 | 12.0112 | 1
2810000000000 | 4.88062 | 25596600 | 2068.57 | 4.66714 | 16.68 | 12.0129 | 1
2820000000000 | 4.88421 | 25689700 | 2079.28 | 4.68008 | 16.6947 | 12.0146 | 1
2830000000000 | 4.88778 | 25783500 | 2090.05 | 4.69299 | 16.7094 | 12.0164 | 1
2840000000000 | 4.89135 | 25877100 | 2100.83 | 4.70589 | 16.724 | 12.0181 | 1
2850000000000 | 4.89493 | 25967900 | 2111.61 | 4.71878 | 16.7386 | 12.0199 | 1
2860000000000 | 4.8985 | 26058600 | 2122.39 | 4.73166 | 16.7532 | 12.0215 | 1
2870000000000 | 4.90205 | 26150200 | 2133.25 | 4.74451 | 16.7678 | 12.0233 | 1
2880000000000 | 4.9056 | 26242100 | 2144.15 | 4.75734 | 16.7824 | 12.025 | 1
2890000000000 | 4.90915 | 26333500 | 2155.04 | 4.77016 | 16.7969 | 12.0267 | 1
2900000000000 | 4.9127 | 26424400 | 2165.93 | 4.78297 | 16.8114 | 12.0284 | 1
2910000000000 | 4.91625 | 26515500 | 2176.85 | 4.79577 | 16.8259 | 12.0301 | 1
2920000000000 | 4.91977 | 26607600 | 2187.87 | 4.80853 | 16.8404 | 12.0319 | 1
2930000000000 | 4.92329 | 26699800 | 2198.89 | 4.82128 | 16.8549 | 12.0336 | 1
2940000000000 | 4.92681 | 26789300 | 2209.92 | 4.83402 | 16.8693 | 12.0353 | 1
2950000000000 | 4.93034 | 26878600 | 2220.94 | 4.84675 | 16.8837 | 12.0369 | 1
2960000000000 | 4.93385 | 26968500 | 2232.03 | 4.85945 | 16.8981 | 12.0386 | 1
2970000000000 | 4.93735 | 27058800 | 2243.17 | 4.87213 | 16.9125 | 12.0404 | 1
2980000000000 | 4.94084 | 27148700 | 2254.3 | 4.8848 | 16.9269 | 12.0421 | 1
2990000000000 | 4.94434 | 27238100 | 2265.43 | 4.89747 | 16.9412 | 12.0437 | 1
3000000000000 | 4.94784 | 27327600 | 2276.58 | 4.91012 | 16.9555 | 12.0454 | 1
3010000000000 | 4.95132 | 27418100 | 2287.84 | 4.92274 | 16.9698 | 12.0471 | 1
3020000000000 | 4.9548 | 27508500 | 2299.09 | 4.93534 | 16.9841 | 12.0488 | 1
3030000000000 | 4.95827 | 27596500 | 2310.35 | 4.94794 | 16.9983 | 12.0504 | 1
3040000000000 | 4.96175 | 27684300 | 2321.6 | 4.96053 | 17.0126 | 12.052 | 1
3050000000000 | 4.96521 | 27772700 | 2332.93 | 4.97309 | 17.0268 | 12.0537 | 1
3060000000000 | 4.96866 | 27861400 | 2344.29 | 4.98563 | 17.041 | 12.0554 | 1
3070000000000 | 4.97211 | 27949700 | 2355.64 | 4.99816 | 17.0552 | 12.0571 | 1
3080000000000 | 4.97557 | 28037500 | 2367 | 5.01068 | 17.0694 | 12.0587 | 1
3090000000000 | 4.97901 | 28125500 | 2378.39 | 5.02319 | 17.0835 | 12.0603 | 1
3100000000000 | 4.98245 | 28214400 | 2389.87 | 5.03567 | 17.0977 | 12.062 | 1
3110000000000 | 4.98588 | 28303000 | 2401.35 | 5.04814 | 17.1118 | 12.0637 | 1
3120000000000 | 4.98931 | 28389300 | 2412.83 | 5.0606 | 17.1259 | 12.0653 | 1
3130000000000 | 4.99274 | 28475600 | 2424.31 | 5.07305 | 17.1399 | 12.0669 | 1
3140000000000 | 4.99616 | 28562900 | 2435.9 | 5.08547 | 17.154 | 12.0686 | 1
3150000000000 | 4.99957 | 28650200 | 2447.49 | 5.09788 | 17.1681 | 12.0702 | 1
3160000000000 | 5.00298 | 28736800 | 2459.08 | 5.11028 | 17.1821 | 12.0718 | 1
3170000000000 | 5.00639 | 28823100 | 2470.67 | 5.12266 | 17.1961 | 12.0734 | 1
3180000000000 | 5.00978 | 28910000 | 2482.31 | 5.13503 | 17.2101 | 12.0751 | 1
3190000000000 | 5.01317 | 28997200 | 2494 | 5.14737 | 17.2241 | 12.0767 | 1
3200000000000 | 5.01656 | 29083300 | 2505.68 | 5.1597 | 17.2381 | 12.0784 | 1
3210000000000 | 5.01995 | 29168100 | 2517.36 | 5.17203 | 17.252 | 12.08 | 1
3220000000000 | 5.02333 | 29253300 | 2529.08 | 5.18434 | 17.2659 | 12.0816 | 1
3230000000000 | 5.0267 | 29339100 | 2540.89 | 5.19662 | 17.2798 | 12.0832 | 1
3240000000000 | 5.03007 | 29424700 | 2552.69 | 5.2089 | 17.2937 | 12.0848 | 1
3250000000000 | 5.03344 | 29509700 | 2564.49 | 5.22117 | 17.3076 | 12.0864 | 1
3260000000000 | 5.03681 | 29594700 | 2576.31 | 5.23343 | 17.3214 | 12.0879 | 1
3270000000000 | 5.04015 | 29680400 | 2588.21 | 5.24566 | 17.3352 | 12.0896 | 1
3280000000000 | 5.0435 | 29766200 | 2600.11 | 5.25787 | 17.3491 | 12.0912 | 1
3290000000000 | 5.04685 | 29849800 | 2612.01 | 5.27008 | 17.3629 | 12.0928 | 1
3300000000000 | 5.05019 | 29933300 | 2623.91 | 5.28228 | 17.3766 | 12.0944 | 1
3310000000000 | 5.05353 | 30017600 | 2635.91 | 5.29445 | 17.3904 | 12.096 | 1
3320000000000 | 5.05686 | 30102000 | 2647.92 | 5.30661 | 17.4042 | 12.0976 | 1
3330000000000 | 5.06019 | 30185600 | 2659.92 | 5.31877 | 17.4179 | 12.0991 | 1
3340000000000 | 5.06352 | 30269200 | 2671.93 | 5.33091 | 17.4316 | 12.1007 | 1
3350000000000 | 5.06684 | 30353300 | 2684.01 | 5.34303 | 17.4453 | 12.1023 | 1
3360000000000 | 5.07015 | 30437600 | 2696.11 | 5.35513 | 17.459 | 12.1039 | 1
3370000000000 | 5.07346 | 30520500 | 2708.22 | 5.36722 | 17.4727 | 12.1054 | 1
3380000000000 | 5.07676 | 30602700 | 2720.32 | 5.37931 | 17.4863 | 12.107 | 1
3390000000000 | 5.08006 | 30685500 | 2732.5 | 5.39137 | 17.4999 | 12.1086 | 1
3400000000000 | 5.08336 | 30768600 | 2744.72 | 5.40342 | 17.5136 | 12.1101 | 1
3410000000000 | 5.08665 | 30851200 | 2756.94 | 5.41547 | 17.5271 | 12.1117 | 1
3420000000000 | 5.08995 | 30933400 | 2769.16 | 5.4275 | 17.5407 | 12.1132 | 1
3430000000000 | 5.09323 | 31016000 | 2781.41 | 5.43951 | 17.5543 | 12.1148 | 1
3440000000000 | 5.0965 | 31098800 | 2793.7 | 5.4515 | 17.5678 | 12.1163 | 1
3450000000000 | 5.09978 | 31180700 | 2805.98 | 5.46349 | 17.5814 | 12.1179 | 1
3460000000000 | 5.10305 | 31261500 | 2818.27 | 5.47546 | 17.5949 | 12.1194 | 1
3470000000000 | 5.10631 | 31342800 | 2830.61 | 5.48742 | 17.6084 | 12.121 | 1
3480000000000 | 5.10957 | 31424600 | 2843.03 | 5.49936 | 17.6219 | 12.1225 | 1
3490000000000 | 5.11283 | 31506000 | 2855.44 | 5.51129 | 17.6354 | 12.1241 | 1
3500000000000 | 5.11608 | 31586900 | 2867.85 | 5.52321 | 17.6488 | 12.1256 | 1
3510000000000 | 5.11933 | 31668100 | 2880.3 | 5.53512 | 17.6622 | 12.1271 | 1
3520000000000 | 5.12257 | 31749700 | 2892.8 | 5.54701 | 17.6757 | 12.1287 | 1
3530000000000 | 5.12581 | 31830500 | 2905.29 | 5.55888 | 17.6891 | 12.1302 | 1
3540000000000 | 5.12905 | 31910300 | 2917.79 | 5.57075 | 17.7025 | 12.1317 | 1
3550000000000 | 5.13228 | 31990300 | 2930.33 | 5.58261 | 17.7158 | 12.1332 | 1
3560000000000 | 5.13551 | 32070800 | 2942.92 | 5.59445 | 17.7292 | 12.1348 | 1
3570000000000 | 5.13873 | 32150900 | 2955.52 | 5.60628 | 17.7425 | 12.1363 | 1
3580000000000 | 5.14196 | 32230500 | 2968.11 | 5.6181 | 17.7559 | 12.1378 | 1
3590000000000 | 5.14517 | 32310400 | 2980.74 | 5.6299 | 17.7692 | 12.1393 | 1
3600000000000 | 5.14838 | 32390600 | 2993.41 | 5.64168 | 17.7825 | 12.1408 | 1
3610000000000 | 5.15158 | 32470000 | 3006.08 | 5.65345 | 17.7958 | 12.1423 | 1
3620000000000 | 5.15478 | 32548400 | 3018.75 | 5.66522 | 17.809 | 12.1438 | 1
3630000000000 | 5.15798 | 32627300 | 3031.48 | 5.67697 | 17.8223 | 12.1453 | 1
3640000000000 | 5.16117 | 32706600 | 3044.27 | 5.6887 | 17.8355 | 12.1468 | 1
3650000000000 | 5.16436 | 32785500 | 3057.06 | 5.70043 | 17.8488 | 12.1483 | 1
3660000000000 | 5.16756 | 32864000 | 3069.85 | 5.71215 | 17.8619 | 12.1498 | 1
3670000000000 | 5.17074 | 32942700 | 3082.68 | 5.72385 | 17.8751 | 12.1513 | 1
3680000000000 | 5.17391 | 33021700 | 3095.53 | 5.73553 | 17.8883 | 12.1528 | 1
3690000000000 | 5.17708 | 33099600 | 3108.39 | 5.7472 | 17.9015 | 12.1543 | 1
3700000000000 | 5.18025 | 33177000 | 3121.24 | 5.75887 | 17.9146 | 12.1558 | 1
3710000000000 | 5.18342 | 33254800 | 3134.17 | 5.77052 | 17.9278 | 12.1573 | 1
3720000000000 | 5.18658 | 33332900 | 3147.14 | 5.78215 | 17.9409 | 12.1587 | 1
3730000000000 | 5.18974 | 33410300 | 3160.1 | 5.79378 | 17.954 | 12.1602 | 1
3740000000000 | 5.1929 | 33487500 | 3173.06 | 5.80541 | 17.967 | 12.1616 | 1
3750000000000 | 5.19604 | 33565200 | 3186.07 | 5.817 | 17.9801 | 12.1631 | 1
3760000000000 | 5.19918 | 33642900 | 3199.09 | 5.82858 | 17.9932 | 12.1646 | 1
3770000000000 | 5.20232 | 33719100 | 3212.11 | 5.84016 | 18.0063 | 12.1661 | 1
3780000000000 | 5.20547 | 33795300 | 3225.13 | 5.85173 | 18.0193 | 12.1676 | 1
3790000000000 | 5.2086 | 33872300 | 3238.29 | 5.86328 | 18.0323 | 12.169 | 1
3800000000000 | 5.21173 | 33949300 | 3251.44 | 5.87482 | 18.0453 | 12.1705 | 1
3810000000000 | 5.21486 | 34025500 | 3264.59 | 5.88636 | 18.0583 | 12.1719 | 1
3820000000000 | 5.21799 | 34101800 | 3277.76 | 5.89788 | 18.0712 | 12.1733 | 1
3830000000000 | 5.2211 | 34178300 | 3290.96 | 5.90938 | 18.0842 | 12.1748 | 1
3840000000000 | 5.22421 | 34254500 | 3304.15 | 5.92087 | 18.0972 | 12.1763 | 1
3850000000000 | 5.22732 | 34329600 | 3317.35 | 5.93235 | 18.1101 | 12.1778 | 1
3860000000000 | 5.23043 | 34405000 | 3330.6 | 5.94382 | 18.123 | 12.1792 | 1
3870000000000 | 5.23353 | 34480800 | 3343.9 | 5.95527 | 18.1359 | 12.1807 | 1
3880000000000 | 5.23663 | 34556200 | 3357.2 | 5.96672 | 18.1488 | 12.1821 | 1
3890000000000 | 5.23973 | 34631100 | 3370.5 | 5.97816 | 18.1617 | 12.1835 | 1
3900000000000 | 5.24282 | 34706500 | 3383.85 | 5.98959 | 18.1745 | 12.1849 | 1
3910000000000 | 5.24591 | 34782000 | 3397.23 | 6.001 | 18.1874 | 12.1864 | 1
3920000000000 | 5.24899 | 34856400 | 3410.61 | 6.0124 | 18.2002 | 12.1878 | 1
3930000000000 | 5.25208 | 34930500 | 3423.98 | 6.02379 | 18.213 | 12.1892 | 1
3940000000000 | 5.25515 | 35005100 | 3437.43 | 6.03516 | 18.2258 | 12.1907 | 1
3950000000000 | 5.25822 | 35079700 | 3450.88 | 6.04652 | 18.2386 | 12.1921 | 1
3960000000000 | 5.26129 | 35153500 | 3464.33 | 6.05788 | 18.2514 | 12.1935 | 1
3970000000000 | 5.26436 | 35227400 | 3477.8 | 6.06922 | 18.2642 | 12.195 | 1
3980000000000 | 5.26742 | 35301900 | 3491.34 | 6.08055 | 18.2769 | 12.1964 | 1
3990000000000 | 5.27048 | 35375800 | 3504.89 | 6.09187 | 18.2897 | 12.1978 | 1
4000000000000 | 5.27354 | 35449000 | 3518.43 | 6.10319 | 18.3024 | 12.1992 | 1
4010000000000 | 5.27659 | 35522300 | 3532.01 | 6.11449 | 18.3151 | 12.2006 | 1
4020000000000 | 5.27963 | 35595900 | 3545.63 | 6.12577 | 18.3278 | 12.202 | 1
4030000000000 | 5.28267 | 35669000 | 3559.24 | 6.13704 | 18.3405 | 12.2035 | 1
4040000000000 | 5.28571 | 35741800 | 3572.85 | 6.14831 | 18.3532 | 12.2048 | 1
4050000000000 | 5.28875 | 35815200 | 3586.56 | 6.15956 | 18.3658 | 12.2063 | 1
4060000000000 | 5.29179 | 35888700 | 3600.28 | 6.17081 | 18.3785 | 12.2076 | 1
4070000000000 | 5.29482 | 35960900 | 3614.01 | 6.18204 | 18.3911 | 12.209 | 1
4080000000000 | 5.29785 | 36033300 | 3627.74 | 6.19327 | 18.4037 | 12.2104 | 1
4090000000000 | 5.30087 | 36105800 | 3641.51 | 6.20447 | 18.4163 | 12.2118 | 1
4100000000000 | 5.30389 | 36178100 | 3655.27 | 6.21567 | 18.4289 | 12.2132 | 1
4110000000000 | 5.3069 | 36249900 | 3669.04 | 6.22685 | 18.4415 | 12.2146 | 1
4120000000000 | 5.30991 | 36322000 | 3682.85 | 6.23803 | 18.454 | 12.216 | 1
4130000000000 | 5.31292 | 36394300 | 3696.7 | 6.24919 | 18.4666 | 12.2174 | 1
4140000000000 | 5.31592 | 36465800 | 3710.55 | 6.26035 | 18.4791 | 12.2188 | 1
4150000000000 | 5.31893 | 36536900 | 3724.4 | 6.27149 | 18.4917 | 12.2202 | 1
4160000000000 | 5.32193 | 36608700 | 3738.36 | 6.28263 | 18.5042 | 12.2215 | 1
4170000000000 | 5.32493 | 36680300 | 3752.32 | 6.29376 | 18.5166 | 12.2229 | 1
4180000000000 | 5.32793 | 36751400 | 3766.28 | 6.30488 | 18.5291 | 12.2242 | 1
4190000000000 | 5.33092 | 36822400 | 3780.24 | 6.31598 | 18.5416 | 12.2256 | 1
4200000000000 | 5.33389 | 36893600 | 3794.22 | 6.32706 | 18.5541 | 12.227 | 1
4210000000000 | 5.33687 | 36964200 | 3808.19 | 6.33814 | 18.5665 | 12.2284 | 1
4220000000000 | 5.33984 | 37034300 | 3822.16 | 6.3492 | 18.579 | 12.2298 | 1
4230000000000 | 5.34282 | 37104900 | 3836.23 | 6.36026 | 18.5914 | 12.2312 | 1
4240000000000 | 5.34579 | 37175600 | 3850.31 | 6.37131 | 18.6038 | 12.2325 | 1
4250000000000 | 5.34876 | 37245600 | 3864.4 | 6.38235 | 18.6162 | 12.2339 | 1
4260000000000 | 5.35173 | 37315700 | 3878.5 | 6.39338 | 18.6286 | 12.2352 | 1
4270000000000 | 5.35469 | 37386100 | 3892.66 | 6.4044 | 18.641 | 12.2366 | 1
4280000000000 | 5.35765 | 37456000 | 3906.83 | 6.41541 | 18.6533 | 12.2379 | 1
4290000000000 | 5.36061 | 37525400 | 3920.99 | 6.42641 | 18.6657 | 12.2393 | 1
4300000000000 | 5.36355 | 37595000 | 3935.18 | 6.43739 | 18.678 | 12.2406 | 1
4310000000000 | 5.3665 | 37664700 | 3949.38 | 6.44836 | 18.6904 | 12.242 | 1
4320000000000 | 5.36944 | 37733600 | 3963.58 | 6.45933 | 18.7027 | 12.2434 | 1
4330000000000 | 5.37238 | 37802700 | 3977.81 | 6.47028 | 18.715 | 12.2447 | 1
4340000000000 | 5.37532 | 37872200 | 3992.11 | 6.48123 | 18.7273 | 12.246 | 1
4350000000000 | 5.37825 | 37941300 | 4006.42 | 6.49217 | 18.7395 | 12.2474 | 1
4360000000000 | 5.38119 | 38009800 | 4020.73 | 6.5031 | 18.7518 | 12.2487 | 1
4370000000000 | 5.38412 | 38078500 | 4035.08 | 6.51401 | 18.764 | 12.25 | 1
4380000000000 | 5.38704 | 38147400 | 4049.44 | 6.52491 | 18.7763 | 12.2514 | 1
4390000000000 | 5.38996 | 38215600 | 4063.8 | 6.53581 | 18.7885 | 12.2527 | 1
4400000000000 | 5.39288 | 38283800 | 4078.18 | 6.5467 | 18.8007 | 12.254 | 1
4410000000000 | 5.39579 | 38352300 | 4092.61 | 6.55757 | 18.8129 | 12.2554 | 1
4420000000000 | 5.3987 | 38420300 | 4107.03 | 6.56843 | 18.8251 | 12.2567 | 1
4430000000000 | 5.40161 | 38487900 | 4121.45 | 6.57929 | 18.8373 | 12.258 | 1
4440000000000 | 5.40452 | 38555800 | 4135.95 | 6.59013 | 18.8495 | 12.2594 | 1
4450000000000 | 5.40742 | 38623900 | 4150.47 | 6.60097 | 18.8616 | 12.2607 | 1
4460000000000 | 5.41033 | 38691200 | 4164.98 | 6.6118 | 18.8738 | 12.262 | 1
4470000000000 | 5.41323 | 38758700 | 4179.52 | 6.62262 | 18.8859 | 12.2633 | 1
4480000000000 | 5.41612 | 38826300 | 4194.08 | 6.63342 | 18.898 | 12.2646 | 1
4490000000000 | 5.41901 | 38893400 | 4208.65 | 6.64422 | 18.9102 | 12.2659 | 1
4500000000000 | 5.4219 | 38960200 | 4223.21 | 6.65501 | 18.9222 | 12.2672 | 1
4510000000000 | 5.42478 | 39027300 | 4237.84 | 6.66578 | 18.9343 | 12.2686 | 1
4520000000000 | 5.42765 | 39094300 | 4252.47 | 6.67654 | 18.9464 | 12.2699 | 1
4530000000000 | 5.43053 | 39160700 | 4267.1 | 6.6873 | 18.9585 | 12.2712 | 1
4540000000000 | 5.43341 | 39227300 | 4281.77 | 6.69805 | 18.9705 | 12.2725 | 1
4550000000000 | 5.43628 | 39294200 | 4296.5 | 6.70879 | 18.9826 | 12.2738 | 1
4560000000000 | 5.43915 | 39360500 | 4311.22 | 6.71952 | 18.9946 | 12.2751 | 1
4570000000000 | 5.44203 | 39426600 | 4325.95 | 6.73025 | 19.0066 | 12.2763 | 1
4580000000000 | 5.44488 | 39492900 | 4340.71 | 6.74095 | 19.0186 | 12.2777 | 1
4590000000000 | 5.44774 | 39558900 | 4355.47 | 6.75165 | 19.0306 | 12.279 | 1
4600000000000 | 5.4506 | 39624500 | 4370.24 | 6.76234 | 19.0426 | 12.2803 | 1
4610000000000 | 5.45345 | 39690400 | 4385.04 | 6.77302 | 19.0546 | 12.2816 | 1
4620000000000 | 5.4563 | 39756300 | 4399.87 | 6.78369 | 19.0666 | 12.2829 | 1
4630000000000 | 5.45914 | 39821500 | 4414.7 | 6.79435 | 19.0785 | 12.2842 | 1
4640000000000 | 5.46199 | 39886800 | 4429.56 | 6.80501 | 19.0904 | 12.2854 | 1
4650000000000 | 5.46483 | 39952500 | 4444.48 | 6.81565 | 19.1024 | 12.2867 | 1
4660000000000 | 5.46768 | 40017700 | 4459.41 | 6.82629 | 19.1143 | 12.288 | 1
4670000000000 | 5.47052 | 40082600 | 4474.33 | 6.83693 | 19.1261 | 12.2892 | 1
4680000000000 | 5.47335 | 40147700 | 4489.28 | 6.84754 | 19.1381 | 12.2905 | 1
4690000000000 | 5.47617 | 40212700 | 4504.24 | 6.85814 | 19.1499 | 12.2918 | 1
4700000000000 | 5.479 | 40277100 | 4519.19 | 6.86874 | 19.1618 | 12.2931 | 1
4710000000000 | 5.48182 | 40341600 | 4534.18 | 6.87932 | 19.1737 | 12.2944 | 1
4720000000000 | 5.48464 | 40406400 | 4549.19 | 6.8899 | 19.1856 | 12.2957 | 1
4730000000000 | 5.48745 | 40470400 | 4564.2 | 6.90047 | 19.1974 | 12.2969 | 1
4740000000000 | 5.49027 | 40534600 | 4579.25 | 6.91103 | 19.2092 | 12.2982 | 1
4750000000000 | 5.49309 | 40599100 | 4594.36 | 6.92158 | 19.221 | 12.2995 | 1
4760000000000 | 5.4959 | 40663200 | 4609.47 | 6.93213 | 19.2328 | 12.3007 | 1
4770000000000 | 5.49871 | 40726900 | 4624.58 | 6.94267 | 19.2446 | 12.3019 | 1
4780000000000 | 5.50151 | 40790900 | 4639.72 | 6.95319 | 19.2564 | 12.3032 | 1
4790000000000 | 5.50431 | 40854600 | 4654.86 | 6.96371 | 19.2682 | 12.3045 | 1
4800000000000 | 5.50711 | 40917900 | 4670 | 6.97421 | 19.2799 | 12.3057 | 1
4810000000000 | 5.5099 | 40981400 | 4685.18 | 6.98471 | 19.2917 | 12.307 | 1
4820000000000 | 5.51269 | 41045000 | 4700.37 | 6.99519 | 19.3035 | 12.3083 | 1
4830000000000 | 5.51548 | 41107900 | 4715.57 | 7.00567 | 19.3152 | 12.3095 | 1
4840000000000 | 5.51826 | 41171000 | 4730.8 | 7.01614 | 19.3269 | 12.3108 | 1
4850000000000 | 5.52105 | 41234300 | 4746.08 | 7.02661 | 19.3386 | 12.312 | 1
4860000000000 | 5.52383 | 41297100 | 4761.36 | 7.03706 | 19.3503 | 12.3133 | 1
4870000000000 | 5.52662 | 41359800 | 4776.65 | 7.04751 | 19.362 | 12.3145 | 1
4880000000000 | 5.52939 | 41422700 | 4791.98 | 7.05795 | 19.3737 | 12.3157 | 1
4890000000000 | 5.53216 | 41485300 | 4807.31 | 7.06837 | 19.3854 | 12.317 | 1
4900000000000 | 5.53493 | 41547600 | 4822.64 | 7.0788 | 19.397 | 12.3182 | 1
4910000000000 | 5.5377 | 41610100 | 4838.01 | 7.0892 | 19.4087 | 12.3195 | 1
4920000000000 | 5.54046 | 41672400 | 4853.39 | 7.0996 | 19.4203 | 12.3207 | 1
4930000000000 | 5.54322 | 41734300 | 4868.77 | 7.10999 | 19.4319 | 12.3219 | 1
4940000000000 | 5.54598 | 41796400 | 4884.19 | 7.12037 | 19.4436 | 12.3232 | 1
4950000000000 | 5.54873 | 41858600 | 4899.65 | 7.13075 | 19.4552 | 12.3244 | 1
4960000000000 | 5.55149 | 41920200 | 4915.1 | 7.14111 | 19.4668 | 12.3257 | 1
4970000000000 | 5.55424 | 41982000 | 4930.59 | 7.15147 | 19.4783 | 12.3269 | 1
4980000000000 | 5.55699 | 42043900 | 4946.11 | 7.16183 | 19.4899 | 12.3281 | 1
4990000000000 | 5.55974 | 42105400 | 4961.64 | 7.17217 | 19.5015 | 12.3293 | 1
5000000000000 | 5.56248 | 42166700 | 4977.18 | 7.18251 | 19.513 | 12.3305 | 1
5010000000000 | 5.56522 | 42228200 | 4992.73 | 7.19283 | 19.5246 | 12.3317 | 1
5020000000000 | 5.56795 | 42289400 | 5008.29 | 7.20314 | 19.5361 | 12.333 | 1
5030000000000 | 5.57069 | 42350200 | 5023.85 | 7.21345 | 19.5476 | 12.3342 | 1
5040000000000 | 5.57342 | 42411400 | 5039.45 | 7.22374 | 19.5592 | 12.3354 | 1
5050000000000 | 5.57614 | 42472300 | 5055.05 | 7.23403 | 19.5707 | 12.3367 | 1
5060000000000 | 5.57887 | 42532800 | 5070.66 | 7.24431 | 19.5822 | 12.3379 | 1
5070000000000 | 5.58159 | 42593600 | 5086.33 | 7.25458 | 19.5937 | 12.3391 | 1
5080000000000 | 5.58432 | 42654400 | 5102.02 | 7.26485 | 19.6051 | 12.3403 | 1
5090000000000 | 5.58704 | 42714700 | 5117.72 | 7.27511 | 19.6166 | 12.3415 | 1
5100000000000 | 5.58976 | 42775100 | 5133.43 | 7.28536 | 19.628 | 12.3427 | 1
5110000000000 | 5.59247 | 42835700 | 5149.16 | 7.2956 | 19.6395 | 12.3439 | 1
5120000000000 | 5.59518 | 42895600 | 5164.89 | 7.30583 | 19.6509 | 12.3451 | 1
5130000000000 | 5.59789 | 42955500 | 5180.63 | 7.31606 | 19.6623 | 12.3463 | 1
5140000000000 | 5.60059 | 43015600 | 5196.39 | 7.32627 | 19.6738 | 12.3475 | 1
5150000000000 | 5.60329 | 43075300 | 5212.16 | 7.33647 | 19.6852 | 12.3487 | 1
5160000000000 | 5.60599 | 43134900 | 5227.94 | 7.34667 | 19.6966 | 12.3499 | 1
5170000000000 | 5.60869 | 43194800 | 5243.78 | 7.35686 | 19.708 | 12.3511 | 1
5180000000000 | 5.61138 | 43254300 | 5259.63 | 7.36704 | 19.7194 | 12.3523 | 1
5190000000000 | 5.61408 | 43313600 | 5275.47 | 7.37722 | 19.7307 | 12.3535 | 1
5200000000000 | 5.61677 | 43373200 | 5291.39 | 7.38739 | 19.7421 | 12.3547 | 1
5210000000000 | 5.61946 | 43432600 | 5307.31 | 7.39755 | 19.7534 | 12.3559 | 1
5220000000000 | 5.62215 | 43491700 | 5323.22 | 7.4077 | 19.7647 | 12.357 | 1
5230000000000 | 5.62483 | 43550900 | 5339.17 | 7.41784 | 19.7761 | 12.3582 | 1
5240000000000 | 5.62751 | 43610000 | 5355.13 | 7.42798 | 19.7874 | 12.3594 | 1
5250000000000 | 5.63019 | 43668700 | 5371.09 | 7.43811 | 19.7987 | 12.3606 | 1
5260000000000 | 5.63286 | 43727500 | 5387.06 | 7.44822 | 19.81 | 12.3618 | 1
5270000000000 | 5.63553 | 43786200 | 5403.04 | 7.45833 | 19.8213 | 12.363 | 1
5280000000000 | 5.63819 | 43844500 | 5419.01 | 7.46842 | 19.8326 | 12.3642 | 1
5290000000000 | 5.64086 | 43903100 | 5435.04 | 7.47852 | 19.8439 | 12.3654 | 1
5300000000000 | 5.64352 | 43961700 | 5451.1 | 7.4886 | 19.8551 | 12.3665 | 1
5310000000000 | 5.64619 | 44019700 | 5467.16 | 7.49869 | 19.8664 | 12.3677 | 1
5320000000000 | 5.64885 | 44077900 | 5483.24 | 7.50876 | 19.8776 | 12.3689 | 1
5330000000000 | 5.65151 | 44136200 | 5499.36 | 7.51882 | 19.8888 | 12.37 | 1
5340000000000 | 5.65417 | 44194000 | 5515.47 | 7.52888 | 19.9001 | 12.3712 | 1
5350000000000 | 5.65682 | 44252000 | 5531.6 | 7.53893 | 19.9113 | 12.3723 | 1
5360000000000 | 5.65947 | 44310000 | 5547.75 | 7.54897 | 19.9225 | 12.3735 | 1
5370000000000 | 5.66212 | 44367500 | 5563.9 | 7.559 | 19.9337 | 12.3747 | 1
5380000000000 | 5.66476 | 44425000 | 5580.07 | 7.56902 | 19.9449 | 12.3759 | 1
5390000000000 | 5.6674 | 44482700 | 5596.26 | 7.57903 | 19.9561 | 12.377 | 1
5400000000000 | 5.67004 | 44540000 | 5612.46 | 7.58904 | 19.9672 | 12.3782 | 1
5410000000000 | 5.67267 | 44597300 | 5628.67 | 7.59904 | 19.9784 | 12.3794 | 1
5420000000000 | 5.67531 | 44654800 | 5644.94 | 7.60903 | 19.9896 | 12.3805 | 1
5430000000000 | 5.67794 | 44711900 | 5661.21 | 7.61902 | 20.0007 | 12.3817 | 1
5440000000000 | 5.68058 | 44768800 | 5677.5 | 7.629 | 20.0118 | 12.3828 | 1
5450000000000 | 5.68321 | 44826000 | 5693.83 | 7.63897 | 20.0229 | 12.384 | 1
5460000000000 | 5.68584 | 44882900 | 5710.17 | 7.64894 | 20.034 | 12.3851 | 1
5470000000000 | 5.68847 | 44939700 | 5726.5 | 7.6589 | 20.0451 | 12.3862 | 1
5480000000000 | 5.69108 | 44996500 | 5742.83 | 7.66884 | 20.0562 | 12.3874 | 1
5490000000000 | 5.6937 | 45052900 | 5759.15 | 7.67878 | 20.0673 | 12.3886 | 1
5500000000000 | 5.69631 | 45109200 | 5775.48 | 7.68871 | 20.0784 | 12.3897 | 1
5510000000000 | 5.69892 | 45165600 | 5791.87 | 7.69863 | 20.0895 | 12.3909 | 1
5520000000000 | 5.70153 | 45221900 | 5808.25 | 7.70854 | 20.1006 | 12.392 | 1
5530000000000 | 5.70414 | 45278000 | 5824.64 | 7.71845 | 20.1116 | 12.3932 | 1
5540000000000 | 5.70674 | 45334400 | 5841.11 | 7.72835 | 20.1227 | 12.3943 | 1
5550000000000 | 5.70935 | 45390500 | 5857.58 | 7.73825 | 20.1337 | 12.3954 | 1
5560000000000 | 5.71196 | 45446300 | 5874.05 | 7.74814 | 20.1447 | 12.3966 | 1
5570000000000 | 5.71456 | 45502400 | 5890.6 | 7.75803 | 20.1557 | 12.3977 | 1
5580000000000 | 5.71716 | 45558300 | 5907.14 | 7.76791 | 20.1667 | 12.3988 | 1
5590000000000 | 5.71977 | 45614100 | 5923.69 | 7.77778 | 20.1777 | 12.3999 | 1
5600000000000 | 5.72235 | 45669700 | 5940.2 | 7.78763 | 20.1887 | 12.4011 | 1
5610000000000 | 5.72494 | 45725200 | 5956.71 | 7.79748 | 20.1997 | 12.4022 | 1
5620000000000 | 5.72752 | 45780300 | 5973.22 | 7.80732 | 20.2107 | 12.4034 | 1
5630000000000 | 5.7301 | 45835600 | 5989.79 | 7.81715 | 20.2216 | 12.4045 | 1
5640000000000 | 5.73269 | 45890800 | 6006.36 | 7.82697 | 20.2326 | 12.4056 | 1
5650000000000 | 5.73527 | 45945800 | 6022.93 | 7.83679 | 20.2436 | 12.4068 | 1
5660000000000 | 5.73784 | 46001100 | 6039.57 | 7.8466 | 20.2545 | 12.4079 | 1
5670000000000 | 5.74042 | 46056200 | 6056.23 | 7.85641 | 20.2654 | 12.409 | 1
5680000000000 | 5.743 | 46110900 | 6072.89 | 7.86622 | 20.2763 | 12.4101 | 1
5690000000000 | 5.74557 | 46165800 | 6089.6 | 7.87601 | 20.2872 | 12.4112 | 1
5700000000000 | 5.74815 | 46220700 | 6106.32 | 7.8858 | 20.2981 | 12.4123 | 1
5710000000000 | 5.75072 | 46275300 | 6123.04 | 7.89558 | 20.309 | 12.4134 | 1
5720000000000 | 5.75328 | 46330100 | 6139.77 | 7.90535 | 20.3199 | 12.4146 | 1
5730000000000 | 5.75584 | 46384500 | 6156.49 | 7.91511 | 20.3308 | 12.4157 | 1
5740000000000 | 5.75841 | 46438700 | 6173.21 | 7.92487 | 20.3417 | 12.4168 | 1
5750000000000 | 5.76096 | 46493000 | 6189.96 | 7.93461 | 20.3525 | 12.4179 | 1
5760000000000 | 5.76351 | 46547100 | 6206.72 | 7.94435 | 20.3634 | 12.419 | 1
5770000000000 | 5.76607 | 46601100 | 6223.47 | 7.95409 | 20.3742 | 12.4202 | 1
5780000000000 | 5.76862 | 46655300 | 6240.29 | 7.96381 | 20.3851 | 12.4213 | 1
5790000000000 | 5.77117 | 46709300 | 6257.11 | 7.97353 | 20.3959 | 12.4224 | 1
5800000000000 | 5.77372 | 46763000 | 6273.94 | 7.98325 | 20.4067 | 12.4235 | 1
5810000000000 | 5.77626 | 46816900 | 6290.83 | 7.99296 | 20.4175 | 12.4246 | 1
5820000000000 | 5.77881 | 46870700 | 6307.73 | 8.00266 | 20.4283 | 12.4257 | 1
5830000000000 | 5.78135 | 46924300 | 6324.62 | 8.01236 | 20.4391 | 12.4268 | 1
5840000000000 | 5.78389 | 46978100 | 6341.55 | 8.02204 | 20.4499 | 12.4279 | 1
5850000000000 | 5.78643 | 47031600 | 6358.48 | 8.03172 | 20.4607 | 12.4289 | 1
5860000000000 | 5.78897 | 47084900 | 6375.41 | 8.0414 | 20.4714 | 12.43 | 1
5870000000000 | 5.7915 | 47138100 | 6392.34 | 8.05106 | 20.4822 | 12.4311 | 1
5880000000000 | 5.79402 | 47191200 | 6409.26 | 8.06071 | 20.493 | 12.4323 | 1
5890000000000 | 5.79655 | 47244200 | 6426.19 | 8.07036 | 20.5037 | 12.4334 | 1
5900000000000 | 5.79907 | 47297500 | 6443.18 | 8.08 | 20.5145 | 12.4345 | 1
5910000000000 | 5.80159 | 47350300 | 6460.17 | 8.08964 | 20.5252 | 12.4356 | 1
5920000000000 | 5.80412 | 47403100 | 6477.17 | 8.09927 | 20.5359 | 12.4366 | 1
5930000000000 | 5.80664 | 47456000 | 6494.24 | 8.10889 | 20.5466 | 12.4377 | 1
5940000000000 | 5.80916 | 47508800 | 6511.3 | 8.11851 | 20.5573 | 12.4388 | 1
5950000000000 | 5.81168 | 47561500 | 6528.38 | 8.12813 | 20.568 | 12.4399 | 1
5960000000000 | 5.81419 | 47614400 | 6545.51 | 8.13774 | 20.5787 | 12.4409 | 1
5970000000000 | 5.81671 | 47666900 | 6562.64 | 8.14734 | 20.5893 | 12.442 | 1
5980000000000 | 5.81923 | 47719200 | 6579.76 | 8.15694 | 20.6 | 12.4431 | 1
5990000000000 | 5.82173 | 47771500 | 6596.85 | 8.16651 | 20.6107 | 12.4442 | 1
6000000000000 | 5.82423 | 47823500 | 6613.94 | 8.17609 | 20.6213 | 12.4453 | 1
6010000000000 | 5.82673 | 47875700 | 6631.05 | 8.18565 | 20.632 | 12.4464 | 1
6020000000000 | 5.82922 | 47927900 | 6648.21 | 8.19521 | 20.6427 | 12.4474 | 1
6030000000000 | 5.83172 | 47979700 | 6665.36 | 8.20476 | 20.6533 | 12.4485 | 1
6040000000000 | 5.83421 | 48031600 | 6682.54 | 8.21431 | 20.6639 | 12.4496 | 1
6050000000000 | 5.8367 | 48083500 | 6699.76 | 8.22385 | 20.6745 | 12.4507 | 1
6060000000000 | 5.8392 | 48135200 | 6716.98 | 8.23339 | 20.6852 | 12.4518 | 1
6070000000000 | 5.84169 | 48187000 | 6734.23 | 8.24292 | 20.6957 | 12.4528 | 1
6080000000000 | 5.84418 | 48238900 | 6751.5 | 8.25245 | 20.7063 | 12.4539 | 1
6090000000000 | 5.84667 | 48290300 | 6768.78 | 8.26197 | 20.7169 | 12.4549 | 1
6100000000000 | 5.84916 | 48341700 | 6786.06 | 8.27148 | 20.7275 | 12.456 | 1
6110000000000 | 5.85164 | 48393100 | 6803.35 | 8.28098 | 20.738 | 12.4571 | 1
6120000000000 | 5.85412 | 48444300 | 6820.63 | 8.29048 | 20.7486 | 12.4581 | 1
6130000000000 | 5.8566 | 48495700 | 6837.95 | 8.29997 | 20.7592 | 12.4592 | 1
6140000000000 | 5.85907 | 48546900 | 6855.29 | 8.30945 | 20.7697 | 12.4603 | 1
6150000000000 | 5.86154 | 48597800 | 6872.63 | 8.31893 | 20.7802 | 12.4613 | 1
6160000000000 | 5.86401 | 48648800 | 6889.99 | 8.32839 | 20.7908 | 12.4624 | 1
6170000000000 | 5.86648 | 48699700 | 6907.35 | 8.33785 | 20.8013 | 12.4635 | 1
6180000000000 | 5.86894 | 48750500 | 6924.71 | 8.34731 | 20.8118 | 12.4645 | 1
6190000000000 | 5.87141 | 48801500 | 6942.12 | 8.35676 | 20.8223 | 12.4656 | 1
6200000000000 | 5.87387 | 48852100 | 6959.53 | 8.36621 | 20.8328 | 12.4666 | 1
6210000000000 | 5.87634 | 48902600 | 6976.95 | 8.37565 | 20.8433 | 12.4677 | 1
6220000000000 | 5.8788 | 48953200 | 6994.43 | 8.38508 | 20.8538 | 12.4687 | 1
6230000000000 | 5.88126 | 49003800 | 7011.91 | 8.39451 | 20.8643 | 12.4698 | 1
6240000000000 | 5.88372 | 49054300 | 7029.4 | 8.40393 | 20.8747 | 12.4708 | 1
6250000000000 | 5.88618 | 49104900 | 7046.93 | 8.41335 | 20.8852 | 12.4718 | 1
6260000000000 | 5.88863 | 49155100 | 7064.46 | 8.42276 | 20.8956 | 12.4729 | 1
6270000000000 | 5.89108 | 49205200 | 7081.97 | 8.43216 | 20.9061 | 12.4739 | 1
6280000000000 | 5.89352 | 49255200 | 7099.46 | 8.44155 | 20.9165 | 12.475 | 1
6290000000000 | 5.89597 | 49305100 | 7116.95 | 8.45093 | 20.927 | 12.476 | 1
6300000000000 | 5.89841 | 49355100 | 7134.47 | 8.4603 | 20.9374 | 12.4771 | 1
6310000000000 | 5.90084 | 49405100 | 7152.02 | 8.46967 | 20.9478 | 12.4781 | 1
6320000000000 | 5.90328 | 49454700 | 7169.58 | 8.47904 | 20.9582 | 12.4792 | 1
6330000000000 | 5.90572 | 49504400 | 7187.18 | 8.4884 | 20.9686 | 12.4802 | 1
6340000000000 | 5.90816 | 49554100 | 7204.81 | 8.49776 | 20.979 | 12.4813 | 1
6350000000000 | 5.91059 | 49603700 | 7222.44 | 8.50711 | 20.9894 | 12.4823 | 1
6360000000000 | 5.91303 | 49653500 | 7240.11 | 8.51646 | 20.9998 | 12.4833 | 1
6370000000000 | 5.91546 | 49703000 | 7257.79 | 8.5258 | 21.0101 | 12.4843 | 1
6380000000000 | 5.9179 | 49752300 | 7275.47 | 8.53514 | 21.0205 | 12.4853 | 1
6390000000000 | 5.92032 | 49801600 | 7293.13 | 8.54446 | 21.0308 | 12.4864 | 1
6400000000000 | 5.92275 | 49850800 | 7310.8 | 8.55378 | 21.0412 | 12.4874 | 1
6410000000000 | 5.92517 | 49899900 | 7328.47 | 8.56309 | 21.0515 | 12.4884 | 1
6420000000000 | 5.92759 | 49949200 | 7346.19 | 8.57239 | 21.0619 | 12.4895 | 1
6430000000000 | 5.93 | 49998100 | 7363.91 | 8.58169 | 21.0722 | 12.4905 | 1
6440000000000 | 5.93242 | 50047000 | 7381.64 | 8.59098 | 21.0825 | 12.4916 | 1
6450000000000 | 5.93483 | 50095900 | 7399.39 | 8.60026 | 21.0929 | 12.4926 | 1
6460000000000 | 5.93724 | 50144600 | 7417.13 | 8.60954 | 21.1032 | 12.4936 | 1
6470000000000 | 5.93965 | 50193400 | 7434.9 | 8.61882 | 21.1135 | 12.4946 | 1
6480000000000 | 5.94206 | 50242200 | 7452.69 | 8.62809 | 21.1238 | 12.4957 | 1
6490000000000 | 5.94447 | 50290600 | 7470.48 | 8.63735 | 21.134 | 12.4967 | 1
6500000000000 | 5.94688 | 50339200 | 7488.33 | 8.64661 | 21.1443 | 12.4977 | 1
6510000000000 | 5.94928 | 50387700 | 7506.19 | 8.65587 | 21.1546 | 12.4987 | 1
6520000000000 | 5.95169 | 50436200 | 7524.06 | 8.66512 | 21.1648 | 12.4997 | 1
6530000000000 | 5.95409 | 50484800 | 7541.95 | 8.67436 | 21.1751 | 12.5007 | 1
6540000000000 | 5.95649 | 50533100 | 7559.84 | 8.68359 | 21.1853 | 12.5017 | 1
6550000000000 | 5.95908 | 50578200 | 7570.97 | 8.69302 | 21.1951 | 12.502 | 0.99926 | 6.03089 | 5.95902
6560000000000 | 5.96201 | 50617900 | 7570.34 | 8.7028 | 21.2039 | 12.5011 | 0.997233 | 6.03408 | 5.96181
6570000000000 | 5.96494 | 50657600 | 7569.71 | 8.71258 | 21.2128 | 12.5002 | 0.995208 | 6.03727 | 5.9646
6580000000000 | 5.96787 | 50697500 | 7569.08 | 8.72236 | 21.2216 | 12.4993 | 0.993178 | 6.04046 | 5.96738
6590000000000 | 5.9708 | 50737400 | 7568.45 | 8.73212 | 21.2305 | 12.4984 | 0.991144 | 6.04364 | 5.97015
6600000000000 | 5.97373 | 50777400 | 7567.82 | 8.74189 | 21.2393 | 12.4974 | 0.989106 | 6.04682 | 5.97293
6610000000000 | 5.97666 | 50817500 | 7567.2 | 8.75165 | 21.2481 | 12.4965 | 0.987066 | 6.05001 | 5.97571
6620000000000 | 5.97959 | 50857600 | 7566.57 | 8.76141 | 21.2569 | 12.4955 | 0.985022 | 6.05319 | 5.97849
6630000000000 | 5.98253 | 50897700 | 7565.94 | 8.77116 | 21.2657 | 12.4945 | 0.982975 | 6.05637 | 5.98126
6640000000000 | 5.98547 | 50937900 | 7565.31 | 8.78092 | 21.2745 | 12.4936 | 0.980925 | 6.05955 | 5.98404
6650000000000 | 5.9884 | 50978200 | 7564.68 | 8.79066 | 21.2833 | 12.4926 | 0.97887 | 6.06272 | 5.98681
6660000000000 | 5.99133 | 51018700 | 7564.06 | 8.8004 | 21.292 | 12.4916 | 0.976811 | 6.06589 | 5.98958
6670000000000 | 5.99426 | 51058800 | 7563.43 | 8.81014 | 21.3008 | 12.4907 | 0.974763 | 6.06906 | 5.99235
6680000000000 | 5.9972 | 51099000 | 7562.81 | 8.81987 | 21.3096 | 12.4897 | 0.972713 | 6.07223 | 5.99512
6690000000000 | 6.00012 | 51139400 | 7562.18 | 8.82959 | 21.3183 | 12.4887 | 0.970657 | 6.07539 | 5.99788
6700000000000 | 6.00305 | 51179700 | 7561.56 | 8.83931 | 21.3271 | 12.4878 | 0.968598 | 6.07855 | 6.00063
6710000000000 | 6.00598 | 51220100 | 7560.93 | 8.84902 | 21.3358 | 12.4868 | 0.966541 | 6.08171 | 6.00339
6720000000000 | 6.00891 | 51260500 | 7560.31 | 8.85873 | 21.3445 | 12.4858 | 0.96448 | 6.08486 | 6.00615
6730000000000 | 6.01184 | 51301000 | 7559.69 | 8.86844 | 21.3533 | 12.4848 | 0.962415 | 6.08802 | 6.0089
6740000000000 | 6.01477 | 51341600 | 7559.07 | 8.87814 | 21.362 | 12.4838 | 0.960347 | 6.09118 | 6.01165
6750000000000 | 6.0177 | 51382200 | 7558.44 | 8.88784 | 21.3707 | 12.4828 | 0.958276 | 6.09434 | 6.01441
6760000000000 | 6.02063 | 51422900 | 7557.82 | 8.89754 | 21.3793 | 12.4818 | 0.956201 | 6.09749 | 6.01716
6770000000000 | 6.02357 | 51463600 | 7557.2 | 8.90723 | 21.388 | 12.4808 | 0.954123 | 6.10063 | 6.01991
6780000000000 | 6.0265 | 51504300 | 7556.58 | 8.91692 | 21.3967 | 12.4798 | 0.952046 | 6.10377 | 6.02266
6790000000000 | 6.02944 | 51545100 | 7555.94 | 8.92661 | 21.4053 | 12.4787 | 0.949964 | 6.10692 | 6.02541
6800000000000 | 6.03237 | 51586000 | 7555.2 | 8.93628 | 21.414 | 12.4777 | 0.947864 | 6.11006 | 6.02816
6810000000000 | 6.0353 | 51626800 | 7554.46 | 8.94596 | 21.4226 | 12.4767 | 0.945766 | 6.11319 | 6.0309
6820000000000 | 6.03824 | 51667400 | 7553.73 | 8.95563 | 21.4313 | 12.4756 | 0.943677 | 6.11633 | 6.03364
6830000000000 | 6.04117 | 51708100 | 7552.99 | 8.96529 | 21.4399 | 12.4746 | 0.941583 | 6.11947 | 6.03638
6840000000000 | 6.0441 | 51749000 | 7552.25 | 8.97495 | 21.4485 | 12.4736 | 0.939484 | 6.1226 | 6.03911
6850000000000 | 6.04703 | 51789900 | 7551.52 | 8.9846 | 21.4572 | 12.4726 | 0.937382 | 6.12574 | 6.04184
6860000000000 | 6.04996 | 51830800 | 7550.78 | 8.99425 | 21.4658 | 12.4715 | 0.935277 | 6.12887 | 6.04458
6870000000000 | 6.0529 | 51871800 | 7550.04 | 9.0039 | 21.4744 | 12.4705 | 0.933168 | 6.132 | 6.04731
6880000000000 | 6.05583 | 51912800 | 7549.3 | 9.01355 | 21.4829 | 12.4694 | 0.931057 | 6.13513 | 6.05004
6890000000000 | 6.05877 | 51953900 | 7548.56 | 9.02319 | 21.4915 | 12.4683 | 0.928942 | 6.13826 | 6.05277
6900000000000 | 6.06171 | 51995100 | 7547.83 | 9.03283 | 21.5001 | 12.4672 | 0.926825 | 6.14138 | 6.05551
6910000000000 | 6.06464 | 52036300 | 7547.09 | 9.04246 | 21.5086 | 12.4662 | 0.924703 | 6.1445 | 6.05823
6920000000000 | 6.06758 | 52077600 | 7546.36 | 9.05209 | 21.5172 | 12.4651 | 0.922582 | 6.14761 | 6.06096
6930000000000 | 6.07052 | 52118700 | 7545.62 | 9.06172 | 21.5257 | 12.464 | 0.920465 | 6.15072 | 6.06368
6940000000000 | 6.07345 | 52159900 | 7544.88 | 9.07134 | 21.5343 | 12.4629 | 0.918343 | 6.15384 | 6.0664
6950000000000 | 6.07638 | 52201200 | 7544.15 | 9.08095 | 21.5428 | 12.4618 | 0.916216 | 6.15695 | 6.06912
6960000000000 | 6.07931 | 52242500 | 7543.42 | 9.09055 | 21.5513 | 12.4608 | 0.914092 | 6.16006 | 6.07183
6970000000000 | 6.08225 | 52283800 | 7542.69 | 9.10016 | 21.5598 | 12.4597 | 0.911968 | 6.16317 | 6.07455
6980000000000 | 6.08518 | 52325100 | 7541.96 | 9.10976 | 21.5683 | 12.4586 | 0.909839 | 6.16628 | 6.07726
6990000000000 | 6.08811 | 52366600 | 7541.22 | 9.11935 | 21.5769 | 12.4575 | 0.907707 | 6.16938 | 6.07997
7000000000000 | 6.09104 | 52408000 | 7540.49 | 9.12894 | 21.5853 | 12.4564 | 0.905572 | 6.17249 | 6.08268
7010000000000 | 6.09398 | 52449600 | 7539.76 | 9.13853 | 21.5938 | 12.4553 | 0.903434 | 6.17559 | 6.08538
7020000000000 | 6.09692 | 52491100 | 7539.03 | 9.14812 | 21.6023 | 12.4542 | 0.901293 | 6.17868 | 6.08809
7030000000000 | 6.09986 | 52532800 | 7538.3 | 9.1577 | 21.6108 | 12.453 | 0.899149 | 6.18177 | 6.0908
7040000000000 | 6.1028 | 52574400 | 7537.57 | 9.16729 | 21.6192 | 12.4519 | 0.897003 | 6.18486 | 6.09351
7050000000000 | 6.10573 | 52616200 | 7536.84 | 9.17686 | 21.6276 | 12.4508 | 0.894852 | 6.18795 | 6.09622
7060000000000 | 6.10867 | 52658100 | 7536.11 | 9.18643 | 21.6361 | 12.4497 | 0.892696 | 6.19104 | 6.09892
7070000000000 | 6.1116 | 52699800 | 7535.38 | 9.19599 | 21.6445 | 12.4485 | 0.890548 | 6.19412 | 6.10161
7080000000000 | 6.11454 | 52741400 | 7534.65 | 9.20555 | 21.6529 | 12.4474 | 0.888403 | 6.19721 | 6.10431
7090000000000 | 6.11747 | 52783200 | 7533.92 | 9.2151 | 21.6614 | 12.4463 | 0.886253 | 6.20029 | 6.107
7100000000000 | 6.1204 | 52825000 | 7533.2 | 9.22465 | 21.6698 | 12.4452 | 0.884098 | 6.20337 | 6.10969
7110000000000 | 6.12333 | 52866900 | 7532.47 | 9.23419 | 21.6782 | 12.444 | 0.881942 | 6.20645 | 6.11238
7120000000000 | 6.12627 | 52908800 | 7531.75 | 9.24373 | 21.6866 | 12.4429 | 0.879783 | 6.20954 | 6.11506
7130000000000 | 6.1292 | 52950800 | 7531.02 | 9.25327 | 21.695 | 12.4417 | 0.877622 | 6.21261 | 6.11775
7140000000000 | 6.13214 | 52992800 | 7530.3 | 9.2628 | 21.7034 | 12.4406 | 0.875457 | 6.21568 | 6.12044
7150000000000 | 6.13508 | 53034900 | 7529.57 | 9.27233 | 21.7118 | 12.4394 | 0.87329 | 6.21875 | 6.12312
7160000000000 | 6.13801 | 53077000 | 7528.83 | 9.28186 | 21.7201 | 12.4383 | 0.871118 | 6.22181 | 6.12581
7170000000000 | 6.14095 | 53119100 | 7528.03 | 9.29139 | 21.7285 | 12.4371 | 0.868936 | 6.22488 | 6.12849
7180000000000 | 6.1439 | 53161300 | 7527.23 | 9.30091 | 21.7368 | 12.4359 | 0.866753 | 6.22794 | 6.13118
7190000000000 | 6.14684 | 53203400 | 7526.43 | 9.31044 | 21.7451 | 12.4347 | 0.864569 | 6.23101 | 6.13386
7200000000000 | 6.14978 | 53245700 | 7525.61 | 9.31995 | 21.7535 | 12.4335 | 0.862377 | 6.23407 | 6.13654
7210000000000 | 6.15272 | 53288100 | 7524.77 | 9.32946 | 21.7618 | 12.4323 | 0.860178 | 6.23714 | 6.13922
7220000000000 | 6.15566 | 53330300 | 7523.93 | 9.33896 | 21.7701 | 12.4311 | 0.857987 | 6.2402 | 6.14189
7230000000000 | 6.15861 | 53372400 | 7523.09 | 9.34847 | 21.7784 | 12.4299 | 0.855797 | 6.24326 | 6.14457
7240000000000 | 6.16154 | 53414700 | 7522.25 | 9.35796 | 21.7867 | 12.4288 | 0.853602 | 6.24632 | 6.14723
7250000000000 | 6.16448 | 53457100 | 7521.42 | 9.36745 | 21.795 | 12.4276 | 0.851402 | 6.24938 | 6.1499
7260000000000 | 6.16742 | 53499500 | 7520.58 | 9.37694 | 21.8033 | 12.4264 | 0.849202 | 6.25243 | 6.15256
7270000000000 | 6.17036 | 53541900 | 7519.74 | 9.38642 | 21.8116 | 12.4252 | 0.846999 | 6.25548 | 6.15523
7280000000000 | 6.1733 | 53584400 | 7518.9 | 9.3959 | 21.8199 | 12.424 | 0.844792 | 6.25853 | 6.15789
7290000000000 | 6.17624 | 53626900 | 7518.07 | 9.40538 | 21.8281 | 12.4227 | 0.842583 | 6.26157 | 6.16056
7300000000000 | 6.17919 | 53669500 | 7517.23 | 9.41486 | 21.8364 | 12.4215 | 0.84037 | 6.26461 | 6.16322
7310000000000 | 6.18213 | 53712100 | 7516.39 | 9.42433 | 21.8446 | 12.4203 | 0.838155 | 6.26765 | 6.16589
7320000000000 | 6.18508 | 53754900 | 7515.56 | 9.4338 | 21.8528 | 12.419 | 0.835935 | 6.27069 | 6.16855
7330000000000 | 6.18802 | 53797600 | 7514.72 | 9.44326 | 21.8611 | 12.4178 | 0.833716 | 6.27373 | 6.17121
7340000000000 | 6.19097 | 53840200 | 7513.89 | 9.45272 | 21.8693 | 12.4166 | 0.831498 | 6.27677 | 6.17387
7350000000000 | 6.19391 | 53883000 | 7513.05 | 9.46218 | 21.8775 | 12.4153 | 0.829276 | 6.2798 | 6.17652
7360000000000 | 6.19685 | 53925900 | 7512.22 | 9.47162 | 21.8857 | 12.4141 | 0.827048 | 6.28284 | 6.17917
7370000000000 | 6.1998 | 53968700 | 7511.39 | 9.48107 | 21.8939 | 12.4128 | 0.824824 | 6.28587 | 6.18182
7380000000000 | 6.20274 | 54011500 | 7510.56 | 9.49051 | 21.9021 | 12.4116 | 0.822601 | 6.28891 | 6.18447
7390000000000 | 6.20568 | 54054300 | 7509.73 | 9.49995 | 21.9103 | 12.4104 | 0.820374 | 6.29193 | 6.18711
7400000000000 | 6.20862 | 54097200 | 7508.9 | 9.50938 | 21.9185 | 12.4091 | 0.818144 | 6.29495 | 6.18975
7410000000000 | 6.21157 | 54140200 | 7508.07 | 9.51881 | 21.9267 | 12.4079 | 0.815912 | 6.29797 | 6.1924
7420000000000 | 6.21451 | 54183200 | 7507.24 | 9.52823 | 21.9348 | 12.4066 | 0.813677 | 6.301 | 6.19504
7430000000000 | 6.21746 | 54226300 | 7506.41 | 9.53766 | 21.943 | 12.4053 | 0.811439 | 6.30401 | 6.19768
7440000000000 | 6.2204 | 54269400 | 7505.58 | 9.54708 | 21.9511 | 12.4041 | 0.809197 | 6.30703 | 6.20032
7450000000000 | 6.22335 | 54312500 | 7504.75 | 9.5565 | 21.9593 | 12.4028 | 0.806953 | 6.31004 | 6.20297
7460000000000 | 6.2263 | 54355800 | 7503.92 | 9.56591 | 21.9674 | 12.4015 | 0.804706 | 6.31305 | 6.20561
7470000000000 | 6.22925 | 54399100 | 7503.09 | 9.57532 | 21.9755 | 12.4002 | 0.802453 | 6.31607 | 6.20824
7480000000000 | 6.2322 | 54442400 | 7502.26 | 9.58473 | 21.9836 | 12.3989 | 0.800202 | 6.31908 | 6.21088
7490000000000 | 6.23515 | 54485600 | 7501.43 | 9.59413 | 21.9917 | 12.3976 | 0.797955 | 6.3221 | 6.21351
7500000000000 | 6.2381 | 54528900 | 7500.61 | 9.60353 | 21.9999 | 12.3963 | 0.795703 | 6.32511 | 6.21614
7510000000000 | 6.24104 | 54572300 | 7499.78 | 9.61291 | 22.008 | 12.395 | 0.793446 | 6.32811 | 6.21876
7520000000000 | 6.24398 | 54615700 | 7498.96 | 9.6223 | 22.0161 | 12.3938 | 0.79119 | 6.33111 | 6.22139
7530000000000 | 6.24693 | 54659000 | 7498.14 | 9.63168 | 22.0241 | 12.3925 | 0.788936 | 6.33412 | 6.22401
7540000000000 | 6.24988 | 54702400 | 7497.31 | 9.64106 | 22.0322 | 12.3912 | 0.786679 | 6.33711 | 6.22663
7550000000000 | 6.25282 | 54745900 | 7496.49 | 9.65043 | 22.0403 | 12.3899 | 0.784417 | 6.3401 | 6.22925
7560000000000 | 6.25577 | 54789400 | 7495.67 | 9.65981 | 22.0484 | 12.3886 | 0.782153 | 6.34309 | 6.23187
7570000000000 | 6.25872 | 54833000 | 7494.84 | 9.66917 | 22.0564 | 12.3873 | 0.779886 | 6.34608 | 6.23449
7580000000000 | 6.26167 | 54876600 | 7493.93 | 9.67855 | 22.0645 | 12.3859 | 0.777605 | 6.34908 | 6.23711
7590000000000 | 6.26463 | 54920200 | 7492.99 | 9.68791 | 22.0725 | 12.3846 | 0.775319 | 6.35207 | 6.23974
7600000000000 | 6.26759 | 54963800 | 7492.05 | 9.69728 | 22.0805 | 12.3832 | 0.773031 | 6.35506 | 6.24236
7610000000000 | 6.27055 | 55007500 | 7491.11 | 9.70665 | 22.0885 | 12.3819 | 0.770739 | 6.35806 | 6.24498
7620000000000 | 6.2735 | 55051400 | 7490.18 | 9.716 | 22.0965 | 12.3805 | 0.768441 | 6.36105 | 6.24759
7630000000000 | 6.27646 | 55095300 | 7489.24 | 9.72536 | 22.1045 | 12.3792 | 0.766142 | 6.36404 | 6.25021
7640000000000 | 6.27942 | 55139000 | 7488.3 | 9.73471 | 22.1125 | 12.3778 | 0.763851 | 6.36703 | 6.25282
7650000000000 | 6.28238 | 55182700 | 7487.37 | 9.74405 | 22.1205 | 12.3765 | 0.761557 | 6.37001 | 6.25543
7660000000000 | 6.28533 | 55226500 | 7486.43 | 9.75339 | 22.1285 | 12.3751 | 0.759261 | 6.37299 | 6.25803
7670000000000 | 6.28828 | 55270400 | 7485.5 | 9.76272 | 22.1365 | 12.3738 | 0.756962 | 6.37596 | 6.26063
7680000000000 | 6.29123 | 55314200 | 7484.57 | 9.77205 | 22.1445 | 12.3724 | 0.754663 | 6.37894 | 6.26323
7690000000000 | 6.29419 | 55358100 | 7483.63 | 9.78138 | 22.1525 | 12.3711 | 0.75236 | 6.38191 | 6.26584
7700000000000 | 6.29714 | 55402100 | 7482.7 | 9.7907 | 22.1604 | 12.3697 | 0.750054 | 6.38488 | 6.26844
7710000000000 | 6.3001 | 55446200 | 7481.77 | 9.80002 | 22.1684 | 12.3684 | 0.747746 | 6.38785 | 6.27103
7720000000000 | 6.30306 | 55490200 | 7480.84 | 9.80934 | 22.1763 | 12.367 | 0.745434 | 6.39082 | 6.27363
7730000000000 | 6.30602 | 55534400 | 7479.91 | 9.81866 | 22.1842 | 12.3656 | 0.743119 | 6.39379 | 6.27623
7740000000000 | 6.30898 | 55578500 | 7478.97 | 9.82797 | 22.1922 | 12.3642 | 0.740802 | 6.39676 | 6.27883
7750000000000 | 6.31195 | 55622700 | 7478.04 | 9.83729 | 22.2001 | 12.3628 | 0.738481 | 6.39973 | 6.28143
7760000000000 | 6.31491 | 55667000 | 7477.11 | 9.8466 | 22.208 | 12.3614 | 0.736158 | 6.4027 | 6.28403
7770000000000 | 6.31788 | 55711400 | 7476.18 | 9.8559 | 22.2159 | 12.36 | 0.733829 | 6.40567 | 6.28663
7780000000000 | 6.32084 | 55755900 | 7475.25 | 9.8652 | 22.2238 | 12.3586 | 0.731496 | 6.40863 | 6.28921
7790000000000 | 6.3238 | 55800200 | 7474.32 | 9.87449 | 22.2317 | 12.3572 | 0.729173 | 6.41159 | 6.2918
7800000000000 | 6.32676 | 55844400 | 7473.39 | 9.88378 | 22.2396 | 12.3558 | 0.726853 | 6.41454 | 6.29439
7810000000000 | 6.32972 | 55888700 | 7472.47 | 9.89307 | 22.2474 | 12.3544 | 0.724527 | 6.41749 | 6.29697
7820000000000 | 6.33268 | 55933100 | 7471.54 | 9.90234 | 22.2553 | 12.353 | 0.722197 | 6.42044 | 6.29955
7830000000000 | 6.33563 | 55977600 | 7470.62 | 9.91162 | 22.2632 | 12.3516 | 0.719865 | 6.42339 | 6.30213
7840000000000 | 6.33859 | 56022100 | 7469.69 | 9.92089 | 22.2711 | 12.3502 | 0.717531 | 6.42633 | 6.30471
7850000000000 | 6.34156 | 56066600 | 7468.77 | 9.93016 | 22.2789 | 12.3488 | 0.715193 | 6.42928 | 6.30728
7860000000000 | 6.34452 | 56111200 | 7467.85 | 9.93943 | 22.2868 | 12.3474 | 0.712853 | 6.43222 | 6.30986
7870000000000 | 6.34748 | 56155800 | 7466.92 | 9.94869 | 22.2946 | 12.3459 | 0.71051 | 6.43517 | 6.31244
7880000000000 | 6.35045 | 56200500 | 7466 | 9.95796 | 22.3025 | 12.3445 | 0.708163 | 6.43812 | 6.31502
7890000000000 | 6.35342 | 56245300 | 7465.07 | 9.96722 | 22.3103 | 12.3431 | 0.705814 | 6.44106 | 6.31759
7900000000000 | 6.35639 | 56290100 | 7464.15 | 9.97648 | 22.3181 | 12.3416 | 0.703462 | 6.444 | 6.32017
7910000000000 | 6.35936 | 56334900 | 7463.23 | 9.98574 | 22.3259 | 12.3401 | 0.701107 | 6.44694 | 6.32275
7920000000000 | 6.36234 | 56379800 | 7462.3 | 9.99499 | 22.3337 | 12.3387 | 0.698748 | 6.44988 | 6.32532
7930000000000 | 6.3653 | 56424800 | 7461.38 | 10.0042 | 22.3415 | 12.3372 | 0.696388 | 6.45281 | 6.32789
7940000000000 | 6.36827 | 56469800 | 7460.46 | 10.0135 | 22.3493 | 12.3358 | 0.694027 | 6.45574 | 6.33046
7950000000000 | 6.37124 | 56514500 | 7459.54 | 10.0227 | 22.3571 | 12.3343 | 0.691675 | 6.45867 | 6.33302
7960000000000 | 6.37421 | 56559300 | 7458.62 | 10.0319 | 22.3648 | 12.3329 | 0.68932 | 6.4616 | 6.33559
7970000000000 | 6.37717 | 56604300 | 7457.7 | 10.0412 | 22.3726 | 12.3315 | 0.686959 | 6.46452 | 6.33814
7980000000000 | 6.38013 | 56649300 | 7456.77 | 10.0504 | 22.3804 | 12.33 | 0.684594 | 6.46744 | 6.3407
7990000000000 | 6.3831 | 56694400 | 7455.85 | 10.0596 | 22.3882 | 12.3286 | 0.682228 | 6.47036 | 6.34325
8000000000000 | 6.38607 | 56739400 | 7454.89 | 10.0688 | 22.3959 | 12.3271 | 0.679855 | 6.47329 | 6.34581
8010000000000 | 6.38905 | 56784500 | 7453.86 | 10.0781 | 22.4037 | 12.3256 | 0.67747 | 6.47621 | 6.34837
8020000000000 | 6.39202 | 56829600 | 7452.83 | 10.0873 | 22.4114 | 12.3241 | 0.675083 | 6.47914 | 6.35092
8030000000000 | 6.395 | 56874800 | 7451.8 | 10.0965 | 22.4191 | 12.3226 | 0.672693 | 6.48207 | 6.35348
8040000000000 | 6.39798 | 56920000 | 7450.76 | 10.1057 | 22.4268 | 12.3211 | 0.670299 | 6.48499 | 6.35604
8050000000000 | 6.40096 | 56965300 | 7449.73 | 10.1149 | 22.4345 | 12.3196 | 0.667903 | 6.48791 | 6.35859
8060000000000 | 6.40395 | 57010600 | 7448.7 | 10.1241 | 22.4422 | 12.3181 | 0.665505 | 6.49083 | 6.36115
8070000000000 | 6.40693 | 57055900 | 7447.67 | 10.1333 | 22.4499 | 12.3166 | 0.663107 | 6.49374 | 6.36371
8080000000000 | 6.40991 | 57101300 | 7446.64 | 10.1425 | 22.4576 | 12.3151 | 0.660704 | 6.49666 | 6.36626
8090000000000 | 6.41289 | 57146800 | 7445.61 | 10.1517 | 22.4653 | 12.3135 | 0.658296 | 6.49956 | 6.36881
8100000000000 | 6.41587 | 57192100 | 7444.58 | 10.1609 | 22.473 | 12.312 | 0.655894 | 6.50247 | 6.37135
8110000000000 | 6.41885 | 57237400 | 7443.56 | 10.1701 | 22.4806 | 12.3105 | 0.653495 | 6.50537 | 6.3739
8120000000000 | 6.42183 | 57282800 | 7442.53 | 10.1793 | 22.4883 | 12.309 | 0.651092 | 6.50828 | 6.37644
8130000000000 | 6.4248 | 57328200 | 7441.51 | 10.1885 | 22.496 | 12.3075 | 0.648685 | 6.51118 | 6.37898
8140000000000 | 6.42778 | 57373700 | 7440.49 | 10.1976 | 22.5036 | 12.306 | 0.646275 | 6.51408 | 6.38151
8150000000000 | 6.43076 | 57419300 | 7439.46 | 10.2068 | 22.5113 | 12.3045 | 0.643863 | 6.51698 | 6.38405
8160000000000 | 6.43375 | 57464900 | 7438.44 | 10.216 | 22.5189 | 12.3029 | 0.641447 | 6.51988 | 6.38658
8170000000000 | 6.43673 | 57510500 | 7437.42 | 10.2251 | 22.5266 | 12.3014 | 0.639029 | 6.52278 | 6.38912
8180000000000 | 6.43972 | 57556200 | 7436.39 | 10.2343 | 22.5342 | 12.2999 | 0.636607 | 6.52568 | 6.39165
8190000000000 | 6.44271 | 57602000 | 7435.37 | 10.2435 | 22.5418 | 12.2983 | 0.634183 | 6.52858 | 6.39419
8200000000000 | 6.44569 | 57647800 | 7434.35 | 10.2526 | 22.5494 | 12.2968 | 0.631757 | 6.53148 | 6.39672
8210000000000 | 6.44868 | 57693600 | 7433.32 | 10.2618 | 22.557 | 12.2952 | 0.629329 | 6.53437 | 6.39926
8220000000000 | 6.45167 | 57739400 | 7432.3 | 10.271 | 22.5646 | 12.2936 | 0.626899 | 6.53726 | 6.40179
8230000000000 | 6.45467 | 57785300 | 7431.28 | 10.2801 | 22.5722 | 12.2921 | 0.624466 | 6.54015 | 6.40433
8240000000000 | 6.45766 | 57831300 | 7430.26 | 10.2893 | 22.5798 | 12.2905 | 0.62203 | 6.54303 | 6.40686
8250000000000 | 6.46064 | 57877300 | 7429.24 | 10.2984 | 22.5873 | 12.2889 | 0.619591 | 6.54591 | 6.40938
8260000000000 | 6.46363 | 57923200 | 7428.22 | 10.3075 | 22.5949 | 12.2874 | 0.617158 | 6.54879 | 6.41191
8270000000000 | 6.46662 | 57969100 | 7427.2 | 10.3167 | 22.6025 | 12.2858 | 0.614725 | 6.55168 | 6.41443
8280000000000 | 6.46961 | 58015100 | 7426.19 | 10.3258 | 22.6101 | 12.2843 | 0.612287 | 6.55456 | 6.41695
8290000000000 | 6.4726 | 58061200 | 7425.17 | 10.3349 | 22.6176 | 12.2827 | 0.609845 | 6.55743 | 6.41946
8300000000000 | 6.47559 | 58107300 | 7424.16 | 10.344 | 22.6252 | 12.2811 | 0.607402 | 6.56031 | 6.42198
8310000000000 | 6.47858 | 58153400 | 7423.14 | 10.3532 | 22.6327 | 12.2795 | 0.604956 | 6.56319 | 6.42449
8320000000000 | 6.48157 | 58199600 | 7422.13 | 10.3623 | 22.6402 | 12.278 | 0.602506 | 6.56607 | 6.427
8330000000000 | 6.48456 | 58245800 | 7421.12 | 10.3714 | 22.6478 | 12.2764 | 0.600054 | 6.56894 | 6.42952
8340000000000 | 6.48756 | 58292100 | 7420.1 | 10.3805 | 22.6553 | 12.2748 | 0.5976 | 6.57182 | 6.43203
8350000000000 | 6.49056 | 58338400 | 7419.09 | 10.3896 | 22.6628 | 12.2732 | 0.595144 | 6.5747 | 6.43454
8360000000000 | 6.49356 | 58384800 | 7418.07 | 10.3987 | 22.6703 | 12.2716 | 0.592683 | 6.57756 | 6.43706
8370000000000 | 6.49655 | 58431200 | 7417.06 | 10.4078 | 22.6778 | 12.27 | 0.59022 | 6.58043 | 6.43957
8380000000000 | 6.49955 | 58477600 | 7416.04 | 10.4169 | 22.6853 | 12.2684 | 0.587759 | 6.58329 | 6.44208
8390000000000 | 6.50256 | 58524000 | 7415.03 | 10.4261 | 22.6928 | 12.2667 | 0.585295 | 6.58615 | 6.4446
8400000000000 | 6.50555 | 58570600 | 7414.02 | 10.4351 | 22.7003 | 12.2651 | 0.582826 | 6.58901 | 6.4471
8410000000000 | 6.50855 | 58617200 | 7413.01 | 10.4442 | 22.7078 | 12.2635 | 0.580353 | 6.59187 | 6.44961
8420000000000 | 6.51155 | 58663700 | 7412 | 10.4533 | 22.7152 | 12.2619 | 0.577887 | 6.59472 | 6.45211
8430000000000 | 6.51455 | 58710200 | 7410.99 | 10.4624 | 22.7227 | 12.2603 | 0.575419 | 6.59758 | 6.45462
8440000000000 | 6.51755 | 58756800 | 7409.9 | 10.4715 | 22.7302 | 12.2587 | 0.572937 | 6.60044 | 6.45711
8450000000000 | 6.52055 | 58803400 | 7408.8 | 10.4806 | 22.7376 | 12.257 | 0.570451 | 6.6033 | 6.45961
8460000000000 | 6.52356 | 58850000 | 7407.7 | 10.4897 | 22.7451 | 12.2554 | 0.567963 | 6.60615 | 6.4621
8470000000000 | 6.52657 | 58896600 | 7406.6 | 10.4987 | 22.7525 | 12.2538 | 0.565473 | 6.60901 | 6.4646
8480000000000 | 6.52958 | 58943400 | 7405.48 | 10.5078 | 22.7599 | 12.2521 | 0.562977 | 6.61187 | 6.46709
8490000000000 | 6.53258 | 58990100 | 7404.36 | 10.5169 | 22.7673 | 12.2505 | 0.560478 | 6.61472 | 6.46959
8500000000000 | 6.5356 | 59037000 | 7403.24 | 10.5259 | 22.7747 | 12.2488 | 0.557976 | 6.61758 | 6.47208
8510000000000 | 6.53861 | 59083800 | 7402.12 | 10.535 | 22.7821 | 12.2471 | 0.555473 | 6.62043 | 6.47457
8520000000000 | 6.54162 | 59130600 | 7401 | 10.5441 | 22.7895 | 12.2455 | 0.552971 | 6.62328 | 6.47707
8530000000000 | 6.54463 | 59177500 | 7399.88 | 10.5531 | 22.7969 | 12.2438 | 0.550466 | 6.62612 | 6.47956
8540000000000 | 6.54765 | 59224400 | 7398.76 | 10.5622 | 22.8043 | 12.2421 | 0.547958 | 6.62896 | 6.48206
8550000000000 | 6.55066 | 59271300 | 7397.64 | 10.5712 | 22.8117 | 12.2405 | 0.545448 | 6.6318 | 6.48455
8560000000000 | 6.55368 | 59318400 | 7396.53 | 10.5803 | 22.8191 | 12.2388 | 0.542933 | 6.63464 | 6.48704
8570000000000 | 6.55669 | 59365500 | 7395.41 | 10.5893 | 22.8265 | 12.2371 | 0.540416 | 6.63748 | 6.48952
8580000000000 | 6.55971 | 59412500 | 7394.29 | 10.5984 | 22.8338 | 12.2354 | 0.537902 | 6.64031 | 6.49201
8590000000000 | 6.56273 | 59459500 | 7393.18 | 10.6074 | 22.8412 | 12.2337 | 0.535386 | 6.64315 | 6.4945
8600000000000 | 6.56574 | 59506600 | 7392.07 | 10.6165 | 22.8485 | 12.2321 | 0.532866 | 6.64599 | 6.49698
8610000000000 | 6.56876 | 59553800 | 7390.95 | 10.6255 | 22.8559 | 12.2304 | 0.530343 | 6.64883 | 6.49945
8620000000000 | 6.57178 | 59601000 | 7389.84 | 10.6345 | 22.8632 | 12.2287 | 0.52782 | 6.65166 | 6.50193
8630000000000 | 6.5748 | 59648200 | 7388.73 | 10.6436 | 22.8705 | 12.227 | 0.525294 | 6.6545 | 6.5044
8640000000000 | 6.57782 | 59695500 | 7387.62 | 10.6526 | 22.8779 | 12.2253 | 0.522765 | 6.65733 | 6.50688
8650000000000 | 6.58084 | 59742800 | 7386.51 | 10.6616 | 22.8852 | 12.2236 | 0.520232 | 6.66016 | 6.50935
8660000000000 | 6.58386 | 59790100 | 7385.4 | 10.6706 | 22.8925 | 12.2219 | 0.517701 | 6.66299 | 6.51182
8670000000000 | 6.58689 | 59837500 | 7384.29 | 10.6797 | 22.8998 | 12.2202 | 0.515167 | 6.66582 | 6.51429
8680000000000 | 6.58991 | 59884900 | 7383.18 | 10.6887 | 22.9071 | 12.2185 | 0.512629 | 6.66864 | 6.51677
8690000000000 | 6.59293 | 59932400 | 7382.07 | 10.6977 | 22.9144 | 12.2167 | 0.51009 | 6.67146 | 6.51924
8700000000000 | 6.59596 | 59979800 | 7380.96 | 10.7067 | 22.9217 | 12.215 | 0.50755 | 6.67427 | 6.52171
8710000000000 | 6.59899 | 60027300 | 7379.85 | 10.7157 | 22.929 | 12.2133 | 0.505007 | 6.67709 | 6.52418
8720000000000 | 6.60201 | 60074900 | 7378.74 | 10.7247 | 22.9363 | 12.2116 | 0.50246 | 6.67991 | 6.52665
8730000000000 | 6.60504 | 60122600 | 7377.64 | 10.7337 | 22.9435 | 12.2098 | 0.49991 | 6.68272 | 6.52912
8740000000000 | 6.60807 | 60170200 | 7376.53 | 10.7427 | 22.9508 | 12.2081 | 0.49736 | 6.68554 | 6.53159
8750000000000 | 6.6111 | 60217900 | 7375.42 | 10.7517 | 22.9581 | 12.2064 | 0.49481 | 6.68835 | 6.53405
8760000000000 | 6.61413 | 60265600 | 7374.32 | 10.7607 | 22.9653 | 12.2046 | 0.492255 | 6.69116 | 6.53651
8770000000000 | 6.61716 | 60313400 | 7373.21 | 10.7697 | 22.9726 | 12.2029 | 0.489697 | 6.69398 | 6.53897
8780000000000 | 6.6202 | 60361100 | 7372.11 | 10.7787 | 22.9798 | 12.2012 | 0.487139 | 6.69679 | 6.54143
8790000000000 | 6.62323 | 60408900 | 7371.01 | 10.7876 | 22.987 | 12.1994 | 0.484581 | 6.6996 | 6.54388
8800000000000 | 6.62626 | 60456700 | 7369.91 | 10.7966 | 22.9943 | 12.1977 | 0.482019 | 6.70241 | 6.54634
8810000000000 | 6.6293 | 60504700 | 7368.81 | 10.8056 | 23.0015 | 12.1959 | 0.479454 | 6.70522 | 6.54879
8820000000000 | 6.63233 | 60552600 | 7367.71 | 10.8146 | 23.0087 | 12.1942 | 0.476886 | 6.70802 | 6.55124
8830000000000 | 6.63537 | 60600600 | 7366.61 | 10.8235 | 23.0159 | 12.1924 | 0.474318 | 6.71083 | 6.55369
8840000000000 | 6.6384 | 60648500 | 7365.51 | 10.8325 | 23.0231 | 12.1906 | 0.471751 | 6.71363 | 6.55614
8850000000000 | 6.64144 | 60696500 | 7364.41 | 10.8415 | 23.0304 | 12.1889 | 0.46918 | 6.71642 | 6.55859
8860000000000 | 6.64447 | 60744600 | 7363.31 | 10.8504 | 23.0376 | 12.1871 | 0.466606 | 6.71922 | 6.56104
8870000000000 | 6.64751 | 60792600 | 7362.21 | 10.8594 | 23.0447 | 12.1853 | 0.46403 | 6.72201 | 6.5635
8880000000000 | 6.65056 | 60840800 | 7361.09 | 10.8684 | 23.0519 | 12.1836 | 0.461449 | 6.7248 | 6.56595
8890000000000 | 6.6536 | 60889000 | 7359.95 | 10.8773 | 23.0591 | 12.1818 | 0.458863 | 6.7276 | 6.5684
8900000000000 | 6.65664 | 60937200 | 7358.82 | 10.8863 | 23.0663 | 12.18 | 0.456274 | 6.73039 | 6.57085
8910000000000 | 6.65969 | 60985400 | 7357.68 | 10.8952 | 23.0734 | 12.1782 | 0.453684 | 6.73318 | 6.57329
8920000000000 | 6.66274 | 61033600 | 7356.51 | 10.9042 | 23.0806 | 12.1764 | 0.451088 | 6.73598 | 6.57574
8930000000000 | 6.66579 | 61081900 | 7355.29 | 10.9131 | 23.0877 | 12.1746 | 0.448481 | 6.73877 | 6.57818
8940000000000 | 6.66885 | 61130200 | 7354.06 | 10.9221 | 23.0948 | 12.1728 | 0.445872 | 6.74157 | 6.58062
8950000000000 | 6.6719 | 61178500 | 7352.83 | 10.931 | 23.102 | 12.171 | 0.443266 | 6.74437 | 6.58306
8960000000000 | 6.67496 | 61226800 | 7351.61 | 10.94 | 23.1091 | 12.1691 | 0.440657 | 6.74716 | 6.5855
8970000000000 | 6.67801 | 61275200 | 7350.39 | 10.9489 | 23.1162 | 12.1673 | 0.438042 | 6.74995 | 6.58793
8980000000000 | 6.68106 | 61323500 | 7349.16 | 10.9578 | 23.1233 | 12.1655 | 0.435431 | 6.75273 | 6.59037
8990000000000 | 6.68411 | 61371900 | 7347.94 | 10.9668 | 23.1304 | 12.1637 | 0.432817 | 6.75552 | 6.5928
9000000000000 | 6.68717 | 61420300 | 7346.72 | 10.9757 | 23.1375 | 12.1619 | 0.4302 | 6.7583 | 6.59523
9010000000000 | 6.69023 | 61468800 | 7345.5 | 10.9846 | 23.1447 | 12.16 | 0.42758 | 6.76108 | 6.59766
9020000000000 | 6.69328 | 61517300 | 7344.27 | 10.9935 | 23.1517 | 12.1582 | 0.424959 | 6.76385 | 6.6001
9030000000000 | 6.69634 | 61565800 | 7343.05 | 11.0024 | 23.1588 | 12.1564 | 0.422336 | 6.76663 | 6.60253
9040000000000 | 6.6994 | 61614400 | 7341.83 | 11.0114 | 23.1659 | 12.1545 | 0.41971 | 6.76941 | 6.60496
9050000000000 | 6.70246 | 61663000 | 7340.61 | 11.0203 | 23.173 | 12.1527 | 0.41708 | 6.77218 | 6.6074
9060000000000 | 6.70553 | 61711700 | 7339.39 | 11.0292 | 23.1801 | 12.1509 | 0.414448 | 6.77496 | 6.60983
9070000000000 | 6.70859 | 61760400 | 7338.16 | 11.0381 | 23.1871 | 12.149 | 0.411814 | 6.77773 | 6.61226
9080000000000 | 6.71166 | 61809100 | 7336.94 | 11.047 | 23.1942 | 12.1471 | 0.409176 | 6.7805 | 6.61469
9090000000000 | 6.71473 | 61858000 | 7335.72 | 11.0559 | 23.2012 | 12.1453 | 0.406535 | 6.78328 | 6.61712
9100000000000 | 6.7178 | 61906900 | 7334.51 | 11.0648 | 23.2082 | 12.1434 | 0.403891 | 6.78605 | 6.61954
9110000000000 | 6.72087 | 61955700 | 7333.29 | 11.0737 | 23.2153 | 12.1415 | 0.40125 | 6.78882 | 6.62196
9120000000000 | 6.72394 | 62004500 | 7332.07 | 11.0826 | 23.2223 | 12.1397 | 0.398609 | 6.7916 | 6.62439
9130000000000 | 6.72701 | 62053400 | 7330.86 | 11.0915 | 23.2293 | 12.1378 | 0.395963 | 6.79436 | 6.6268
9140000000000 | 6.73008 | 62102400 | 7329.65 | 11.1004 | 23.2364 | 12.1359 | 0.393313 | 6.79713 | 6.62921
9150000000000 | 6.73315 | 62151400 | 7328.43 | 11.1093 | 23.2434 | 12.1341 | 0.390661 | 6.79989 | 6.63162
9160000000000 | 6.73622 | 62200300 | 7327.22 | 11.1182 | 23.2504 | 12.1322 | 0.388015 | 6.80265 | 6.63404
9170000000000 | 6.73929 | 62249300 | 7326.01 | 11.1271 | 23.2574 | 12.1303 | 0.385365 | 6.80541 | 6.63645
9180000000000 | 6.74236 | 62298400 | 7324.8 | 11.136 | 23.2644 | 12.1285 | 0.382711 | 6.80816 | 6.63886
9190000000000 | 6.74543 | 62347500 | 7323.59 | 11.1448 | 23.2714 | 12.1266 | 0.380055 | 6.81092 | 6.64127
9200000000000 | 6.7485 | 62396600 | 7322.37 | 11.1537 | 23.2784 | 12.1247 | 0.377395 | 6.81367 | 6.64368
9210000000000 | 6.75158 | 62445800 | 7321.16 | 11.1626 | 23.2854 | 12.1228 | 0.374733 | 6.81642 | 6.6461
9220000000000 | 6.75466 | 62495000 | 7319.95 | 11.1714 | 23.2924 | 12.1209 | 0.372069 | 6.81917 | 6.64851
9230000000000 | 6.75774 | 62544300 | 7318.74 | 11.1803 | 23.2993 | 12.119 | 0.369401 | 6.82192 | 6.65092
9240000000000 | 6.76082 | 62593600 | 7317.53 | 11.1892 | 23.3063 | 12.1171 | 0.366731 | 6.82467 | 6.65333
9250000000000 | 6.76391 | 62643000 | 7316.32 | 11.198 | 23.3132 | 12.1152 | 0.364058 | 6.82743 | 6.65574
9260000000000 | 6.76699 | 62692400 | 7315.11 | 11.2069 | 23.3202 | 12.1133 | 0.361382 | 6.83018 | 6.65815
9270000000000 | 6.77008 | 62741900 | 7313.9 | 11.2158 | 23.3271 | 12.1114 | 0.358704 | 6.83293 | 6.66055
9280000000000 | 6.77317 | 62791300 | 7312.69 | 11.2246 | 23.3341 | 12.1094 | 0.356026 | 6.83568 | 6.66296
9290000000000 | 6.77626 | 62840800 | 7311.48 | 11.2335 | 23.341 | 12.1075 | 0.353345 | 6.83842 | 6.66536
9300000000000 | 6.77934 | 62890400 | 7310.28 | 11.2423 | 23.3479 | 12.1056 | 0.350661 | 6.84117 | 6.66776
9310000000000 | 6.78243 | 62939900 | 7309.07 | 11.2512 | 23.3549 | 12.1037 | 0.347978 | 6.84391 | 6.67015
9320000000000 | 6.78551 | 62989500 | 7307.87 | 11.26 | 23.3618 | 12.1018 | 0.345295 | 6.84665 | 6.67255
9330000000000 | 6.7886 | 63039000 | 7306.67 | 11.2689 | 23.3687 | 12.0998 | 0.34261 | 6.84939 | 6.67494
9340000000000 | 6.79169 | 63088700 | 7305.47 | 11.2777 | 23.3756 | 12.0979 | 0.339922 | 6.85212 | 6.67733
9350000000000 | 6.79478 | 63138300 | 7304.27 | 11.2865 | 23.3825 | 12.096 | 0.337233 | 6.85485 | 6.67972
9360000000000 | 6.79787 | 63188000 | 7303.06 | 11.2954 | 23.3894 | 12.0941 | 0.334542 | 6.85758 | 6.68212
9370000000000 | 6.80096 | 63237800 | 7301.86 | 11.3042 | 23.3963 | 12.0921 | 0.331848 | 6.86032 | 6.68451
9380000000000 | 6.80405 | 63287500 | 7300.62 | 11.313 | 23.4032 | 12.0902 | 0.329146 | 6.86305 | 6.6869
9390000000000 | 6.80715 | 63337300 | 7299.37 | 11.3219 | 23.4101 | 12.0882 | 0.32644 | 6.86578 | 6.68929
9400000000000 | 6.81025 | 63387200 | 7298.11 | 11.3307 | 23.417 | 12.0863 | 0.323731 | 6.86851 | 6.69168
9410000000000 | 6.81335 | 63437000 | 7296.86 | 11.3395 | 23.4238 | 12.0843 | 0.32102 | 6.87124 | 6.69407
9420000000000 | 6.81646 | 63486900 | 7295.56 | 11.3483 | 23.4307 | 12.0823 | 0.318301 | 6.87397 | 6.69647
9430000000000 | 6.81957 | 63536800 | 7294.24 | 11.3572 | 23.4375 | 12.0804 | 0.315577 | 6.87671 | 6.69886
9440000000000 | 6.82268 | 63586700 | 7292.91 | 11.366 | 23.4444 | 12.0784 | 0.31285 | 6.87944 | 6.70125
9450000000000 | 6.8258 | 63636700 | 7291.58 | 11.3748 | 23.4512 | 12.0764 | 0.310121 | 6.88218 | 6.70364
9460000000000 | 6.82891 | 63686700 | 7290.26 | 11.3836 | 23.458 | 12.0744 | 0.307388 | 6.88491 | 6.70603
9470000000000 | 6.83203 | 63736900 | 7288.94 | 11.3924 | 23.4648 | 12.0724 | 0.304651 | 6.88763 | 6.70841
9480000000000 | 6.83514 | 63787000 | 7287.62 | 11.4013 | 23.4716 | 12.0704 | 0.301914 | 6.89036 | 6.71079
9490000000000 | 6.83825 | 63836900 | 7286.3 | 11.4101 | 23.4785 | 12.0684 | 0.299186 | 6.89308 | 6.71317
9500000000000 | 6.84137 | 63886900 | 7284.98 | 11.4189 | 23.4853 | 12.0664 | 0.296455 | 6.8958 | 6.71555
9510000000000 | 6.84447 | 63937100 | 7283.67 | 11.4277 | 23.4921 | 12.0644 | 0.293717 | 6.89852 | 6.71792
9520000000000 | 6.84759 | 63987300 | 7282.35 | 11.4365 | 23.4989 | 12.0624 | 0.290978 | 6.90123 | 6.7203
9530000000000 | 6.8507 | 64037500 | 7281.04 | 11.4452 | 23.5057 | 12.0605 | 0.288237 | 6.90394 | 6.72267
9540000000000 | 6.85381 | 64087700 | 7279.72 | 11.454 | 23.5125 | 12.0585 | 0.285493 | 6.90666 | 6.72504
9550000000000 | 6.85693 | 64138000 | 7278.41 | 11.4628 | 23.5193 | 12.0565 | 0.282747 | 6.90937 | 6.72741
9560000000000 | 6.86005 | 64188300 | 7277.09 | 11.4716 | 23.5261 | 12.0545 | 0.279998 | 6.91208 | 6.72979
9570000000000 | 6.86317 | 64238700 | 7275.78 | 11.4804 | 23.5328 | 12.0524 | 0.277246 | 6.91479 | 6.73216
9580000000000 | 6.8663 | 64289100 | 7274.46 | 11.4892 | 23.5396 | 12.0504 | 0.274491 | 6.9175 | 6.73453
9590000000000 | 6.86942 | 64339600 | 7273.15 | 11.498 | 23.5464 | 12.0484 | 0.271734 | 6.92021 | 6.7369
9600000000000 | 6.87255 | 64390100 | 7271.84 | 11.5068 | 23.5531 | 12.0464 | 0.268975 | 6.92293 | 6.73928
9610000000000 | 6.87568 | 64440600 | 7270.52 | 11.5155 | 23.5599 | 12.0443 | 0.266212 | 6.92564 | 6.74165
9620000000000 | 6.87882 | 64491200 | 7269.21 | 11.5243 | 23.5666 | 12.0423 | 0.263447 | 6.92835 | 6.74402
9630000000000 | 6.88195 | 64541800 | 7267.89 | 11.5331 | 23.5733 | 12.0402 | 0.260679 | 6.93106 | 6.74639
9640000000000 | 6.88508 | 64592500 | 7266.58 | 11.5419 | 23.5801 | 12.0382 | 0.257908 | 6.93376 | 6.74876
9650000000000 | 6.88822 | 64643200 | 7265.27 | 11.5506 | 23.5868 | 12.0361 | 0.255136 | 6.93647 | 6.75112
9660000000000 | 6.89135 | 64693900 | 7263.96 | 11.5594 | 23.5935 | 12.0341 | 0.252363 | 6.93917 | 6.75349
9670000000000 | 6.89449 | 64744600 | 7262.65 | 11.5682 | 23.6002 | 12.032 | 0.249593 | 6.94187 | 6.75585
9680000000000 | 6.89762 | 64795300 | 7261.34 | 11.5769 | 23.6069 | 12.03 | 0.246821 | 6.94456 | 6.75821
9690000000000 | 6.90075 | 64846100 | 7260.04 | 11.5857 | 23.6137 | 12.028 | 0.244047 | 6.94726 | 6.76056
9700000000000 | 6.90388 | 64896800 | 7258.73 | 11.5944 | 23.6204 | 12.0259 | 0.241272 | 6.94995 | 6.76292
9710000000000 | 6.90702 | 64947700 | 7257.43 | 11.6032 | 23.6271 | 12.0239 | 0.238494 | 6.95264 | 6.76527
9720000000000 | 6.91016 | 64998600 | 7256.13 | 11.6119 | 23.6338 | 12.0218 | 0.235712 | 6.95533 | 6.76762
9730000000000 | 6.91329 | 65049500 | 7254.82 | 11.6207 | 23.6405 | 12.0198 | 0.232928 | 6.95802 | 6.76998
9740000000000 | 6.91644 | 65100500 | 7253.52 | 11.6294 | 23.6471 | 12.0177 | 0.230141 | 6.96071 | 6.77233
9750000000000 | 6.91958 | 65151500 | 7252.21 | 11.6382 | 23.6538 | 12.0156 | 0.227351 | 6.9634 | 6.77468
9760000000000 | 6.92273 | 65202500 | 7250.91 | 11.6469 | 23.6605 | 12.0136 | 0.224559 | 6.96609 | 6.77703
9770000000000 | 6.92587 | 65253600 | 7249.61 | 11.6557 | 23.6672 | 12.0115 | 0.221764 | 6.96878 | 6.77938
9780000000000 | 6.92903 | 65304700 | 7248.3 | 11.6644 | 23.6738 | 12.0094 | 0.218967 | 6.97147 | 6.78174
9790000000000 | 6.93218 | 65355800 | 7247 | 11.6731 | 23.6805 | 12.0073 | 0.216167 | 6.97416 | 6.78409
9800000000000 | 6.93533 | 65407000 | 7245.7 | 11.6819 | 23.6871 | 12.0052 | 0.213363 | 6.97685 | 6.78644
9810000000000 | 6.93849 | 65458200 | 7244.39 | 11.6906 | 23.6937 | 12.0031 | 0.210556 | 6.97954 | 6.78879
9820000000000 | 6.94164 | 65509400 | 7243.09 | 11.6994 | 23.7004 | 12.001 | 0.207751 | 6.98222 | 6.79114
9830000000000 | 6.9448 | 65560700 | 7241.79 | 11.7081 | 23.707 | 11.9989 | 0.204944 | 6.98491 | 6.79349
9840000000000 | 6.94796 | 65612000 | 7240.49 | 11.7168 | 23.7136 | 11.9968 | 0.202133 | 6.98759 | 6.79584
9850000000000 | 6.95111 | 65663400 | 7239.19 | 11.7255 | 23.7203 | 11.9947 | 0.199317 | 6.99026 | 6.79818
9860000000000 | 6.95427 | 65714800 | 7237.89 | 11.7342 | 23.7269 | 11.9926 | 0.196508 | 6.99293 | 6.80052
9870000000000 | 6.95742 | 65766000 | 7236.6 | 11.743 | 23.7335 | 11.9905 | 0.193698 | 6.99561 | 6.80286
9880000000000 | 6.96058 | 65817400 | 7235.3 | 11.7517 | 23.7401 | 11.9884 | 0.190885 | 6.99828 | 6.8052
9890000000000 | 6.96374 | 65868800 | 7233.96 | 11.7604 | 23.7467 | 11.9863 | 0.188063 | 7.00095 | 6.80753
9900000000000 | 6.9669 | 65920300 | 7232.62 | 11.7691 | 23.7533 | 11.9842 | 0.185239 | 7.00362 | 6.80987
9910000000000 | 6.97007 | 65971700 | 7231.28 | 11.7778 | 23.7599 | 11.9821 | 0.182412 | 7.00629 | 6.8122
9920000000000 | 6.97323 | 66023300 | 7229.95 | 11.7865 | 23.7665 | 11.98 | 0.179582 | 7.00896 | 6.81453
9930000000000 | 6.9764 | 66074800 | 7228.55 | 11.7952 | 23.7731 | 11.9779 | 0.176743 | 7.01163 | 6.81687
9940000000000 | 6.97958 | 66126300 | 7227.13 | 11.8039 | 23.7796 | 11.9757 | 0.1739 | 7.01431 | 6.8192
9950000000000 | 6.98276 | 66177900 | 7225.72 | 11.8126 | 23.7862 | 11.9736 | 0.171054 | 7.01698 | 6.82153
9960000000000 | 6.98594 | 66229500 | 7224.3 | 11.8213 | 23.7927 | 11.9714 | 0.168205 | 7.01965 | 6.82387
9970000000000 | 6.98912 | 66281200 | 7222.89 | 11.83 | 23.7993 | 11.9692 | 0.165353 | 7.02232 | 6.8262
9980000000000 | 6.9923 | 66332900 | 7221.47 | 11.8387 | 23.8058 | 11.9671 | 0.162498 | 7.02499 | 6.82854
9990000000000 | 6.99549 | 66384700 | 7220.06 | 11.8474 | 23.8124 | 11.9649 | 0.15964 | 7.02766 | 6.83087
10000000000000 | 6.99868 | 66436500 | 7218.64 | 11.8561 | 23.8189 | 11.9627 | 0.156781 | 7.03033 | 6.83321
10010000000000 | 7.00187 | 66488200 | 7217.23 | 11.8648 | 23.8254 | 11.9606 | 0.153924 | 7.033 | 6.83554
10020000000000 | 7.00505 | 66540100 | 7215.82 | 11.8735 | 23.8319 | 11.9584 | 0.151062 | 7.03566 | 6.83787
10030000000000 | 7.00824 | 66592000 | 7214.41 | 11.8822 | 23.8384 | 11.9562 | 0.148197 | 7.03832 | 6.8402
10040000000000 | 7.01142 | 66643800 | 7212.99 | 11.8909 | 23.845 | 11.9541 | 0.145333 | 7.04098 | 6.84253
10050000000000 | 7.01461 | 66695700 | 7211.58 | 11.8996 | 23.8515 | 11.9519 | 0.142472 | 7.04364 | 6.84485
10060000000000 | 7.0178 | 66747600 | 7210.18 | 11.9083 | 23.858 | 11.9497 | 0.139605 | 7.04629 | 6.84717
10070000000000 | 7.02099 | 66799600 | 7208.77 | 11.9169 | 23.8645 | 11.9476 | 0.136736 | 7.04894 | 6.84949
10080000000000 | 7.02418 | 66851600 | 7207.37 | 11.9256 | 23.871 | 11.9454 | 0.133865 | 7.05159 | 6.85181
10090000000000 | 7.02737 | 66903700 | 7205.96 | 11.9343 | 23.8775 | 11.9432 | 0.130992 | 7.05425 | 6.85413
10100000000000 | 7.03056 | 66955800 | 7204.56 | 11.9429 | 23.884 | 11.941 | 0.128116 | 7.0569 | 6.85645
10110000000000 | 7.03376 | 67007900 | 7203.15 | 11.9516 | 23.8904 | 11.9388 | 0.125238 | 7.05955 | 6.85876
10120000000000 | 7.03696 | 67060100 | 7201.75 | 11.9603 | 23.8969 | 11.9366 | 0.122356 | 7.0622 | 6.86107
10130000000000 | 7.04016 | 67112300 | 7200.35 | 11.9689 | 23.9034 | 11.9344 | 0.119473 | 7.06485 | 6.86339
10140000000000 | 7.04337 | 67164500 | 7198.95 | 11.9776 | 23.9098 | 11.9322 | 0.116586 | 7.0675 | 6.8657
10150000000000 | 7.04657 | 67216800 | 7197.54 | 11.9863 | 23.9163 | 11.93 | 0.113697 | 7.07015 | 6.86802
10160000000000 | 7.04978 | 67269100 | 7196.14 | 11.9949 | 23.9227 | 11.9278 | 0.110805 | 7.0728 | 6.87033
10170000000000 | 7.05299 | 67321500 | 7194.74 | 12.0036 | 23.9292 | 11.9256 | 0.10791 | 7.07545 | 6.87264
10180000000000 | 7.05621 | 67373900 | 7193.34 | 12.0123 | 23.9356 | 11.9234 | 0.105013 | 7.0781 | 6.87496
10190000000000 | 7.05942 | 67426400 | 7191.93 | 12.0209 | 23.9421 | 11.9211 | 0.102112 | 7.08075 | 6.87727
10200000000000 | 7.06263 | 67478800 | 7190.53 | 12.0296 | 23.9485 | 11.9189 | 0.0992146 | 7.08339 | 6.87959
10210000000000 | 7.06584 | 67531200 | 7189.13 | 12.0382 | 23.9549 | 11.9167 | 0.0963144 | 7.08603 | 6.8819
10220000000000 | 7.06906 | 67583700 | 7187.72 | 12.0469 | 23.9613 | 11.9145 | 0.0934117 | 7.08867 | 6.88421
10230000000000 | 7.07227 | 67636300 | 7186.33 | 12.0555 | 23.9677 | 11.9122 | 0.0905075 | 7.09131 | 6.88652
10240000000000 | 7.07548 | 67688800 | 7184.93 | 12.0641 | 23.9742 | 11.91 | 0.087603 | 7.09394 | 6.88883
10250000000000 | 7.0787 | 67741400 | 7183.53 | 12.0728 | 23.9806 | 11.9078 | 0.0846967 | 7.09657 | 6.89113
10260000000000 | 7.08191 | 67794000 | 7182.13 | 12.0814 | 23.987 | 11.9056 | 0.0817886 | 7.0992 | 6.89344
10270000000000 | 7.08513 | 67846700 | 7180.74 | 12.09 | 23.9934 | 11.9033 | 0.0788777 | 7.10184 | 6.89574
10280000000000 | 7.08835 | 67899400 | 7179.35 | 12.0987 | 23.9998 | 11.9011 | 0.0759638 | 7.10447 | 6.89804
10290000000000 | 7.09157 | 67952200 | 7177.95 | 12.1073 | 24.0062 | 11.8989 | 0.0730473 | 7.1071 | 6.90033
10300000000000 | 7.0948 | 68004900 | 7176.56 | 12.1159 | 24.0126 | 11.8966 | 0.0701285 | 7.10973 | 6.90263
10310000000000 | 7.09803 | 68057800 | 7175.17 | 12.1246 | 24.0189 | 11.8944 | 0.067207 | 7.11236 | 6.90492
10320000000000 | 7.10126 | 68110600 | 7173.78 | 12.1332 | 24.0253 | 11.8921 | 0.0642831 | 7.11499 | 6.90722
10330000000000 | 7.10449 | 68163500 | 7172.39 | 12.1418 | 24.0317 | 11.8899 | 0.0613566 | 7.11762 | 6.90951
10340000000000 | 7.10773 | 68216500 | 7171 | 12.1504 | 24.038 | 11.8876 | 0.0584276 | 7.12025 | 6.9118
10350000000000 | 7.11096 | 68269400 | 7169.61 | 12.1591 | 24.0444 | 11.8853 | 0.0554959 | 7.12288 | 6.9141
10360000000000 | 7.1142 | 68322500 | 7168.22 | 12.1677 | 24.0507 | 11.883 | 0.0525603 | 7.12551 | 6.91639
10370000000000 | 7.11744 | 68375600 | 7166.83 | 12.1763 | 24.0571 | 11.8808 | 0.0496213 | 7.12813 | 6.91869
10380000000000 | 7.12068 | 68428700 | 7165.44 | 12.1849 | 24.0634 | 11.8785 | 0.046682 | 7.13076 | 6.92098
10390000000000 | 7.12392 | 68481700 | 7164.05 | 12.1935 | 24.0697 | 11.8762 | 0.0437462 | 7.13338 | 6.92327
10400000000000 | 7.12717 | 68534900 | 7162.66 | 12.2021 | 24.0761 | 11.8739 | 0.0408065 | 7.136 | 6.92557
10410000000000 | 7.13041 | 68588100 | 7161.26 | 12.2108 | 24.0824 | 11.8716 | 0.0378599 | 7.13862 | 6.92786
10420000000000 | 7.13365 | 68641300 | 7159.86 | 12.2194 | 24.0887 | 11.8694 | 0.0349142 | 7.14123 | 6.93015
10430000000000 | 7.13689 | 68694500 | 7158.46 | 12.228 | 24.095 | 11.8671 | 0.0319697 | 7.14385 | 6.93245
10440000000000 | 7.14013 | 68747700 | 7157.06 | 12.2366 | 24.1014 | 11.8648 | 0.0290226 | 7.14646 | 6.93474
10450000000000 | 7.14338 | 68800900 | 7155.57 | 12.2452 | 24.1077 | 11.8625 | 0.0260607 | 7.14907 | 6.93702
10460000000000 | 7.14664 | 68854200 | 7154.06 | 12.2538 | 24.114 | 11.8602 | 0.0230947 | 7.15169 | 6.93931
10470000000000 | 7.14989 | 68907400 | 7152.56 | 12.2624 | 24.1203 | 11.8579 | 0.0201264 | 7.1543 | 6.94159
10480000000000 | 7.15315 | 68960700 | 7151.05 | 12.271 | 24.1265 | 11.8556 | 0.0171557 | 7.15692 | 6.94388
10490000000000 | 7.15641 | 69014100 | 7149.55 | 12.2796 | 24.1328 | 11.8533 | 0.0141827 | 7.15953 | 6.94616
10500000000000 | 7.15968 | 69067400 | 7148.04 | 12.2881 | 24.1391 | 11.8509 | 0.0112076 | 7.16214 | 6.94844
10510000000000 | 7.16294 | 69120800 | 7146.54 | 12.2967 | 24.1454 | 11.8486 | 0.00822991 | 7.16476 | 6.95071
10520000000000 | 7.16621 | 69174200 | 7145.04 | 12.3053 | 24.1516 | 11.8463 | 0.00524966 | 7.16737 | 6.95299
10530000000000 | 7.16948 | 69227600 | 7143.54 | 12.3139 | 24.1579 | 11.8439 | 0.00226671 | 7.16999 | 6.95527
10540000000000 | 7.17237 | 69287200 | 7148.53 | 12.3222 | 24.1647 | 11.8425 | 0
10550000000000 | 7.17402 | 69364800 | 7173.91 | 12.3294 | 24.1736 | 11.8442 | 0
10560000000000 | 7.17567 | 69442600 | 7199.34 | 12.3367 | 24.1825 | 11.8458 | 0
10570000000000 | 7.17732 | 69520000 | 7224.77 | 12.3439 | 24.1913 | 11.8474 | 0
10580000000000 | 7.17896 | 69597500 | 7250.2 | 12.3512 | 24.2002 | 11.849 | 0
10590000000000 | 7.18061 | 69674300 | 7275.63 | 12.3584 | 24.209 | 11.8506 | 0
10600000000000 | 7.18225 | 69750800 | 7301.01 | 12.3656 | 24.2179 | 11.8523 | 0
10610000000000 | 7.18389 | 69827200 | 7326.39 | 12.3729 | 24.2267 | 11.8539 | 0
10620000000000 | 7.18553 | 69903700 | 7351.82 | 12.3801 | 24.2356 | 11.8555 | 0
10630000000000 | 7.18716 | 69979400 | 7377.26 | 12.3873 | 24.2444 | 11.8571 | 0
10640000000000 | 7.1888 | 70055300 | 7402.71 | 12.3945 | 24.2533 | 11.8588 | 0
10650000000000 | 7.19043 | 70130900 | 7428.16 | 12.4017 | 24.2621 | 11.8604 | 0
10660000000000 | 7.19206 | 70206200 | 7453.55 | 12.4089 | 24.2709 | 11.862 | 0
10670000000000 | 7.19369 | 70280900 | 7478.94 | 12.4161 | 24.2798 | 11.8636 | 0
10680000000000 | 7.19532 | 70355700 | 7504.36 | 12.4233 | 24.2886 | 11.8653 | 0
10690000000000 | 7.19695 | 70430300 | 7529.79 | 12.4305 | 24.2974 | 11.8669 | 0
10700000000000 | 7.19857 | 70504800 | 7555.23 | 12.4377 | 24.3063 | 11.8685 | 0
10710000000000 | 7.2002 | 70578700 | 7580.68 | 12.4449 | 24.3151 | 11.8702 | 0
10720000000000 | 7.20182 | 70652600 | 7606.13 | 12.4521 | 24.3239 | 11.8718 | 0
10730000000000 | 7.20344 | 70726400 | 7631.58 | 12.4593 | 24.3327 | 11.8734 | 0
10740000000000 | 7.20507 | 70800000 | 7657.03 | 12.4665 | 24.3415 | 11.875 | 0
10750000000000 | 7.20669 | 70873100 | 7682.5 | 12.4736 | 24.3503 | 11.8766 | 0
10760000000000 | 7.20831 | 70946100 | 7707.98 | 12.4808 | 24.3591 | 11.8783 | 0
10770000000000 | 7.20993 | 71019100 | 7733.45 | 12.488 | 24.3679 | 11.8799 | 0
10780000000000 | 7.21154 | 71091700 | 7758.93 | 12.4952 | 24.3767 | 11.8815 | 0
10790000000000 | 7.21316 | 71164000 | 7784.41 | 12.5023 | 24.3854 | 11.8831 | 0
10800000000000 | 7.21478 | 71236100 | 7809.89 | 12.5095 | 24.3942 | 11.8847 | 0
10810000000000 | 7.2164 | 71308200 | 7835.39 | 12.5167 | 24.403 | 11.8863 | 0
10820000000000 | 7.21801 | 71380100 | 7860.9 | 12.5238 | 24.4118 | 11.888 | 0
10830000000000 | 7.21962 | 71451500 | 7886.41 | 12.531 | 24.4205 | 11.8896 | 0
10840000000000 | 7.22124 | 71522900 | 7911.92 | 12.5381 | 24.4293 | 11.8912 | 0
10850000000000 | 7.22285 | 71594200 | 7937.42 | 12.5453 | 24.438 | 11.8928 | 0
10860000000000 | 7.22446 | 71665100 | 7962.93 | 12.5524 | 24.4468 | 11.8944 | 0
10870000000000 | 7.22607 | 71735800 | 7988.47 | 12.5596 | 24.4555 | 11.896 | 0
10880000000000 | 7.22768 | 71806500 | 8014.02 | 12.5667 | 24.4643 | 11.8976 | 0
10890000000000 | 7.22929 | 71877000 | 8039.57 | 12.5738 | 24.473 | 11.8992 | 0
10900000000000 | 7.2309 | 71947100 | 8065.1 | 12.581 | 24.4818 | 11.9008 | 0
10910000000000 | 7.2325 | 72016900 | 8090.62 | 12.5881 | 24.4905 | 11.9024 | 0
10920000000000 | 7.2341 | 72086600 | 8116.13 | 12.5952 | 24.4992 | 11.904 | 0
10930000000000 | 7.2357 | 72156400 | 8141.68 | 12.6024 | 24.508 | 11.9056 | 0
10940000000000 | 7.2373 | 72225800 | 8167.26 | 12.6095 | 24.5167 | 11.9072 | 0
10950000000000 | 7.2389 | 72295000 | 8192.82 | 12.6166 | 24.5254 | 11.9088 | 0
10960000000000 | 7.2405 | 72364000 | 8218.38 | 12.6237 | 24.5341 | 11.9104 | 0
10970000000000 | 7.24209 | 72432900 | 8243.89 | 12.6308 | 24.5428 | 11.912 | 0
10980000000000 | 7.24368 | 72501300 | 8269.38 | 12.6379 | 24.5516 | 11.9137 | 0
10990000000000 | 7.24527 | 72569600 | 8294.9 | 12.645 | 24.5603 | 11.9153 | 0
11000000000000 | 7.24686 | 72637800 | 8320.44 | 12.6521 | 24.569 | 11.9169 | 0
11010000000000 | 7.24845 | 72706100 | 8345.99 | 12.6592 | 24.5777 | 11.9185 | 0
11020000000000 | 7.25004 | 72773800 | 8371.54 | 12.6663 | 24.5864 | 11.9201 | 0
11030000000000 | 7.25162 | 72841400 | 8397.09 | 12.6734 | 24.5951 | 11.9217 | 0
11040000000000 | 7.25321 | 72908900 | 8422.64 | 12.6805 | 24.6038 | 11.9233 | 0
11050000000000 | 7.25479 | 72976400 | 8448.2 | 12.6875 | 24.6125 | 11.9249 | 0
11060000000000 | 7.25638 | 73043300 | 8473.76 | 12.6946 | 24.6211 | 11.9265 | 0
11070000000000 | 7.25796 | 73110200 | 8499.33 | 12.7017 | 24.6298 | 11.9281 | 0
11080000000000 | 7.25954 | 73177100 | 8524.91 | 12.7088 | 24.6385 | 11.9297 | 0
11090000000000 | 7.26112 | 73243900 | 8550.48 | 12.7159 | 24.6472 | 11.9313 | 0
11100000000000 | 7.2627 | 73310100 | 8576.05 | 12.7229 | 24.6558 | 11.9329 | 0
11110000000000 | 7.26428 | 73376300 | 8601.63 | 12.73 | 24.6645 | 11.9345 | 0
11120000000000 | 7.26586 | 73442400 | 8627.21 | 12.7371 | 24.6732 | 11.9361 | 0
11130000000000 | 7.26744 | 73508500 | 8652.81 | 12.7441 | 24.6818 | 11.9377 | 0
11140000000000 | 7.26902 | 73574000 | 8678.41 | 12.7512 | 24.6905 | 11.9393 | 0
11150000000000 | 7.27059 | 73639600 | 8704.01 | 12.7582 | 24.6991 | 11.9409 | 0
11160000000000 | 7.27217 | 73705000 | 8729.6 | 12.7653 | 24.7078 | 11.9425 | 0
11170000000000 | 7.27375 | 73770300 | 8755.2 | 12.7723 | 24.7164 | 11.9441 | 0
11180000000000 | 7.27532 | 73835200 | 8780.8 | 12.7794 | 24.725 | 11.9457 | 0
11190000000000 | 7.27689 | 73900100 | 8806.43 | 12.7864 | 24.7337 | 11.9472 | 0
11200000000000 | 7.27846 | 73965000 | 8832.06 | 12.7935 | 24.7423 | 11.9488 | 0
11210000000000 | 7.28004 | 74029600 | 8857.68 | 12.8005 | 24.7509 | 11.9504 | 0
11220000000000 | 7.28161 | 74093800 | 8883.29 | 12.8075 | 24.7595 | 11.952 | 0
11230000000000 | 7.28318 | 74158000 | 8908.9 | 12.8146 | 24.7681 | 11.9536 | 0
11240000000000 | 7.28474 | 74222200 | 8934.53 | 12.8216 | 24.7767 | 11.9552 | 0
11250000000000 | 7.28631 | 74286200 | 8960.2 | 12.8286 | 24.7854 | 11.9567 | 0
11260000000000 | 7.28787 | 74349900 | 8985.86 | 12.8356 | 24.794 | 11.9583 | 0
11270000000000 | 7.28944 | 74413600 | 9011.54 | 12.8427 | 24.8026 | 11.9599 | 0
11280000000000 | 7.291 | 74477100 | 9037.16 | 12.8497 | 24.8112 | 11.9615 | 0
11290000000000 | 7.29255 | 74540200 | 9062.73 | 12.8567 | 24.8198 | 11.9631 | 0
11300000000000 | 7.29411 | 74603100 | 9088.31 | 12.8637 | 24.8284 | 11.9647 | 0
11310000000000 | 7.29566 | 74666000 | 9113.9 | 12.8707 | 24.837 | 11.9663 | 0
11320000000000 | 7.29721 | 74728900 | 9139.52 | 12.8777 | 24.8456 | 11.9679 | 0
11330000000000 | 7.29876 | 74791500 | 9165.15 | 12.8847 | 24.8541 | 11.9695 | 0
11340000000000 | 7.30031 | 74853800 | 9190.79 | 12.8917 | 24.8627 | 11.9711 | 0
11350000000000 | 7.30186 | 74916100 | 9216.42 | 12.8987 | 24.8713 | 11.9727 | 0
11360000000000 | 7.30341 | 74978400 | 9242.05 | 12.9057 | 24.8799 | 11.9742 | 0
11370000000000 | 7.30496 | 75040300 | 9267.68 | 12.9126 | 24.8885 | 11.9758 | 0
11380000000000 | 7.30651 | 75102100 | 9293.33 | 12.9196 | 24.897 | 11.9774 | 0
11390000000000 | 7.30805 | 75163900 | 9318.99 | 12.9266 | 24.9056 | 11.979 | 0
11400000000000 | 7.3096 | 75225600 | 9344.65 | 12.9336 | 24.9142 | 11.9806 | 0
11410000000000 | 7.31114 | 75286900 | 9370.3 | 12.9405 | 24.9227 | 11.9822 | 0
11420000000000 | 7.31269 | 75348100 | 9395.96 | 12.9475 | 24.9313 | 11.9838 | 0
11430000000000 | 7.31423 | 75409200 | 9421.61 | 12.9545 | 24.9398 | 11.9853 | 0
11440000000000 | 7.31577 | 75470400 | 9447.28 | 12.9615 | 24.9484 | 11.9869 | 0
11450000000000 | 7.31731 | 75531100 | 9472.96 | 12.9684 | 24.9569 | 11.9885 | 0
11460000000000 | 7.31885 | 75591700 | 9498.64 | 12.9754 | 24.9654 | 11.9901 | 0
11470000000000 | 7.32039 | 75652300 | 9524.32 | 12.9823 | 24.974 | 11.9916 | 0
11480000000000 | 7.32193 | 75712900 | 9550 | 12.9893 | 24.9825 | 11.9932 | 0
11490000000000 | 7.32347 | 75772900 | 9575.67 | 12.9962 | 24.991 | 11.9948 | 0
11500000000000 | 7.32501 | 75833000 | 9601.36 | 13.0032 | 24.9996 | 11.9964 | 0
11510000000000 | 7.32654 | 75893000 | 9627.05 | 13.0101 | 25.0081 | 11.9979 | 0
11520000000000 | 7.32808 | 75953000 | 9652.76 | 13.0171 | 25.0166 | 11.9995 | 0
11530000000000 | 7.32961 | 76012500 | 9678.46 | 13.024 | 25.0251 | 12.0011 | 0
11540000000000 | 7.33115 | 76072000 | 9704.17 | 13.031 | 25.0336 | 12.0026 | 0
11550000000000 | 7.33268 | 76131500 | 9729.87 | 13.0379 | 25.0421 | 12.0042 | 0
11560000000000 | 7.33421 | 76190900 | 9755.58 | 13.0448 | 25.0506 | 12.0058 | 0
11570000000000 | 7.33575 | 76249900 | 9781.3 | 13.0518 | 25.0591 | 12.0073 | 0
11580000000000 | 7.33727 | 76309000 | 9807.07 | 13.0587 | 25.0676 | 12.0089 | 0
11590000000000 | 7.3388 | 76368100 | 9832.82 | 13.0656 | 25.0761 | 12.0105 | 0
11600000000000 | 7.34033 | 76426900 | 9858.54 | 13.0725 | 25.0846 | 12.012 | 0
11610000000000 | 7.34185 | 76485300 | 9884.24 | 13.0795 | 25.0931 | 12.0136 | 0
11620000000000 | 7.34337 | 76543600 | 9909.9 | 13.0864 | 25.1016 | 12.0152 | 0
11630000000000 | 7.34489 | 76602000 | 9935.58 | 13.0933 | 25.11 | 12.0168 | 0
11640000000000 | 7.34641 | 76660300 | 9961.3 | 13.1002 | 25.1185 | 12.0183 | 0
11650000000000 | 7.34792 | 76718200 | 9987.03 | 13.1071 | 25.127 | 12.0199 | 0
11660000000000 | 7.34944 | 76776200 | 10012.8 | 13.114 | 25.1355 | 12.0215 | 0
11670000000000 | 7.35095 | 76834100 | 10038.5 | 13.1209 | 25.1439 | 12.0231 | 0
11680000000000 | 7.35246 | 76891700 | 10064.2 | 13.1278 | 25.1524 | 12.0246 | 0
11690000000000 | 7.35397 | 76949100 | 10089.9 | 13.1347 | 25.1609 | 12.0262 | 0
11700000000000 | 7.35549 | 77006500 | 10115.6 | 13.1415 | 25.1693 | 12.0278 | 0
11710000000000 | 7.35699 | 77064000 | 10141.4 | 13.1484 | 25.1778 | 12.0294 | 0
11720000000000 | 7.3585 | 77121100 | 10167.1 | 13.1553 | 25.1862 | 12.0309 | 0
11730000000000 | 7.36001 | 77178000 | 10192.9 | 13.1622 | 25.1947 | 12.0325 | 0
11740000000000 | 7.36152 | 77235000 | 10218.6 | 13.1691 | 25.2031 | 12.0341 | 0
11750000000000 | 7.36302 | 77291900 | 10244.4 | 13.1759 | 25.2116 | 12.0356 | 0
11760000000000 | 7.36453 | 77348400 | 10270.1 | 13.1828 | 25.22 | 12.0372 | 0
11770000000000 | 7.36603 | 77404900 | 10295.9 | 13.1897 | 25.2285 | 12.0388 | 0
11780000000000 | 7.36754 | 77461400 | 10321.7 | 13.1966 | 25.2369 | 12.0403 | 0
11790000000000 | 7.36904 | 77517900 | 10347.5 | 13.2034 | 25.2453 | 12.0419 | 0
11800000000000 | 7.37054 | 77573900 | 10373.2 | 13.2103 | 25.2537 | 12.0435 | 0
11810000000000 | 7.37204 | 77629900 | 10399 | 13.2171 | 25.2622 | 12.045 | 0
11820000000000 | 7.37354 | 77685800 | 10424.8 | 13.224 | 25.2706 | 12.0466 | 0
11830000000000 | 7.37504 | 77741800 | 10450.6 | 13.2308 | 25.279 | 12.0482 | 0
11840000000000 | 7.37654 | 77797300 | 10476.4 | 13.2377 | 25.2874 | 12.0497 | 0
11850000000000 | 7.37804 | 77852900 | 10502.2 | 13.2445 | 25.2958 | 12.0513 | 0
11860000000000 | 7.37954 | 77908400 | 10528 | 13.2514 | 25.3042 | 12.0528 | 0
11870000000000 | 7.38103 | 77963900 | 10553.8 | 13.2582 | 25.3126 | 12.0544 | 0
11880000000000 | 7.38253 | 78018900 | 10579.6 | 13.2651 | 25.321 | 12.0559 | 0
11890000000000 | 7.38402 | 78074000 | 10605.4 | 13.2719 | 25.3294 | 12.0575 | 0
11900000000000 | 7.38552 | 78129100 | 10631.3 | 13.2787 | 25.3378 | 12.059 | 0
11910000000000 | 7.38701 | 78184100 | 10657.1 | 13.2856 | 25.3462 | 12.0606 | 0
11920000000000 | 7.3885 | 78238800 | 10683 | 13.2924 | 25.3546 | 12.0622 | 0
11930000000000 | 7.38999 | 78293500 | 10708.8 | 13.2992 | 25.3629 | 12.0637 | 0
11940000000000 | 7.39148 | 78348100 | 10734.7 | 13.306 | 25.3713 | 12.0653 | 0
11950000000000 | 7.39296 | 78402400 | 10760.5 | 13.3129 | 25.3797 | 12.0668 | 0
11960000000000 | 7.39445 | 78456600 | 10786.3 | 13.3197 | 25.3881 | 12.0684 | 0
11970000000000 | 7.39593 | 78510800 | 10812.1 | 13.3265 | 25.3964 | 12.07 | 0
11980000000000 | 7.39741 | 78565100 | 10838 | 13.3333 | 25.4048 | 12.0715 | 0
11990000000000 | 7.39889 | 78619100 | 10863.9 | 13.3401 | 25.4132 | 12.0731 | 0
12000000000000 | 7.40036 | 78672900 | 10889.8 | 13.3469 | 25.4215 | 12.0746 | 0
12010000000000 | 7.40184 | 78726600 | 10915.6 | 13.3537 | 25.4299 | 12.0762 | 0
12020000000000 | 7.40331 | 78780300 | 10941.4 | 13.3605 | 25.4383 | 12.0778 | 0
12030000000000 | 7.40478 | 78833700 | 10967.2 | 13.3673 | 25.4466 | 12.0793 | 0
12040000000000 | 7.40625 | 78887000 | 10993.1 | 13.3741 | 25.455 | 12.0809 | 0
12050000000000 | 7.40772 | 78940400 | 11018.9 | 13.3809 | 25.4633 | 12.0825 | 0
12060000000000 | 7.40919 | 78993700 | 11044.8 | 13.3876 | 25.4717 | 12.0841 | 0
12070000000000 | 7.41065 | 79046700 | 11070.7 | 13.3944 | 25.48 | 12.0856 | 0
12080000000000 | 7.41212 | 79099700 | 11096.6 | 13.4012 | 25.4884 | 12.0872 | 0
12090000000000 | 7.41359 | 79152600 | 11122.4 | 13.408 | 25.4967 | 12.0887 | 0
12100000000000 | 7.41505 | 79205500 | 11148.3 | 13.4147 | 25.5051 | 12.0903 | 0
12110000000000 | 7.41651 | 79258100 | 11174.2 | 13.4215 | 25.5134 | 12.0919 | 0
12120000000000 | 7.41798 | 79310600 | 11200.1 | 13.4283 | 25.5217 | 12.0934 | 0
12130000000000 | 7.41944 | 79363100 | 11226 | 13.435 | 25.53 | 12.095 | 0
12140000000000 | 7.4209 | 79415600 | 11251.9 | 13.4418 | 25.5384 | 12.0966 | 0
12150000000000 | 7.42236 | 79467700 | 11277.8 | 13.4486 | 25.5467 | 12.0981 | 0
12160000000000 | 7.42382 | 79519800 | 11303.7 | 13.4553 | 25.555 | 12.0997 | 0
12170000000000 | 7.42528 | 79571900 | 11329.6 | 13.4621 | 25.5633 | 12.1012 | 0
12180000000000 | 7.42674 | 79624000 | 11355.6 | 13.4688 | 25.5716 | 12.1028 | 0
12190000000000 | 7.4282 | 79675700 | 11381.5 | 13.4756 | 25.5799 | 12.1043 | 0
12200000000000 | 7.42965 | 79727500 | 11407.4 | 13.4823 | 25.5882 | 12.1059 | 0
12210000000000 | 7.43111 | 79779200 | 11433.4 | 13.4891 | 25.5965 | 12.1074 | 0
12220000000000 | 7.43257 | 79830700 | 11459.3 | 13.4958 | 25.6048 | 12.109 | 0
12230000000000 | 7.43402 | 79882100 | 11485.2 | 13.5026 | 25.6131 | 12.1105 | 0
12240000000000 | 7.43547 | 79933400 | 11511.2 | 13.5093 | 25.6214 | 12.1121 | 0
12250000000000 | 7.43693 | 79984700 | 11537.1 | 13.516 | 25.6297 | 12.1136 | 0
12260000000000 | 7.43838 | 80035900 | 11563.1 | 13.5228 | 25.6379 | 12.1152 | 0
12270000000000 | 7.43983 | 80086800 | 11589.1 | 13.5295 | 25.6462 | 12.1167 | 0
12280000000000 | 7.44128 | 80137800 | 11615 | 13.5362 | 25.6545 | 12.1183 | 0
12290000000000 | 7.44273 | 80188700 | 11641 | 13.5429 | 25.6628 | 12.1198 | 0
12300000000000 | 7.44418 | 80239400 | 11667 | 13.5497 | 25.671 | 12.1214 | 0
12310000000000 | 7.44563 | 80290100 | 11693 | 13.5564 | 25.6793 | 12.1229 | 0
12320000000000 | 7.44707 | 80340800 | 11719 | 13.5631 | 25.6876 | 12.1245 | 0
12330000000000 | 7.44852 | 80391500 | 11745.1 | 13.5698 | 25.6958 | 12.126 | 0
12340000000000 | 7.44996 | 80441900 | 11771.1 | 13.5765 | 25.7041 | 12.1276 | 0
12350000000000 | 7.45139 | 80492100 | 11797.1 | 13.5832 | 25.7123 | 12.1291 | 0
12360000000000 | 7.45283 | 80542100 | 11823 | 13.5899 | 25.7206 | 12.1307 | 0
12370000000000 | 7.45426 | 80592200 | 11848.9 | 13.5966 | 25.7289 | 12.1323 | 0
12380000000000 | 7.45569 | 80642000 | 11874.8 | 13.6033 | 25.7371 | 12.1338 | 0
12390000000000 | 7.45712 | 80691900 | 11900.8 | 13.61 | 25.7454 | 12.1354 | 0
12400000000000 | 7.45854 | 80741800 | 11926.8 | 13.6167 | 25.7536 | 12.137 | 0
12410000000000 | 7.45997 | 80791600 | 11952.8 | 13.6234 | 25.7619 | 12.1385 | 0
12420000000000 | 7.46139 | 80841100 | 11978.9 | 13.63 | 25.7701 | 12.1401 | 0
12430000000000 | 7.46282 | 80890600 | 12004.9 | 13.6367 | 25.7784 | 12.1417 | 0
12440000000000 | 7.46424 | 80940100 | 12030.9 | 13.6434 | 25.7866 | 12.1432 | 0
12450000000000 | 7.46567 | 80989500 | 12056.9 | 13.6501 | 25.7948 | 12.1448 | 0
12460000000000 | 7.46709 | 81038700 | 12082.9 | 13.6567 | 25.8031 | 12.1463 | 0
12470000000000 | 7.46851 | 81087900 | 12109 | 13.6634 | 25.8113 | 12.1479 | 0
12480000000000 | 7.46993 | 81137000 | 12135 | 13.6701 | 25.8195 | 12.1495 | 0
12490000000000 | 7.47135 | 81186000 | 12161 | 13.6767 | 25.8278 | 12.151 | 0
12500000000000 | 7.47277 | 81234800 | 12187.1 | 13.6834 | 25.836 | 12.1526 | 0
12510000000000 | 7.47419 | 81283600 | 12213.1 | 13.69 | 25.8442 | 12.1541 | 0
12520000000000 | 7.47561 | 81332400 | 12239.2 | 13.6967 | 25.8524 | 12.1557 | 0
12530000000000 | 7.47702 | 81381000 | 12265.3 | 13.7034 | 25.8606 | 12.1572 | 0
12540000000000 | 7.47844 | 81429600 | 12291.3 | 13.71 | 25.8688 | 12.1588 | 0
12550000000000 | 7.47985 | 81478000 | 12317.4 | 13.7167 | 25.877 | 12.1604 | 0
12560000000000 | 7.48127 | 81526500 | 12343.5 | 13.7233 | 25.8852 | 12.1619 | 0
12570000000000 | 7.48268 | 81574700 | 12369.5 | 13.7299 | 25.8934 | 12.1635 | 0
12580000000000 | 7.4841 | 81622800 | 12395.6 | 13.7366 | 25.9016 | 12.165 | 0
12590000000000 | 7.48551 | 81670900 | 12421.7 | 13.7432 | 25.9098 | 12.1666 | 0
12600000000000 | 7.48692 | 81719000 | 12447.8 | 13.7499 | 25.918 | 12.1681 | 0
12610000000000 | 7.48833 | 81766900 | 12473.9 | 13.7565 | 25.9262 | 12.1697 | 0
12620000000000 | 7.48974 | 81814700 | 12500 | 13.7631 | 25.9343 | 12.1712 | 0
12630000000000 | 7.49115 | 81862500 | 12526.1 | 13.7698 | 25.9425 | 12.1727 | 0
12640000000000 | 7.49256 | 81910200 | 12552.2 | 13.7764 | 25.9507 | 12.1743 | 0
12650000000000 | 7.49397 | 81957700 | 12578.4 | 13.783 | 25.9588 | 12.1758 | 0
12660000000000 | 7.49538 | 82005300 | 12604.5 | 13.7896 | 25.967 | 12.1774 | 0
12670000000000 | 7.49678 | 82052700 | 12630.6 | 13.7963 | 25.9752 | 12.1789 | 0
12680000000000 | 7.49819 | 82100200 | 12656.8 | 13.8029 | 25.9833 | 12.1805 | 0
12690000000000 | 7.49959 | 82147400 | 12683 | 13.8095 | 25.9915 | 12.182 | 0
12700000000000 | 7.50099 | 82194600 | 12709.1 | 13.8161 | 25.9996 | 12.1836 | 0
12710000000000 | 7.50239 | 82241600 | 12735.2 | 13.8227 | 26.0078 | 12.1851 | 0
12720000000000 | 7.50379 | 82288600 | 12761.3 | 13.8293 | 26.016 | 12.1867 | 0
12730000000000 | 7.50519 | 82335400 | 12787.5 | 13.8359 | 26.0241 | 12.1882 | 0
12740000000000 | 7.50658 | 82382400 | 12813.6 | 13.8425 | 26.0323 | 12.1898 | 0
12750000000000 | 7.50797 | 82429200 | 12839.8 | 13.8491 | 26.0404 | 12.1913 | 0
12760000000000 | 7.50937 | 82476000 | 12866.1 | 13.8557 | 26.0485 | 12.1929 | 0
12770000000000 | 7.51075 | 82522600 | 12892.2 | 13.8623 | 26.0567 | 12.1944 | 0
12780000000000 | 7.51214 | 82569000 | 12918.3 | 13.8689 | 26.0648 | 12.196 | 0
12790000000000 | 7.51353 | 82615400 | 12944.4 | 13.8754 | 26.073 | 12.1975 | 0
12800000000000 | 7.51491 | 82661700 | 12970.6 | 13.882 | 26.0811 | 12.1991 | 0
12810000000000 | 7.51629 | 82708000 | 12996.8 | 13.8886 | 26.0893 | 12.2007 | 0
12820000000000 | 7.51767 | 82754200 | 13022.9 | 13.8952 | 26.0974 | 12.2022 | 0
12830000000000 | 7.51906 | 82800400 | 13049.1 | 13.9017 | 26.1055 | 12.2038 | 0
12840000000000 | 7.52044 | 82846400 | 13075.3 | 13.9083 | 26.1136 | 12.2053 | 0
12850000000000 | 7.52182 | 82892300 | 13101.5 | 13.9149 | 26.1218 | 12.2069 | 0
12860000000000 | 7.5232 | 82938200 | 13127.7 | 13.9214 | 26.1299 | 12.2084 | 0
12870000000000 | 7.52457 | 82984100 | 13153.9 | 13.928 | 26.138 | 12.21 | 0
12880000000000 | 7.52595 | 83029700 | 13180.1 | 13.9346 | 26.1461 | 12.2116 | 0
12890000000000 | 7.52733 | 83075400 | 13206.3 | 13.9411 | 26.1542 | 12.2131 | 0
12900000000000 | 7.5287 | 83121000 | 13232.6 | 13.9477 | 26.1623 | 12.2147 | 0
12910000000000 | 7.53008 | 83166500 | 13258.8 | 13.9542 | 26.1704 | 12.2162 | 0
12920000000000 | 7.53145 | 83211900 | 13285 | 13.9608 | 26.1785 | 12.2178 | 0
12930000000000 | 7.53283 | 83257300 | 13311.3 | 13.9673 | 26.1866 | 12.2193 | 0
12940000000000 | 7.5342 | 83302500 | 13337.5 | 13.9739 | 26.1947 | 12.2209 | 0
12950000000000 | 7.53558 | 83347700 | 13363.7 | 13.9804 | 26.2028 | 12.2224 | 0
12960000000000 | 7.53695 | 83392800 | 13390 | 13.9869 | 26.2109 | 12.224 | 0
12970000000000 | 7.53832 | 83437900 | 13416.2 | 13.9935 | 26.219 | 12.2255 | 0
12980000000000 | 7.53969 | 83482900 | 13442.5 | 14 | 26.2271 | 12.227 | 0
12990000000000 | 7.54106 | 83527700 | 13468.8 | 14.0066 | 26.2351 | 12.2286 | 0
13000000000000 | 7.54243 | 83572500 | 13495 | 14.0131 | 26.2432 | 12.2301 | 0
13010000000000 | 7.5438 | 83617200 | 13521.3 | 14.0196 | 26.2513 | 12.2317 | 0
13020000000000 | 7.54517 | 83661900 | 13547.6 | 14.0261 | 26.2594 | 12.2332 | 0
13030000000000 | 7.54654 | 83706500 | 13573.9 | 14.0327 | 26.2674 | 12.2347 | 0
13040000000000 | 7.5479 | 83751000 | 13600.2 | 14.0392 | 26.2755 | 12.2363 | 0
13050000000000 | 7.54927 | 83795400 | 13626.5 | 14.0457 | 26.2835 | 12.2378 | 0
13060000000000 | 7.55063 | 83839900 | 13652.8 | 14.0522 | 26.2916 | 12.2394 | 0
13070000000000 | 7.552 | 83884100 | 13679.1 | 14.0587 | 26.2996 | 12.2409 | 0
13080000000000 | 7.55336 | 83928300 | 13705.4 | 14.0653 | 26.3077 | 12.2424 | 0
13090000000000 | 7.55473 | 83972400 | 13731.7 | 14.0718 | 26.3157 | 12.244 | 0
13100000000000 | 7.55609 | 84016600 | 13758 | 14.0783 | 26.3238 | 12.2455 | 0
13110000000000 | 7.55745 | 84060700 | 13784.4 | 14.0848 | 26.3318 | 12.247 | 0
13120000000000 | 7.55881 | 84104800 | 13810.8 | 14.0913 | 26.3399 | 12.2486 | 0
13130000000000 | 7.56016 | 84148700 | 13837.2 | 14.0978 | 26.3479 | 12.2501 | 0
13140000000000 | 7.56152 | 84192400 | 13863.4 | 14.1043 | 26.3559 | 12.2517 | 0
13150000000000 | 7.56287 | 84236000 | 13889.7 | 14.1108 | 26.364 | 12.2532 | 0
13160000000000 | 7.56422 | 84279500 | 13916 | 14.1173 | 26.372 | 12.2548 | 0
13170000000000 | 7.56556 | 84323100 | 13942.3 | 14.1237 | 26.38 | 12.2563 | 0
13180000000000 | 7.56691 | 84366600 | 13968.6 | 14.1302 | 26.3881 | 12.2579 | 0
13190000000000 | 7.56825 | 84410100 | 13995 | 14.1367 | 26.3961 | 12.2594 | 0
13200000000000 | 7.5696 | 84453500 | 14021.4 | 14.1432 | 26.4041 | 12.261 | 0
13210000000000 | 7.57094 | 84496800 | 14047.7 | 14.1496 | 26.4122 | 12.2625 | 0
13220000000000 | 7.57228 | 84540000 | 14074.1 | 14.1561 | 26.4202 | 12.2641 | 0
13230000000000 | 7.57362 | 84583200 | 14100.4 | 14.1626 | 26.4282 | 12.2656 | 0
13240000000000 | 7.57496 | 84626200 | 14126.8 | 14.1691 | 26.4362 | 12.2672 | 0
13250000000000 | 7.5763 | 84669300 | 14153.1 | 14.1755 | 26.4442 | 12.2687 | 0
13260000000000 | 7.57764 | 84712300 | 14179.5 | 14.182 | 26.4522 | 12.2703 | 0
13270000000000 | 7.57898 | 84755200 | 14205.9 | 14.1884 | 26.4603 | 12.2718 | 0
13280000000000 | 7.58032 | 84798000 | 14232.3 | 14.1949 | 26.4683 | 12.2734 | 0
13290000000000 | 7.58165 | 84840800 | 14258.7 | 14.2014 | 26.4763 | 12.2749 | 0
13300000000000 | 7.58299 | 84883400 | 14285.1 | 14.2078 | 26.4843 | 12.2764 | 0
13310000000000 | 7.58433 | 84926000 | 14311.5 | 14.2143 | 26.4922 | 12.278 | 0
13320000000000 | 7.58566 | 84968600 | 14337.9 | 14.2207 | 26.5002 | 12.2795 | 0
13330000000000 | 7.58699 | 85011100 | 14364.3 | 14.2272 | 26.5082 | 12.2811 | 0
13340000000000 | 7.58833 | 85053500 | 14390.7 | 14.2336 | 26.5162 | 12.2826 | 0
13350000000000 | 7.58966 | 85095900 | 14417.1 | 14.24 | 26.5242 | 12.2842 | 0
13360000000000 | 7.59099 | 85138200 | 14443.6 | 14.2465 | 26.5322 | 12.2857 | 0
13370000000000 | 7.59233 | 85180400 | 14470 | 14.2529 | 26.5401 | 12.2872 | 0
13380000000000 | 7.59366 | 85222500 | 14496.4 | 14.2594 | 26.5481 | 12.2888 | 0
13390000000000 | 7.59499 | 85264600 | 14522.9 | 14.2658 | 26.5561 | 12.2903 | 0
13400000000000 | 7.59632 | 85306600 | 14549.3 | 14.2722 | 26.5641 | 12.2918 | 0
13410000000000 | 7.59765 | 85348600 | 14575.8 | 14.2787 | 26.572 | 12.2934 | 0
13420000000000 | 7.59898 | 85390500 | 14602.2 | 14.2851 | 26.58 | 12.2949 | 0
13430000000000 | 7.60031 | 85432300 | 14628.7 | 14.2915 | 26.5879 | 12.2964 | 0
13440000000000 | 7.60163 | 85474000 | 14655.2 | 14.2979 | 26.5959 | 12.298 | 0
13450000000000 | 7.60296 | 85515700 | 14681.6 | 14.3044 | 26.6038 | 12.2995 | 0
13460000000000 | 7.60429 | 85557300 | 14708.1 | 14.3108 | 26.6118 | 12.301 | 0
13470000000000 | 7.60561 | 85598900 | 14734.6 | 14.3172 | 26.6197 | 12.3025 | 0
13480000000000 | 7.60694 | 85640400 | 14761.1 | 14.3236 | 26.6277 | 12.3041 | 0
13490000000000 | 7.60826 | 85681900 | 14787.6 | 14.33 | 26.6356 | 12.3056 | 0
13500000000000 | 7.60959 | 85723200 | 14814.1 | 14.3364 | 26.6435 | 12.3071 | 0
13510000000000 | 7.61091 | 85764500 | 14840.6 | 14.3428 | 26.6515 | 12.3086 | 0
13520000000000 | 7.61223 | 85805800 | 14867.1 | 14.3492 | 26.6594 | 12.3102 | 0
13530000000000 | 7.61355 | 85846900 | 14893.6 | 14.3556 | 26.6673 | 12.3117 | 0
13540000000000 | 7.61487 | 85888000 | 14920.1 | 14.362 | 26.6753 | 12.3132 | 0
13550000000000 | 7.61619 | 85929200 | 14946.6 | 14.3684 | 26.6832 | 12.3147 | 0
13560000000000 | 7.61751 | 85970200 | 14973.2 | 14.3748 | 26.6911 | 12.3163 | 0
13570000000000 | 7.61882 | 86011300 | 14999.8 | 14.3812 | 26.699 | 12.3178 | 0
13580000000000 | 7.62014 | 86052200 | 15026.4 | 14.3876 | 26.7069 | 12.3193 | 0
13590000000000 | 7.62144 | 86093000 | 15052.9 | 14.394 | 26.7149 | 12.3209 | 0
13600000000000 | 7.62275 | 86133600 | 15079.3 | 14.4004 | 26.7228 | 12.3224 | 0
13610000000000 | 7.62406 | 86174200 | 15105.8 | 14.4068 | 26.7307 | 12.3239 | 0
13620000000000 | 7.62536 | 86214700 | 15132.2 | 14.4131 | 26.7386 | 12.3255 | 0
13630000000000 | 7.62667 | 86255300 | 15158.8 | 14.4195 | 26.7465 | 12.327 | 0
13640000000000 | 7.62797 | 86295900 | 15185.3 | 14.4259 | 26.7544 | 12.3286 | 0
13650000000000 | 7.62927 | 86336300 | 15211.9 | 14.4322 | 26.7623 | 12.3301 | 0
13660000000000 | 7.63057 | 86376700 | 15238.4 | 14.4386 | 26.7702 | 12.3316 | 0
13670000000000 | 7.63187 | 86417100 | 15265 | 14.445 | 26.7781 | 12.3332 | 0
13680000000000 | 7.63317 | 86457300 | 15291.5 | 14.4513 | 26.786 | 12.3347 | 0
13690000000000 | 7.63447 | 86497500 | 15318.1 | 14.4577 | 26.7939 | 12.3362 | 0
13700000000000 | 7.63577 | 86537700 | 15344.7 | 14.4641 | 26.8018 | 12.3378 | 0
13710000000000 | 7.63707 | 86577800 | 15371.3 | 14.4704 | 26.8097 | 12.3393 | 0
13720000000000 | 7.63837 | 86617900 | 15397.8 | 14.4768 | 26.8176 | 12.3408 | 0
13730000000000 | 7.63967 | 86657800 | 15424.4 | 14.4831 | 26.8255 | 12.3424 | 0
13740000000000 | 7.64096 | 86697700 | 15451 | 14.4895 | 26.8334 | 12.3439 | 0
13750000000000 | 7.64226 | 86737600 | 15477.6 | 14.4958 | 26.8412 | 12.3454 | 0
13760000000000 | 7.64356 | 86777400 | 15504.2 | 14.5022 | 26.8491 | 12.347 | 0
13770000000000 | 7.64485 | 86817100 | 15530.8 | 14.5085 | 26.857 | 12.3485 | 0
13780000000000 | 7.64615 | 86856800 | 15557.4 | 14.5148 | 26.8648 | 12.35 | 0
13790000000000 | 7.64744 | 86896400 | 15584 | 14.5212 | 26.8727 | 12.3515 | 0
13800000000000 | 7.64873 | 86936000 | 15610.6 | 14.5275 | 26.8806 | 12.3531 | 0
13810000000000 | 7.65003 | 86975500 | 15637.3 | 14.5339 | 26.8884 | 12.3546 | 0
13820000000000 | 7.65132 | 87014900 | 15663.9 | 14.5402 | 26.8963 | 12.3561 | 0
13830000000000 | 7.65261 | 87054300 | 15690.5 | 14.5465 | 26.9041 | 12.3576 | 0
13840000000000 | 7.6539 | 87093600 | 15717.2 | 14.5528 | 26.912 | 12.3591 | 0
13850000000000 | 7.65519 | 87132900 | 15743.8 | 14.5592 | 26.9198 | 12.3607 | 0
13860000000000 | 7.65649 | 87172100 | 15770.4 | 14.5655 | 26.9277 | 12.3622 | 0
13870000000000 | 7.65777 | 87211300 | 15797.1 | 14.5718 | 26.9355 | 12.3637 | 0
13880000000000 | 7.65906 | 87250300 | 15823.8 | 14.5781 | 26.9433 | 12.3652 | 0
13890000000000 | 7.66035 | 87289400 | 15850.4 | 14.5845 | 26.9512 | 12.3667 | 0
13900000000000 | 7.66164 | 87328300 | 15877.1 | 14.5908 | 26.959 | 12.3682 | 0
13910000000000 | 7.66293 | 87367300 | 15903.8 | 14.5971 | 26.9668 | 12.3697 | 0
13920000000000 | 7.66422 | 87406100 | 15930.4 | 14.6034 | 26.9747 | 12.3712 | 0
13930000000000 | 7.6655 | 87445000 | 15957.1 | 14.6097 | 26.9825 | 12.3728 | 0
13940000000000 | 7.66679 | 87483800 | 15983.8 | 14.616 | 26.9903 | 12.3743 | 0
13950000000000 | 7.66807 | 87522500 | 16010.6 | 14.6223 | 26.9981 | 12.3758 | 0
13960000000000 | 7.66935 | 87561200 | 16037.3 | 14.6286 | 27.0059 | 12.3773 | 0
13970000000000 | 7.67064 | 87599800 | 16064 | 14.6349 | 27.0137 | 12.3788 | 0
13980000000000 | 7.67192 | 87638300 | 16090.7 | 14.6412 | 27.0216 | 12.3803 | 0
13990000000000 | 7.6732 | 87676700 | 16117.3 | 14.6475 | 27.0294 | 12.3818 | 0
14000000000000 | 7.67447 | 87715100 | 16144 | 14.6538 | 27.0372 | 12.3833 | 0
14010000000000 | 7.67575 | 87753500 | 16170.7 | 14.6601 | 27.045 | 12.3849 | 0
14020000000000 | 7.67703 | 87792000 | 16197.5 | 14.6664 | 27.0528 | 12.3864 | 0
14030000000000 | 7.6783 | 87830300 | 16224.3 | 14.6727 | 27.0606 | 12.3879 | 0
14040000000000 | 7.67957 | 87868500 | 16251 | 14.679 | 27.0684 | 12.3894 | 0
14050000000000 | 7.68085 | 87906700 | 16277.8 | 14.6853 | 27.0762 | 12.3909 | 0
14060000000000 | 7.68211 | 87944800 | 16304.5 | 14.6915 | 27.084 | 12.3924 | 0
14070000000000 | 7.68338 | 87982800 | 16331.1 | 14.6978 | 27.0918 | 12.394 | 0
14080000000000 | 7.68465 | 88020700 | 16357.8 | 14.7041 | 27.0996 | 12.3955 | 0
14090000000000 | 7.68591 | 88058600 | 16384.6 | 14.7103 | 27.1074 | 12.397 | 0
14100000000000 | 7.68718 | 88096600 | 16411.3 | 14.7166 | 27.1151 | 12.3985 | 0
14110000000000 | 7.68844 | 88134400 | 16438.1 | 14.7229 | 27.1229 | 12.4001 | 0
14120000000000 | 7.6897 | 88172200 | 16464.8 | 14.7291 | 27.1307 | 12.4016 | 0
14130000000000 | 7.69096 | 88210000 | 16491.6 | 14.7354 | 27.1385 | 12.4031 | 0
14140000000000 | 7.69223 | 88247700 | 16518.4 | 14.7417 | 27.1463 | 12.4046 | 0
14150000000000 | 7.69349 | 88285300 | 16545.1 | 14.7479 | 27.154 | 12.4061 | 0
14160000000000 | 7.69475 | 88322900 | 16571.9 | 14.7542 | 27.1618 | 12.4077 | 0
14170000000000 | 7.69601 | 88360500 | 16598.7 | 14.7604 | 27.1696 | 12.4092 | 0
14180000000000 | 7.69727 | 88398000 | 16625.5 | 14.7667 | 27.1774 | 12.4107 | 0
14190000000000 | 7.69853 | 88435400 | 16652.3 | 14.7729 | 27.1851 | 12.4122 | 0
14200000000000 | 7.69979 | 88472800 | 16679.1 | 14.7792 | 27.1929 | 12.4137 | 0
14210000000000 | 7.70104 | 88510100 | 16705.9 | 14.7854 | 27.2006 | 12.4152 | 0
14220000000000 | 7.7023 | 88547400 | 16732.7 | 14.7916 | 27.2084 | 12.4167 | 0
14230000000000 | 7.70356 | 88584600 | 16759.5 | 14.7979 | 27.2161 | 12.4183 | 0
14240000000000 | 7.70482 | 88621800 | 16786.3 | 14.8041 | 27.2239 | 12.4198 | 0
14250000000000 | 7.70607 | 88658900 | 16813.2 | 14.8104 | 27.2316 | 12.4213 | 0
14260000000000 | 7.70733 | 88696000 | 16840 | 14.8166 | 27.2394 | 12.4228 | 0
14270000000000 | 7.70858 | 88733000 | 16866.8 | 14.8228 | 27.2471 | 12.4243 | 0
14280000000000 | 7.70984 | 88770000 | 16893.7 | 14.8291 | 27.2548 | 12.4258 | 0
14290000000000 | 7.71109 | 88806900 | 16920.5 | 14.8353 | 27.2626 | 12.4273 | 0
14300000000000 | 7.71234 | 88843800 | 16947.4 | 14.8415 | 27.2703 | 12.4288 | 0
14310000000000 | 7.7136 | 88880600 | 16974.2 | 14.8477 | 27.278 | 12.4303 | 0
14320000000000 | 7.71485 | 88917400 | 17001.1 | 14.854 | 27.2858 | 12.4318 | 0
14330000000000 | 7.7161 | 88954100 | 17027.9 | 14.8602 | 27.2935 | 12.4333 | 0
14340000000000 | 7.71735 | 88990800 | 17054.8 | 14.8664 | 27.3012 | 12.4348 | 0
14350000000000 | 7.7186 | 89027400 | 17081.7 | 14.8726 | 27.3089 | 12.4363 | 0
14360000000000 | 7.71985 | 89064000 | 17108.6 | 14.8788 | 27.3166 | 12.4378 | 0
14370000000000 | 7.7211 | 89100500 | 17135.5 | 14.885 | 27.3243 | 12.4393 | 0
14380000000000 | 7.72235 | 89136900 | 17162.4 | 14.8913 | 27.3321 | 12.4408 | 0
14390000000000 | 7.7236 | 89173400 | 17189.3 | 14.8975 | 27.3398 | 12.4423 | 0
14400000000000 | 7.72485 | 89209700 | 17216.2 | 14.9037 | 27.3475 | 12.4438 | 0
14410000000000 | 7.7261 | 89246100 | 17243.1 | 14.9099 | 27.3552 | 12.4453 | 0
14420000000000 | 7.72734 | 89282400 | 17270.1 | 14.9161 | 27.3629 | 12.4468 | 0
14430000000000 | 7.72859 | 89318800 | 17297 | 14.9223 | 27.3706 | 12.4483 | 0
14440000000000 | 7.72983 | 89355000 | 17324 | 14.9285 | 27.3782 | 12.4498 | 0
14450000000000 | 7.73107 | 89391000 | 17350.9 | 14.9347 | 27.3859 | 12.4513 | 0
14460000000000 | 7.73231 | 89427100 | 17377.8 | 14.9409 | 27.3936 | 12.4528 | 0
14470000000000 | 7.73355 | 89463100 | 17404.6 | 14.9471 | 27.4013 | 12.4543 | 0
14480000000000 | 7.73479 | 89499000 | 17431.6 | 14.9532 | 27.409 | 12.4558 | 0
14490000000000 | 7.73603 | 89535000 | 17458.5 | 14.9594 | 27.4167 | 12.4573 | 0
14500000000000 | 7.73726 | 89571000 | 17485.5 | 14.9656 | 27.4244 | 12.4588 | 0
14510000000000 | 7.7385 | 89606900 | 17512.5 | 14.9718 | 27.4321 | 12.4603 | 0
14520000000000 | 7.73973 | 89642700 | 17539.5 | 14.978 | 27.4397 | 12.4618 | 0
14530000000000 | 7.74096 | 89678500 | 17566.4 | 14.9841 | 27.4474 | 12.4633 | 0
14540000000000 | 7.74219 | 89714200 | 17593.4 | 14.9903 | 27.4551 | 12.4648 | 0
14550000000000 | 7.74342 | 89749800 | 17620.3 | 14.9965 | 27.4628 | 12.4663 | 0
14560000000000 | 7.74465 | 89785400 | 17647.2 | 15.0027 | 27.4704 | 12.4678 | 0
14570000000000 | 7.74587 | 89820900 | 17674.2 | 15.0088 | 27.4781 | 12.4693 | 0
14580000000000 | 7.7471 | 89856500 | 17701.2 | 15.015 | 27.4858 | 12.4708 | 0
14590000000000 | 7.74832 | 89892000 | 17728.1 | 15.0211 | 27.4935 | 12.4723 | 0
14600000000000 | 7.74955 | 89927400 | 17755.1 | 15.0273 | 27.5011 | 12.4738 | 0
14610000000000 | 7.75077 | 89962800 | 17782.1 | 15.0335 | 27.5088 | 12.4753 | 0
14620000000000 | 7.752 | 89998200 | 17809.1 | 15.0396 | 27.5164 | 12.4768 | 0
14630000000000 | 7.75322 | 90033500 | 17836.1 | 15.0458 | 27.5241 | 12.4783 | 0
14640000000000 | 7.75444 | 90068700 | 17863.1 | 15.0519 | 27.5317 | 12.4798 | 0
14650000000000 | 7.75566 | 90103900 | 17890.2 | 15.0581 | 27.5394 | 12.4813 | 0
14660000000000 | 7.75689 | 90139100 | 17917.2 | 15.0642 | 27.547 | 12.4828 | 0
14670000000000 | 7.75811 | 90174200 | 17944.2 | 15.0704 | 27.5547 | 12.4843 | 0
14680000000000 | 7.75933 | 90209300 | 17971.3 | 15.0765 | 27.5623 | 12.4858 | 0
14690000000000 | 7.76055 | 90244400 | 17998.3 | 15.0826 | 27.57 | 12.4873 | 0
14700000000000 | 7.76177 | 90279300 | 18025.4 | 15.0888 | 27.5776 | 12.4888 | 0
14710000000000 | 7.76299 | 90314300 | 18052.4 | 15.0949 | 27.5852 | 12.4903 | 0
14720000000000 | 7.76421 | 90349200 | 18079.5 | 15.1011 | 27.5929 | 12.4918 | 0
14730000000000 | 7.76542 | 90384000 | 18106.5 | 15.1072 | 27.6005 | 12.4933 | 0
14740000000000 | 7.76664 | 90418800 | 18133.6 | 15.1133 | 27.6081 | 12.4948 | 0
14750000000000 | 7.76786 | 90453600 | 18160.7 | 15.1195 | 27.6157 | 12.4963 | 0
14760000000000 | 7.76908 | 90488300 | 18187.7 | 15.1256 | 27.6234 | 12.4978 | 0
14770000000000 | 7.77029 | 90523000 | 18214.8 | 15.1317 | 27.631 | 12.4993 | 0
14780000000000 | 7.77151 | 90557600 | 18241.9 | 15.1378 | 27.6386 | 12.5007 | 0
14790000000000 | 7.77272 | 90592200 | 18269 | 15.144 | 27.6462 | 12.5022 | 0
14800000000000 | 7.77394 | 90626700 | 18296.1 | 15.1501 | 27.6538 | 12.5037 | 0
14810000000000 | 7.77515 | 90661200 | 18323.2 | 15.1562 | 27.6614 | 12.5052 | 0
14820000000000 | 7.77637 | 90695600 | 18350.3 | 15.1623 | 27.669 | 12.5067 | 0
14830000000000 | 7.77758 | 90730100 | 18377.5 | 15.1684 | 27.6766 | 12.5082 | 0
14840000000000 | 7.77879 | 90764500 | 18404.6 | 15.1746 | 27.6842 | 12.5097 | 0
14850000000000 | 7.78 | 90798700 | 18431.7 | 15.1807 | 27.6918 | 12.5111 | 0
14860000000000 | 7.78121 | 90833000 | 18458.8 | 15.1868 | 27.6994 | 12.5126 | 0
14870000000000 | 7.78243 | 90867300 | 18486 | 15.1929 | 27.707 | 12.5141 | 0
14880000000000 | 7.78364 | 90901400 | 18513.1 | 15.199 | 27.7146 | 12.5156 | 0
14890000000000 | 7.78485 | 90935600 | 18540.3 | 15.2051 | 27.7222 | 12.5171 | 0
14900000000000 | 7.78606 | 90969700 | 18567.5 | 15.2112 | 27.7297 | 12.5185 | 0
14910000000000 | 7.78726 | 91003900 | 18594.7 | 15.2173 | 27.7373 | 12.52 | 0
14920000000000 | 7.78847 | 91037900 | 18621.9 | 15.2234 | 27.7449 | 12.5215 | 0
14930000000000 | 7.78968 | 91071900 | 18649.1 | 15.2295 | 27.7525 | 12.523 | 0
14940000000000 | 7.79088 | 91105900 | 18676.3 | 15.2356 | 27.76 | 12.5245 | 0
14950000000000 | 7.79208 | 91139700 | 18703.4 | 15.2417 | 27.7676 | 12.5259 | 0
14960000000000 | 7.79328 | 91173500 | 18730.5 | 15.2478 | 27.7752 | 12.5274 | 0
14970000000000 | 7.79448 | 91207200 | 18757.7 | 15.2538 | 27.7828 | 12.5289 | 0
14980000000000 | 7.79568 | 91241000 | 18784.9 | 15.2599 | 27.7903 | 12.5304 | 0
14990000000000 | 7.79688 | 91274800 | 18812.1 | 15.266 | 27.7979 | 12.5319 | 0
15000000000000 | 7.79808 | 91308600 | 18839.4 | 15.2721 | 27.8055 | 12.5334 | 0

## DiamMelt_Fig1_Solid_Hugoniot
L9061_3p515_HugSolP | L9061_3p515_HugSolRho | L9061_3p515_HugSolS | L9061_3p515_HugSolT | L9061_3p515_HugSolUp | L9061_3p515_HugSolUs | L9061_3p515_HugSolUsup
3.36685e+11 | 3.70687 | 2.3341e+06 | 325 | 0.622366 | 12.0241 | 11.4018
5.18261e+11 | 3.82558 | 3.05828e+06 | 375 | 1.01337 | 12.4822 | 11.4688
6.49698e+11 | 3.90606 | 3.86299e+06 | 425 | 1.28091 | 12.7943 | 11.5134
7.63634e+11 | 3.97267 | 4.72818e+06 | 475 | 1.50381 | 13.0534 | 11.5496
8.66742e+11 | 4.0307 | 5.60887e+06 | 525 | 1.69906 | 13.2799 | 11.5808
9.63427e+11 | 4.08334 | 6.50427e+06 | 575 | 1.87705 | 13.486 | 11.6089
1.0542e+12 | 4.13136 | 7.39264e+06 | 625 | 2.04006 | 13.6743 | 11.6342
1.14107e+12 | 4.17609 | 8.27388e+06 | 675 | 2.19256 | 13.8503 | 11.6578
1.22385e+12 | 4.21771 | 9.1381e+06 | 725 | 2.33493 | 14.0144 | 11.6795
1.30365e+12 | 4.25694 | 9.98535e+06 | 775 | 2.4696 | 14.1695 | 11.6999
1.38036e+12 | 4.29389 | 1.08117e+07 | 825 | 2.59681 | 14.3158 | 11.719
1.4547e+12 | 4.32901 | 1.16171e+07 | 875 | 2.71808 | 14.4552 | 11.7371
1.52659e+12 | 4.36236 | 1.24008e+07 | 925 | 2.83358 | 14.5878 | 11.7542
1.59648e+12 | 4.39423 | 1.31628e+07 | 975 | 2.94425 | 14.7148 | 11.7705
1.66435e+12 | 4.4247 | 1.39035e+07 | 1025 | 3.05027 | 14.8363 | 11.786
1.73053e+12 | 4.45395 | 1.46231e+07 | 1075 | 3.15233 | 14.9533 | 11.8009
1.79498e+12 | 4.48203 | 1.53227e+07 | 1125 | 3.25052 | 15.0656 | 11.8151
1.85801e+12 | 4.5091 | 1.60023e+07 | 1175 | 3.34541 | 15.1743 | 11.8289
1.91959e+12 | 4.53523 | 1.66633e+07 | 1225 | 3.43713 | 15.2791 | 11.842
1.97979e+12 | 4.56045 | 1.73058e+07 | 1275 | 3.52585 | 15.3804 | 11.8546
2.03889e+12 | 4.58489 | 1.79311e+07 | 1325 | 3.61202 | 15.479 | 11.8669
2.09677e+12 | 4.60855 | 1.85395e+07 | 1375 | 3.69561 | 15.5744 | 11.8788
2.15357e+12 | 4.63152 | 1.91322e+07 | 1425 | 3.77688 | 15.6672 | 11.8903
2.20939e+12 | 4.65385 | 1.97091e+07 | 1475 | 3.85601 | 15.7574 | 11.9014
2.2642e+12 | 4.67555 | 2.02718e+07 | 1525 | 3.93306 | 15.8452 | 11.9122
2.31809e+12 | 4.69667 | 2.08202e+07 | 1575 | 4.00816 | 15.9308 | 11.9227
2.37111e+12 | 4.71726 | 2.13554e+07 | 1625 | 4.08146 | 16.0143 | 11.9328
2.42333e+12 | 4.73734 | 2.18774e+07 | 1675 | 4.15308 | 16.0958 | 11.9427
2.47479e+12 | 4.75695 | 2.23874e+07 | 1725 | 4.22313 | 16.1755 | 11.9524
2.52551e+12 | 4.77611 | 2.28854e+07 | 1775 | 4.29166 | 16.2535 | 11.9618
2.57551e+12 | 4.79484 | 2.33724e+07 | 1825 | 4.35874 | 16.3297 | 11.971
2.62483e+12 | 4.81315 | 2.38483e+07 | 1875 | 4.42442 | 16.4044 | 11.98
2.67352e+12 | 4.83109 | 2.4314e+07 | 1925 | 4.48884 | 16.4776 | 11.9887
2.7216e+12 | 4.84867 | 2.47695e+07 | 1975 | 4.55204 | 16.5493 | 11.9973
2.76911e+12 | 4.8659 | 2.52157e+07 | 2025 | 4.61407 | 16.6197 | 12.0057
2.81603e+12 | 4.88279 | 2.56525e+07 | 2075 | 4.67495 | 16.6888 | 12.0139
2.86242e+12 | 4.89937 | 2.60806e+07 | 2125 | 4.73478 | 16.7567 | 12.0219
2.90833e+12 | 4.91566 | 2.65e+07 | 2175 | 4.79363 | 16.8234 | 12.0298
2.95368e+12 | 4.93164 | 2.69115e+07 | 2225 | 4.85143 | 16.889 | 12.0375
2.99859e+12 | 4.94735 | 2.73149e+07 | 2275 | 4.90834 | 16.9535 | 12.0451
3.04302e+12 | 4.9628 | 2.77108e+07 | 2325 | 4.96433 | 17.0168 | 12.0525
3.08704e+12 | 4.978 | 2.80993e+07 | 2375 | 5.0195 | 17.0793 | 12.0598
3.1306e+12 | 4.99295 | 2.84808e+07 | 2425 | 5.0738 | 17.1408 | 12.067
3.17374e+12 | 5.00766 | 2.88554e+07 | 2475 | 5.1273 | 17.2013 | 12.074
3.21654e+12 | 5.02216 | 2.92236e+07 | 2525 | 5.18008 | 17.2611 | 12.081
3.2589e+12 | 5.03644 | 2.95852e+07 | 2575 | 5.23209 | 17.3199 | 12.0878
3.30091e+12 | 5.0505 | 2.99409e+07 | 2625 | 5.28339 | 17.3779 | 12.0945
3.34256e+12 | 5.06437 | 3.02905e+07 | 2675 | 5.33402 | 17.4351 | 12.1011
3.38386e+12 | 5.07804 | 3.06345e+07 | 2725 | 5.38397 | 17.4916 | 12.1076
3.42478e+12 | 5.09152 | 3.09728e+07 | 2775 | 5.43325 | 17.5472 | 12.1139
3.46548e+12 | 5.10484 | 3.13058e+07 | 2825 | 5.48202 | 17.6023 | 12.1203
3.50576e+12 | 5.11796 | 3.16335e+07 | 2875 | 5.53008 | 17.6565 | 12.1265
3.54577e+12 | 5.13092 | 3.19563e+07 | 2925 | 5.5776 | 17.7102 | 12.1326
3.58547e+12 | 5.14372 | 3.2274e+07 | 2975 | 5.62456 | 17.7631 | 12.1386
3.62493e+12 | 5.15636 | 3.25871e+07 | 3025 | 5.67102 | 17.8156 | 12.1445
3.66403e+12 | 5.16884 | 3.28955e+07 | 3075 | 5.71687 | 17.8672 | 12.1504
3.70292e+12 | 5.18118 | 3.31996e+07 | 3125 | 5.76227 | 17.9185 | 12.1562
3.7415e+12 | 5.19337 | 3.34991e+07 | 3175 | 5.80715 | 17.969 | 12.1619
3.7799e+12 | 5.20543 | 3.37945e+07 | 3225 | 5.85161 | 18.0192 | 12.1675
3.81791e+12 | 5.21734 | 3.40858e+07 | 3275 | 5.89548 | 18.0685 | 12.173
3.85579e+12 | 5.22912 | 3.43731e+07 | 3325 | 5.939 | 18.1176 | 12.1786
3.89338e+12 | 5.24078 | 3.46565e+07 | 3375 | 5.98203 | 18.166 | 12.184
3.93076e+12 | 5.25231 | 3.49361e+07 | 3425 | 6.02466 | 18.214 | 12.1893
3.96793e+12 | 5.26373 | 3.52121e+07 | 3475 | 6.06688 | 18.2615 | 12.1947
4.00485e+12 | 5.27502 | 3.54844e+07 | 3525 | 6.10867 | 18.3085 | 12.1999
4.04158e+12 | 5.28619 | 3.57533e+07 | 3575 | 6.15009 | 18.3552 | 12.2051
4.07801e+12 | 5.29725 | 3.60188e+07 | 3625 | 6.19104 | 18.4011 | 12.2101
4.11433e+12 | 5.30821 | 3.6281e+07 | 3675 | 6.2317 | 18.4469 | 12.2152
4.15043e+12 | 5.31906 | 3.654e+07 | 3725 | 6.27197 | 18.4922 | 12.2202
4.18625e+12 | 5.3298 | 3.67957e+07 | 3775 | 6.31182 | 18.5369 | 12.2251
4.22203e+12 | 5.34045 | 3.70485e+07 | 3825 | 6.35145 | 18.5815 | 12.2301
4.25753e+12 | 5.35099 | 3.72983e+07 | 3875 | 6.39066 | 18.6255 | 12.2349
4.29283e+12 | 5.36144 | 3.75451e+07 | 3925 | 6.42953 | 18.6692 | 12.2396
4.32804e+12 | 5.3718 | 3.77891e+07 | 3975 | 6.46814 | 18.7126 | 12.2444
4.36299e+12 | 5.38207 | 3.80302e+07 | 4025 | 6.50636 | 18.7554 | 12.2491
4.39779e+12 | 5.39224 | 3.82687e+07 | 4075 | 6.5443 | 18.798 | 12.2537
4.43246e+12 | 5.40233 | 3.85045e+07 | 4125 | 6.58196 | 18.8403 | 12.2584
4.4669e+12 | 5.41233 | 3.87377e+07 | 4175 | 6.61927 | 18.8821 | 12.2629
4.50123e+12 | 5.42225 | 3.89684e+07 | 4225 | 6.65633 | 18.9237 | 12.2674
4.5354e+12 | 5.43209 | 3.91966e+07 | 4275 | 6.69311 | 18.965 | 12.2719
4.56936e+12 | 5.44184 | 3.94223e+07 | 4325 | 6.72956 | 19.0058 | 12.2763
4.60323e+12 | 5.45152 | 3.96457e+07 | 4375 | 6.76579 | 19.0465 | 12.2807
4.63695e+12 | 5.46112 | 3.98668e+07 | 4425 | 6.80176 | 19.0868 | 12.285
4.67045e+12 | 5.47065 | 4.00855e+07 | 4475 | 6.8374 | 19.1267 | 12.2893
4.70389e+12 | 5.4801 | 4.03021e+07 | 4525 | 6.87286 | 19.1664 | 12.2936
4.73719e+12 | 5.48948 | 4.05165e+07 | 4575 | 6.90806 | 19.2059 | 12.2978
4.77027e+12 | 5.49879 | 4.07287e+07 | 4625 | 6.94296 | 19.2449 | 12.302
4.8033e+12 | 5.50803 | 4.09388e+07 | 4675 | 6.97768 | 19.2838 | 12.3061
4.83621e+12 | 5.51721 | 4.1147e+07 | 4725 | 7.01217 | 19.3225 | 12.3103
4.86892e+12 | 5.52632 | 4.1353e+07 | 4775 | 7.04639 | 19.3607 | 12.3143
4.90154e+12 | 5.53536 | 4.15572e+07 | 4825 | 7.0804 | 19.3988 | 12.3184
4.93405e+12 | 5.54434 | 4.17594e+07 | 4875 | 7.1142 | 19.4366 | 12.3224
4.9664e+12 | 5.55325 | 4.19597e+07 | 4925 | 7.14775 | 19.4742 | 12.3264
4.9986e+12 | 5.5621 | 4.21581e+07 | 4975 | 7.18106 | 19.5114 | 12.3303
5.03074e+12 | 5.57089 | 4.23548e+07 | 5025 | 7.21421 | 19.5485 | 12.3343
5.06278e+12 | 5.57963 | 4.25496e+07 | 5075 | 7.24717 | 19.5854 | 12.3382
5.09464e+12 | 5.5883 | 4.27427e+07 | 5125 | 7.27987 | 19.6219 | 12.342
5.12643e+12 | 5.59692 | 4.29341e+07 | 5175 | 7.31241 | 19.6583 | 12.3458
5.15814e+12 | 5.60549 | 4.31238e+07 | 5225 | 7.34478 | 19.6945 | 12.3497
5.1897e+12 | 5.614 | 4.33119e+07 | 5275 | 7.37692 | 19.7304 | 12.3535
5.22112e+12 | 5.62245 | 4.34983e+07 | 5325 | 7.40884 | 19.766 | 12.3572
5.25245e+12 | 5.63084 | 4.36831e+07 | 5375 | 7.44059 | 19.8015 | 12.3609
5.28375e+12 | 5.63919 | 4.38664e+07 | 5425 | 7.47221 | 19.8368 | 12.3646
5.31489e+12 | 5.64749 | 4.40481e+07 | 5475 | 7.50361 | 19.8719 | 12.3683
5.34592e+12 | 5.65574 | 4.42283e+07 | 5525 | 7.53483 | 19.9067 | 12.3719
5.37687e+12 | 5.66393 | 4.4407e+07 | 5575 | 7.56589 | 19.9414 | 12.3755
5.40774e+12 | 5.67208 | 4.45843e+07 | 5625 | 7.59678 | 19.9759 | 12.3791
5.43847e+12 | 5.68018 | 4.47601e+07 | 5675 | 7.62748 | 20.0101 | 12.3826
5.46908e+12 | 5.68823 | 4.49345e+07 | 5725 | 7.65799 | 20.0441 | 12.3861
5.49971e+12 | 5.69624 | 4.51075e+07 | 5775 | 7.68842 | 20.0781 | 12.3897
5.53022e+12 | 5.7042 | 4.52792e+07 | 5825 | 7.71867 | 20.1119 | 12.3932
5.56057e+12 | 5.71211 | 4.54495e+07 | 5875 | 7.74871 | 20.1453 | 12.3966
5.59079e+12 | 5.71997 | 4.56185e+07 | 5925 | 7.77856 | 20.1785 | 12.4
5.62108e+12 | 5.7278 | 4.57862e+07 | 5975 | 7.80837 | 20.2119 | 12.4035
5.65125e+12 | 5.73559 | 4.59527e+07 | 6025 | 7.83802 | 20.2449 | 12.4069
5.68127e+12 | 5.74333 | 4.61178e+07 | 6075 | 7.86746 | 20.2777 | 12.4103
5.71117e+12 | 5.75102 | 4.62817e+07 | 6125 | 7.89673 | 20.3103 | 12.4136
5.74107e+12 | 5.75868 | 4.64445e+07 | 6175 | 7.92591 | 20.3428 | 12.4169
5.77091e+12 | 5.7663 | 4.6606e+07 | 6225 | 7.95497 | 20.3752 | 12.4203
5.80063e+12 | 5.77388 | 4.67664e+07 | 6275 | 7.98386 | 20.4074 | 12.4236
5.83022e+12 | 5.78141 | 4.69255e+07 | 6325 | 8.01257 | 20.4394 | 12.4268
5.85976e+12 | 5.78891 | 4.70836e+07 | 6375 | 8.04117 | 20.4712 | 12.43
5.8893e+12 | 5.79637 | 4.72405e+07 | 6425 | 8.06969 | 20.503 | 12.4333
5.91873e+12 | 5.8038 | 4.73963e+07 | 6475 | 8.09805 | 20.5346 | 12.4365
5.94803e+12 | 5.81118 | 4.7551e+07 | 6525 | 8.12623 | 20.5659 | 12.4397
5.97722e+12 | 5.81853 | 4.77046e+07 | 6575 | 8.15427 | 20.597 | 12.4428
6.00647e+12 | 5.82585 | 4.78572e+07 | 6625 | 8.18228 | 20.6282 | 12.446
6.03562e+12 | 5.83312 | 4.80088e+07 | 6675 | 8.21013 | 20.6593 | 12.4491
6.06466e+12 | 5.84036 | 4.81593e+07 | 6725 | 8.23783 | 20.6901 | 12.4523
6.0936e+12 | 5.84757 | 4.83088e+07 | 6775 | 8.26539 | 20.7207 | 12.4553
6.12253e+12 | 5.85475 | 4.84573e+07 | 6825 | 8.29288 | 20.7513 | 12.4584
6.15137e+12 | 5.86188 | 4.86048e+07 | 6875 | 8.32022 | 20.7817 | 12.4615
6.18017e+12 | 5.86899 | 4.87514e+07 | 6925 | 8.34747 | 20.812 | 12.4645
6.20888e+12 | 5.87606 | 4.88969e+07 | 6975 | 8.37459 | 20.8421 | 12.4676
6.23749e+12 | 5.8831 | 4.90415e+07 | 7025 | 8.40157 | 20.8721 | 12.4705
6.26601e+12 | 5.89011 | 4.91852e+07 | 7075 | 8.42842 | 20.9019 | 12.4735
6.29461e+12 | 5.89709 | 4.93281e+07 | 7125 | 8.45525 | 20.9318 | 12.4765
6.32309e+12 | 5.90404 | 4.947e+07 | 7175 | 8.48193 | 20.9614 | 12.4795
6.35145e+12 | 5.91095 | 4.9611e+07 | 7225 | 8.50847 | 20.9909 | 12.4824
6.37974e+12 | 5.91784 | 4.9751e+07 | 7275 | 8.53489 | 21.0202 | 12.4853
6.40804e+12 | 5.9247 | 4.98903e+07 | 7325 | 8.56127 | 21.0495 | 12.4882
6.43626e+12 | 5.93151 | 5.00287e+07 | 7375 | 8.5875 | 21.0787 | 12.4912
6.46444e+12 | 5.93831 | 5.01662e+07 | 7425 | 8.61366 | 21.1077 | 12.4941
6.49254e+12 | 5.94508 | 5.03029e+07 | 7475 | 8.63971 | 21.1366 | 12.4969
6.52053e+12 | 5.95182 | 5.04388e+07 | 7525 | 8.66561 | 21.1654 | 12.4998
6.54848e+12 | 5.95853 | 5.05738e+07 | 7575 | 8.69142 | 21.194 | 12.5026
6.57646e+12 | 5.96521 | 5.07081e+07 | 7625 | 8.7172 | 21.2226 | 12.5054
6.60434e+12 | 5.97186 | 5.08416e+07 | 7675 | 8.74284 | 21.2511 | 12.5083
6.63215e+12 | 5.97849 | 5.09743e+07 | 7725 | 8.76838 | 21.2794 | 12.5111
6.6599e+12 | 5.9851 | 5.11062e+07 | 7775 | 8.79383 | 21.3076 | 12.5138
6.68755e+12 | 5.99167 | 5.12373e+07 | 7825 | 8.81914 | 21.3357 | 12.5165
6.71524e+12 | 5.99821 | 5.13677e+07 | 7875 | 8.84443 | 21.3638 | 12.5193
6.74289e+12 | 6.00474 | 5.14974e+07 | 7925 | 8.86963 | 21.3917 | 12.5221
6.77043e+12 | 6.01123 | 5.16263e+07 | 7975 | 8.8947 | 21.4195 | 12.5248
6.79792e+12 | 6.0177 | 5.17545e+07 | 8025 | 8.91968 | 21.4472 | 12.5275
6.82535e+12 | 6.02415 | 5.18819e+07 | 8075 | 8.94458 | 21.4748 | 12.5302
6.85269e+12 | 6.03057 | 5.20087e+07 | 8125 | 8.96934 | 21.5022 | 12.5328
6.88012e+12 | 6.03697 | 5.21348e+07 | 8175 | 8.99412 | 21.5297 | 12.5356
6.90744e+12 | 6.04334 | 5.22602e+07 | 8225 | 9.01878 | 21.5571 | 12.5383
6.93469e+12 | 6.04968 | 5.23849e+07 | 8275 | 9.04332 | 21.5842 | 12.5409
6.96188e+12 | 6.05601 | 5.25089e+07 | 8325 | 9.06779 | 21.6113 | 12.5435
6.989e+12 | 6.06231 | 5.26322e+07 | 8375 | 9.09215 | 21.6383 | 12.5461
7.01612e+12 | 6.06859 | 5.27549e+07 | 8425 | 9.11646 | 21.6652 | 12.5488
7.04324e+12 | 6.07485 | 5.2877e+07 | 8475 | 9.14072 | 21.6921 | 12.5514
7.07026e+12 | 6.08107 | 5.29984e+07 | 8525 | 9.16486 | 21.7189 | 12.554
7.09723e+12 | 6.08728 | 5.31191e+07 | 8575 | 9.18892 | 21.7455 | 12.5566
7.12414e+12 | 6.09347 | 5.32392e+07 | 8625 | 9.2129 | 21.772 | 12.5591
7.15095e+12 | 6.09964 | 5.33587e+07 | 8675 | 9.23675 | 21.7983 | 12.5616
7.17787e+12 | 6.10578 | 5.34776e+07 | 8725 | 9.26063 | 21.8248 | 12.5642
7.20468e+12 | 6.1119 | 5.35959e+07 | 8775 | 9.28439 | 21.8512 | 12.5668
7.23146e+12 | 6.118 | 5.37136e+07 | 8825 | 9.30807 | 21.8774 | 12.5693
7.25818e+12 | 6.12408 | 5.38307e+07 | 8875 | 9.33168 | 21.9035 | 12.5718
7.28481e+12 | 6.13014 | 5.39472e+07 | 8925 | 9.35518 | 21.9295 | 12.5743
7.31143e+12 | 6.13618 | 5.40631e+07 | 8975 | 9.37864 | 21.9554 | 12.5767
7.338e+12 | 6.14219 | 5.41784e+07 | 9025 | 9.402 | 21.9812 | 12.5792
7.36461e+12 | 6.14819 | 5.42933e+07 | 9075 | 9.42534 | 22.0071 | 12.5817
7.39115e+12 | 6.15417 | 5.44075e+07 | 9125 | 9.4486 | 22.0328 | 12.5842
7.4176e+12 | 6.16012 | 5.45211e+07 | 9175 | 9.47176 | 22.0584 | 12.5867
7.44402e+12 | 6.16606 | 5.46342e+07 | 9225 | 9.49486 | 22.0839 | 12.5891
7.47038e+12 | 6.17198 | 5.47468e+07 | 9275 | 9.51786 | 22.1093 | 12.5915
7.49673e+12 | 6.17788 | 5.48588e+07 | 9325 | 9.54082 | 22.1347 | 12.5939
7.52308e+12 | 6.18376 | 5.49703e+07 | 9375 | 9.56373 | 22.16 | 12.5963
7.54938e+12 | 6.18961 | 5.50813e+07 | 9425 | 9.58656 | 22.1853 | 12.5987
7.57564e+12 | 6.19546 | 5.51917e+07 | 9475 | 9.60934 | 22.2105 | 12.6011
7.60182e+12 | 6.20128 | 5.53016e+07 | 9525 | 9.63202 | 22.2355 | 12.6035
7.62796e+12 | 6.20709 | 5.5411e+07 | 9575 | 9.65463 | 22.2605 | 12.6058
7.65408e+12 | 6.21288 | 5.55199e+07 | 9625 | 9.67718 | 22.2854 | 12.6082
7.68018e+12 | 6.21864 | 5.56283e+07 | 9675 | 9.69968 | 22.3102 | 12.6105
7.70629e+12 | 6.22439 | 5.57363e+07 | 9725 | 9.72215 | 22.3351 | 12.6129
7.73231e+12 | 6.23012 | 5.58437e+07 | 9775 | 9.74452 | 22.3598 | 12.6153
7.75832e+12 | 6.23584 | 5.59506e+07 | 9825 | 9.76684 | 22.3844 | 12.6176
7.78424e+12 | 6.24154 | 5.60571e+07 | 9875 | 9.78907 | 22.409 | 12.6199
7.81012e+12 | 6.24722 | 5.6163e+07 | 9925 | 9.81123 | 22.4334 | 12.6221
7.83601e+12 | 6.25289 | 5.62685e+07 | 9975 | 9.83336 | 22.4578 | 12.6244
7.86189e+12 | 6.25853 | 5.63736e+07 | 10025 | 9.85544 | 22.4822 | 12.6268
7.88775e+12 | 6.26416 | 5.64782e+07 | 10075 | 9.87747 | 22.5065 | 12.6291
7.91354e+12 | 6.26977 | 5.65823e+07 | 10125 | 9.89941 | 22.5308 | 12.6313
7.93931e+12 | 6.27537 | 5.66859e+07 | 10175 | 9.92131 | 22.5549 | 12.6336
7.965e+12 | 6.28095 | 5.67891e+07 | 10225 | 9.94312 | 22.5789 | 12.6358
7.99066e+12 | 6.28652 | 5.68919e+07 | 10275 | 9.96487 | 22.6029 | 12.638
8.01629e+12 | 6.29207 | 5.69942e+07 | 10325 | 9.98657 | 22.6268 | 12.6402
8.04197e+12 | 6.2976 | 5.70961e+07 | 10375 | 10.0083 | 22.6508 | 12.6425
8.0676e+12 | 6.30311 | 5.71976e+07 | 10425 | 10.0299 | 22.6747 | 12.6448
8.09317e+12 | 6.30861 | 5.72987e+07 | 10475 | 10.0514 | 22.6984 | 12.647
8.11872e+12 | 6.3141 | 5.73993e+07 | 10525 | 10.0729 | 22.7221 | 12.6492
8.14419e+12 | 6.31957 | 5.74994e+07 | 10575 | 10.0943 | 22.7457 | 12.6514
8.16966e+12 | 6.32503 | 5.75992e+07 | 10625 | 10.1157 | 22.7692 | 12.6535
8.19502e+12 | 6.33047 | 5.76985e+07 | 10675 | 10.137 | 22.7926 | 12.6556
8.22052e+12 | 6.3359 | 5.77975e+07 | 10725 | 10.1583 | 22.8162 | 12.6579
8.24593e+12 | 6.3413 | 5.78961e+07 | 10775 | 10.1796 | 22.8396 | 12.6601
8.27131e+12 | 6.34669 | 5.79943e+07 | 10825 | 10.2007 | 22.863 | 12.6623
8.29664e+12 | 6.35207 | 5.8092e+07 | 10875 | 10.2219 | 22.8863 | 12.6644
8.32193e+12 | 6.35744 | 5.81894e+07 | 10925 | 10.2429 | 22.9095 | 12.6665
8.34718e+12 | 6.3628 | 5.82863e+07 | 10975 | 10.2639 | 22.9326 | 12.6686
8.37237e+12 | 6.36814 | 5.83828e+07 | 11025 | 10.2849 | 22.9556 | 12.6707
8.39762e+12 | 6.37346 | 5.84791e+07 | 11075 | 10.3058 | 22.9786 | 12.6728
8.42285e+12 | 6.37877 | 5.85749e+07 | 11125 | 10.3267 | 23.0017 | 12.675
8.44805e+12 | 6.38406 | 5.86704e+07 | 11175 | 10.3475 | 23.0246 | 12.6771
8.47318e+12 | 6.38934 | 5.87655e+07 | 11225 | 10.3683 | 23.0475 | 12.6792
8.49831e+12 | 6.39461 | 5.88602e+07 | 11275 | 10.389 | 23.0703 | 12.6813
8.52336e+12 | 6.39987 | 5.89545e+07 | 11325 | 10.4096 | 23.093 | 12.6834
8.5484e+12 | 6.40512 | 5.90484e+07 | 11375 | 10.4303 | 23.1157 | 12.6854
8.57335e+12 | 6.41034 | 5.9142e+07 | 11425 | 10.4508 | 23.1382 | 12.6874
8.59845e+12 | 6.41556 | 5.92353e+07 | 11475 | 10.4714 | 23.1609 | 12.6896
8.62344e+12 | 6.42075 | 5.93283e+07 | 11525 | 10.4918 | 23.1835 | 12.6917
8.64843e+12 | 6.42594 | 5.94208e+07 | 11575 | 10.5123 | 23.206 | 12.6937
8.67335e+12 | 6.43111 | 5.9513e+07 | 11625 | 10.5327 | 23.2284 | 12.6958
8.69826e+12 | 6.43628 | 5.96049e+07 | 11675 | 10.553 | 23.2508 | 12.6978
8.72312e+12 | 6.44143 | 5.96964e+07 | 11725 | 10.5733 | 23.2731 | 12.6998
8.74794e+12 | 6.44658 | 5.97875e+07 | 11775 | 10.5935 | 23.2953 | 12.7018
8.77274e+12 | 6.4517 | 5.98784e+07 | 11825 | 10.6137 | 23.3175 | 12.7038
8.79761e+12 | 6.45681 | 5.99689e+07 | 11875 | 10.6339 | 23.3397 | 12.7058
8.82241e+12 | 6.46191 | 6.00591e+07 | 11925 | 10.654 | 23.3619 | 12.7079
8.8472e+12 | 6.46699 | 6.0149e+07 | 11975 | 10.6741 | 23.384 | 12.7099
8.87194e+12 | 6.47207 | 6.02386e+07 | 12025 | 10.6941 | 23.406 | 12.7119
8.89665e+12 | 6.47713 | 6.03278e+07 | 12075 | 10.7141 | 23.428 | 12.7139
8.92133e+12 | 6.48219 | 6.04166e+07 | 12125 | 10.7341 | 23.4499 | 12.7158
8.94596e+12 | 6.48723 | 6.05052e+07 | 12175 | 10.7539 | 23.4717 | 12.7177
8.97059e+12 | 6.49226 | 6.05934e+07 | 12225 | 10.7738 | 23.4935 | 12.7197
8.99525e+12 | 6.49728 | 6.06814e+07 | 12275 | 10.7936 | 23.5153 | 12.7217
9.01986e+12 | 6.50228 | 6.0769e+07 | 12325 | 10.8134 | 23.5371 | 12.7237
9.04447e+12 | 6.50727 | 6.08564e+07 | 12375 | 10.8331 | 23.5588 | 12.7256
9.06904e+12 | 6.51225 | 6.09434e+07 | 12425 | 10.8528 | 23.5804 | 12.7276
9.09358e+12 | 6.51722 | 6.10302e+07 | 12475 | 10.8725 | 23.602 | 12.7295
9.11808e+12 | 6.52218 | 6.11166e+07 | 12525 | 10.8921 | 23.6235 | 12.7314
9.14255e+12 | 6.52714 | 6.12027e+07 | 12575 | 10.9117 | 23.645 | 12.7333
9.167e+12 | 6.53207 | 6.12885e+07 | 12625 | 10.9312 | 23.6664 | 12.7352
9.19146e+12 | 6.537 | 6.1374e+07 | 12675 | 10.9507 | 23.6878 | 12.7371
9.2159e+12 | 6.54191 | 6.14593e+07 | 12725 | 10.9701 | 23.7092 | 12.739
9.24035e+12 | 6.54682 | 6.15443e+07 | 12775 | 10.9896 | 23.7305 | 12.741
9.26475e+12 | 6.55171 | 6.1629e+07 | 12825 | 11.0089 | 23.7518 | 12.7429
9.28913e+12 | 6.55659 | 6.17134e+07 | 12875 | 11.0283 | 23.7731 | 12.7448
9.31347e+12 | 6.56146 | 6.17975e+07 | 12925 | 11.0476 | 23.7942 | 12.7467
9.33779e+12 | 6.56633 | 6.18813e+07 | 12975 | 11.0668 | 23.8153 | 12.7485
9.36207e+12 | 6.57118 | 6.19648e+07 | 13025 | 11.086 | 23.8364 | 12.7504
9.38636e+12 | 6.57603 | 6.20481e+07 | 13075 | 11.1052 | 23.8574 | 12.7522
9.41059e+12 | 6.58085 | 6.21311e+07 | 13125 | 11.1243 | 23.8784 | 12.7541
9.43491e+12 | 6.58567 | 6.22139e+07 | 13175 | 11.1435 | 23.8994 | 12.756
9.45915e+12 | 6.59048 | 6.22964e+07 | 13225 | 11.1626 | 23.9204 | 12.7578
9.48339e+12 | 6.59528 | 6.23786e+07 | 13275 | 11.1816 | 23.9413 | 12.7597
9.50758e+12 | 6.60006 | 6.24605e+07 | 13325 | 11.2006 | 23.9622 | 12.7615
9.53176e+12 | 6.60485 | 6.25422e+07 | 13375 | 11.2196 | 23.983 | 12.7634
9.55589e+12 | 6.60962 | 6.26236e+07 | 13425 | 11.2385 | 24.0037 | 12.7652
9.58002e+12 | 6.61439 | 6.27047e+07 | 13475 | 11.2574 | 24.0244 | 12.767
9.60406e+12 | 6.61913 | 6.27856e+07 | 13525 | 11.2762 | 24.0449 | 12.7687
9.62822e+12 | 6.62388 | 6.28663e+07 | 13575 | 11.2951 | 24.0656 | 12.7706
9.65233e+12 | 6.6286 | 6.29467e+07 | 13625 | 11.3139 | 24.0863 | 12.7724
9.67642e+12 | 6.63332 | 6.30269e+07 | 13675 | 11.3326 | 24.1069 | 12.7743
9.70048e+12 | 6.63802 | 6.31068e+07 | 13725 | 11.3513 | 24.1274 | 12.7761
9.72452e+12 | 6.64273 | 6.31864e+07 | 13775 | 11.37 | 24.1479 | 12.7779
9.74853e+12 | 6.64742 | 6.32658e+07 | 13825 | 11.3887 | 24.1683 | 12.7797
9.77251e+12 | 6.65211 | 6.33449e+07 | 13875 | 11.4073 | 24.1887 | 12.7814
9.79647e+12 | 6.65679 | 6.34238e+07 | 13925 | 11.4259 | 24.209 | 12.7832
9.8204e+12 | 6.66145 | 6.35025e+07 | 13975 | 11.4444 | 24.2293 | 12.7849
9.84438e+12 | 6.66611 | 6.35809e+07 | 14025 | 11.463 | 24.2496 | 12.7867
9.86829e+12 | 6.67075 | 6.36591e+07 | 14075 | 11.4814 | 24.2699 | 12.7885
9.89226e+12 | 6.67539 | 6.37371e+07 | 14125 | 11.4999 | 24.2902 | 12.7903
9.91615e+12 | 6.68001 | 6.38149e+07 | 14175 | 11.5183 | 24.3104 | 12.792
9.94006e+12 | 6.68463 | 6.38924e+07 | 14225 | 11.5367 | 24.3305 | 12.7938
9.9639e+12 | 6.68924 | 6.39696e+07 | 14275 | 11.5551 | 24.3506 | 12.7955
9.98775e+12 | 6.69384 | 6.40466e+07 | 14325 | 11.5734 | 24.3707 | 12.7973
1.00116e+13 | 6.69844 | 6.41234e+07 | 14375 | 11.5917 | 24.3907 | 12.799
1.00354e+13 | 6.70303 | 6.42e+07 | 14425 | 11.6099 | 24.4106 | 12.8007
1.00591e+13 | 6.7076 | 6.42763e+07 | 14475 | 11.6281 | 24.4305 | 12.8024
1.00829e+13 | 6.71217 | 6.43524e+07 | 14525 | 11.6463 | 24.4505 | 12.8041
1.01067e+13 | 6.71673 | 6.44284e+07 | 14575 | 11.6645 | 24.4704 | 12.8059
1.01305e+13 | 6.72127 | 6.45041e+07 | 14625 | 11.6827 | 24.4903 | 12.8076
1.01543e+13 | 6.72581 | 6.45796e+07 | 14675 | 11.7008 | 24.5101 | 12.8093
1.0178e+13 | 6.73034 | 6.46549e+07 | 14725 | 11.7189 | 24.5299 | 12.811
1.02017e+13 | 6.73487 | 6.47299e+07 | 14775 | 11.7369 | 24.5497 | 12.8127
1.02254e+13 | 6.73938 | 6.48047e+07 | 14825 | 11.7549 | 24.5694 | 12.8144
1.0249e+13 | 6.7439 | 6.48793e+07 | 14875 | 11.7729 | 24.589 | 12.8161
1.02726e+13 | 6.7484 | 6.49537e+07 | 14925 | 11.7909 | 24.6086 | 12.8177
1.02963e+13 | 6.75289 | 6.50279e+07 | 14975 | 11.8088 | 24.6282 | 12.8194
1.032e+13 | 6.75738 | 6.51019e+07 | 15025 | 11.8267 | 24.6478 | 12.8211
1.03436e+13 | 6.76185 | 6.51757e+07 | 15075 | 11.8446 | 24.6674 | 12.8228
1.03672e+13 | 6.76631 | 6.52493e+07 | 15125 | 11.8624 | 24.6869 | 12.8245
1.03908e+13 | 6.77077 | 6.53227e+07 | 15175 | 11.8802 | 24.7064 | 12.8262
1.04144e+13 | 6.77522 | 6.53958e+07 | 15225 | 11.898 | 24.7259 | 12.8279
1.0438e+13 | 6.77966 | 6.54688e+07 | 15275 | 11.9158 | 24.7453 | 12.8295
1.04615e+13 | 6.7841 | 6.55416e+07 | 15325 | 11.9335 | 24.7647 | 12.8311
1.0485e+13 | 6.78853 | 6.56141e+07 | 15375 | 11.9512 | 24.784 | 12.8328
1.05085e+13 | 6.79296 | 6.56865e+07 | 15425 | 11.9689 | 24.8033 | 12.8344
1.0532e+13 | 6.79737 | 6.57586e+07 | 15475 | 11.9865 | 24.8225 | 12.836
1.05555e+13 | 6.80178 | 6.58306e+07 | 15525 | 12.0041 | 24.8417 | 12.8376
1.0579e+13 | 6.80617 | 6.59024e+07 | 15575 | 12.0217 | 24.861 | 12.8393
1.06025e+13 | 6.81056 | 6.5974e+07 | 15625 | 12.0393 | 24.8803 | 12.841
1.0626e+13 | 6.81494 | 6.60454e+07 | 15675 | 12.0569 | 24.8995 | 12.8426
1.06494e+13 | 6.81931 | 6.61167e+07 | 15725 | 12.0743 | 24.9186 | 12.8442
1.06729e+13 | 6.82368 | 6.61877e+07 | 15775 | 12.0918 | 24.9377 | 12.8459
1.06963e+13 | 6.82804 | 6.62585e+07 | 15825 | 12.1093 | 24.9568 | 12.8475
1.07197e+13 | 6.8324 | 6.63292e+07 | 15875 | 12.1267 | 24.9758 | 12.8491
1.0743e+13 | 6.83675 | 6.63996e+07 | 15925 | 12.1441 | 24.9947 | 12.8506
1.07664e+13 | 6.84109 | 6.64699e+07 | 15975 | 12.1615 | 25.0137 | 12.8522
1.07898e+13 | 6.84542 | 6.65399e+07 | 16025 | 12.1788 | 25.0327 | 12.8538
1.08131e+13 | 6.84974 | 6.66099e+07 | 16075 | 12.1961 | 25.0515 | 12.8554
1.08365e+13 | 6.85406 | 6.66796e+07 | 16125 | 12.2135 | 25.0705 | 12.857
1.08598e+13 | 6.85836 | 6.67492e+07 | 16175 | 12.2307 | 25.0894 | 12.8586
1.08832e+13 | 6.86266 | 6.68186e+07 | 16225 | 12.248 | 25.1082 | 12.8602
1.09065e+13 | 6.86695 | 6.68878e+07 | 16275 | 12.2652 | 25.127 | 12.8618
1.09298e+13 | 6.87124 | 6.69568e+07 | 16325 | 12.2824 | 25.1458 | 12.8634
1.0953e+13 | 6.87553 | 6.70257e+07 | 16375 | 12.2996 | 25.1645 | 12.865
1.09763e+13 | 6.87981 | 6.70943e+07 | 16425 | 12.3167 | 25.1832 | 12.8665
1.09995e+13 | 6.88409 | 6.71628e+07 | 16475 | 12.3339 | 25.2019 | 12.868
1.10227e+13 | 6.88835 | 6.72311e+07 | 16525 | 12.3509 | 25.2205 | 12.8696
1.1046e+13 | 6.8926 | 6.72992e+07 | 16575 | 12.368 | 25.2391 | 12.8711
1.10692e+13 | 6.89685 | 6.73673e+07 | 16625 | 12.3851 | 25.2578 | 12.8727
1.10925e+13 | 6.90108 | 6.74351e+07 | 16675 | 12.4021 | 25.2764 | 12.8743
1.11157e+13 | 6.90532 | 6.75028e+07 | 16725 | 12.4191 | 25.2949 | 12.8758
1.11389e+13 | 6.90954 | 6.75703e+07 | 16775 | 12.4361 | 25.3135 | 12.8774
1.11621e+13 | 6.91376 | 6.76376e+07 | 16825 | 12.453 | 25.332 | 12.8789
1.11852e+13 | 6.91797 | 6.77047e+07 | 16875 | 12.47 | 25.3504 | 12.8805
1.12084e+13 | 6.92218 | 6.77717e+07 | 16925 | 12.4869 | 25.3689 | 12.882
1.12315e+13 | 6.92639 | 6.78385e+07 | 16975 | 12.5037 | 25.3873 | 12.8835
1.12546e+13 | 6.93059 | 6.79052e+07 | 17025 | 12.5206 | 25.4056 | 12.885
1.12777e+13 | 6.93479 | 6.79716e+07 | 17075 | 12.5374 | 25.4239 | 12.8865
1.13008e+13 | 6.93897 | 6.8038e+07 | 17125 | 12.5542 | 25.4422 | 12.888
1.13239e+13 | 6.94314 | 6.81042e+07 | 17175 | 12.571 | 25.4605 | 12.8895
1.13471e+13 | 6.94731 | 6.81702e+07 | 17225 | 12.5878 | 25.4789 | 12.8911
1.13702e+13 | 6.95147 | 6.82361e+07 | 17275 | 12.6046 | 25.4972 | 12.8926
1.13933e+13 | 6.95562 | 6.83018e+07 | 17325 | 12.6213 | 25.5154 | 12.8941
1.14163e+13 | 6.95977 | 6.83674e+07 | 17375 | 12.638 | 25.5336 | 12.8956
1.14394e+13 | 6.96392 | 6.84328e+07 | 17425 | 12.6547 | 25.5518 | 12.8971
1.14624e+13 | 6.96805 | 6.8498e+07 | 17475 | 12.6713 | 25.5699 | 12.8986
1.14854e+13 | 6.97219 | 6.85631e+07 | 17525 | 12.6879 | 25.588 | 12.9001
1.15084e+13 | 6.97632 | 6.8628e+07 | 17575 | 12.7045 | 25.6061 | 12.9016
1.15314e+13 | 6.98045 | 6.86928e+07 | 17625 | 12.7211 | 25.6241 | 12.903
1.15544e+13 | 6.98457 | 6.87574e+07 | 17675 | 12.7377 | 25.6422 | 12.9045
1.15774e+13 | 6.98867 | 6.88219e+07 | 17725 | 12.7542 | 25.6602 | 12.906
1.16004e+13 | 6.99277 | 6.88863e+07 | 17775 | 12.7708 | 25.6782 | 12.9075
1.16234e+13 | 6.99687 | 6.89505e+07 | 17825 | 12.7873 | 25.6962 | 12.909
1.16464e+13 | 7.00095 | 6.90146e+07 | 17875 | 12.8038 | 25.7142 | 12.9104
1.16693e+13 | 7.00504 | 6.90785e+07 | 17925 | 12.8202 | 25.7322 | 12.9119
1.16923e+13 | 7.00911 | 6.91422e+07 | 17975 | 12.8367 | 25.75 | 12.9134
1.17152e+13 | 7.01318 | 6.92058e+07 | 18025 | 12.8531 | 25.7679 | 12.9149
1.17381e+13 | 7.01725 | 6.92693e+07 | 18075 | 12.8695 | 25.7858 | 12.9163
1.1761e+13 | 7.02132 | 6.93326e+07 | 18125 | 12.8858 | 25.8036 | 12.9177
1.17839e+13 | 7.02538 | 6.93958e+07 | 18175 | 12.9022 | 25.8214 | 12.9192
1.18068e+13 | 7.02943 | 6.94588e+07 | 18225 | 12.9185 | 25.8391 | 12.9206
1.18297e+13 | 7.03348 | 6.95217e+07 | 18275 | 12.9348 | 25.8568 | 12.922
1.18526e+13 | 7.03752 | 6.95844e+07 | 18325 | 12.9511 | 25.8746 | 12.9235
1.18754e+13 | 7.04155 | 6.96471e+07 | 18375 | 12.9674 | 25.8923 | 12.9249
1.18983e+13 | 7.04558 | 6.97096e+07 | 18425 | 12.9837 | 25.91 | 12.9264
1.19212e+13 | 7.04959 | 6.97719e+07 | 18475 | 12.9999 | 25.9277 | 12.9278
1.19441e+13 | 7.05361 | 6.98342e+07 | 18525 | 13.0161 | 25.9454 | 12.9293
1.19669e+13 | 7.05762 | 6.98962e+07 | 18575 | 13.0323 | 25.963 | 12.9307
1.19897e+13 | 7.06162 | 6.99582e+07 | 18625 | 13.0485 | 25.9806 | 12.9321
1.20126e+13 | 7.06563 | 7.002e+07 | 18675 | 13.0646 | 25.9982 | 12.9335
1.20353e+13 | 7.06962 | 7.00816e+07 | 18725 | 13.0807 | 26.0157 | 12.9349
1.20581e+13 | 7.07362 | 7.01431e+07 | 18775 | 13.0969 | 26.0332 | 12.9363
1.20809e+13 | 7.07761 | 7.02045e+07 | 18825 | 13.1129 | 26.0506 | 12.9377
1.21037e+13 | 7.08159 | 7.02658e+07 | 18875 | 13.129 | 26.0681 | 12.9391
1.21265e+13 | 7.08557 | 7.03269e+07 | 18925 | 13.1451 | 26.0856 | 12.9405
1.21492e+13 | 7.08953 | 7.03879e+07 | 18975 | 13.1611 | 26.103 | 12.9419
1.2172e+13 | 7.09349 | 7.04488e+07 | 19025 | 13.1771 | 26.1205 | 12.9433
1.21948e+13 | 7.09744 | 7.05096e+07 | 19075 | 13.1931 | 26.1379 | 12.9448
1.22175e+13 | 7.10139 | 7.05702e+07 | 19125 | 13.2091 | 26.1553 | 12.9462
1.22403e+13 | 7.10534 | 7.06307e+07 | 19175 | 13.2251 | 26.1726 | 12.9476
1.2263e+13 | 7.10927 | 7.06911e+07 | 19225 | 13.241 | 26.19 | 12.949
1.22857e+13 | 7.11321 | 7.07513e+07 | 19275 | 13.2569 | 26.2073 | 12.9503
1.23084e+13 | 7.11715 | 7.08114e+07 | 19325 | 13.2728 | 26.2246 | 12.9517
1.23311e+13 | 7.12108 | 7.08714e+07 | 19375 | 13.2887 | 26.2418 | 12.9531
1.23538e+13 | 7.12501 | 7.09312e+07 | 19425 | 13.3046 | 26.259 | 12.9544
1.23765e+13 | 7.12893 | 7.0991e+07 | 19475 | 13.3204 | 26.2762 | 12.9558
1.23992e+13 | 7.13284 | 7.10506e+07 | 19525 | 13.3362 | 26.2934 | 12.9571
1.24218e+13 | 7.13675 | 7.11101e+07 | 19575 | 13.3521 | 26.3106 | 12.9585
1.24445e+13 | 7.14064 | 7.11694e+07 | 19625 | 13.3678 | 26.3277 | 12.9599
1.24672e+13 | 7.14454 | 7.12287e+07 | 19675 | 13.3836 | 26.3449 | 12.9613
1.24899e+13 | 7.14843 | 7.12879e+07 | 19725 | 13.3994 | 26.3621 | 12.9627
1.25125e+13 | 7.15231 | 7.13469e+07 | 19775 | 13.4151 | 26.3792 | 12.964
1.25352e+13 | 7.15619 | 7.14058e+07 | 19825 | 13.4309 | 26.3963 | 12.9654
1.25578e+13 | 7.16007 | 7.14646e+07 | 19875 | 13.4466 | 26.4133 | 12.9668
1.25805e+13 | 7.16394 | 7.15232e+07 | 19925 | 13.4623 | 26.4304 | 12.9681
19975