{"text_format":"3","workbook":"xls","n_sheets":2,"sheets":["Fig2a","Fig2b"],"read":"whole","date_system":"1900","formulas":"cached_only"}

{"sheet":"Fig2a","index":0,"n_rows":63,"n_cols":4,"rows_kept":63,"flags":["formulas_cached_only"]}
["J_50K","R_50K","J_60K","R_60K"]
[1,-1.87524,1,-0.00464626]
[2,-1.86733,2,-0.00095329]
[3,-1.86521,3,-0.00601296]
[4,-1.86655,4,-0.00207781]
[5,-1.86683,5,-0.00498329]
[6,-1.86402,6,-0.0011094]
[7,-1.86896,7,-0.00529655]
[8,-1.86358,8,-0.000495266]
[9,-1.86259,9,-0.00274921]
[10,-1.8663,10,-0.00390147]
[11,-1.86686,11,0.000997487]
[12,-1.86285,12,0.00287029]
[13,-1.86345,13,0.00204179]
[14,-1.8621,14,0.00223992]
[15,-1.86286,15,0.00314875]
[16,-1.86195,16,0.00849033]
[17,-1.86178,17,0.0119615]
[18,-1.86077,18,0.0171721]
[19,-1.86035,19,0.0235708]
[20,-1.85882,20,0.034289]
[21,-1.85973,21,0.0464911]
[22,-1.85911,22,0.0642766]
[23,-1.85858,23,0.081078]
[24,-1.85494,24,0.103113]
[25,-1.85429,25,0.129472]
[26,-1.85386,26,0.159579]
[27,-1.85293,27,0.196698]
[28,-1.84954,28,0.241505]
[29,-1.84788,29,0.291731]
[30,-1.84571,30,0.351651]
[31,-1.84236,31,0.42183]
[32,-1.83866,32,0.507841]
[33,-1.83563,33,0.610215]
[34,-1.83096,34,0.740346]
[35,-1.82582,35,0.922137]
[36,-1.819,36,3.77899]
[37,-1.81222,37,5.10083]
[38,-1.80441,38,6.21624]
[39,-1.79553,39,7.51268]
[40,-1.78482,40,9.85632]
[41,-1.77318,41,14.8468]
[42,-1.75925,42,23.63]
[43,-1.74624,43,27.8895]
[44,-1.72704,44,30.7352]
[45,-1.70538,45,40.2811]
[46,-1.67969,46,46.8053]
[47,-1.62591,47,64.6925]
[48,4.71328,48,85.1834]
[49,11.2939,49,165.734]
[50,14.3879,50,208.28]
[51,17.0806,51,216.609]
[52,18.3918,52,223.839]
[53,20.0109,53,230.966]
[54,29.848,54,236.224]
[55,34.3073,55,241.053]
[56,45.3128,56,245.758]
[57,48.3315,57,250.413]
[58,84.5945,58,255.022]
[59,210.572,59,259.732]
[60,232.122]
[61,240.042]
[62,246.577]

{"sheet":"Fig2b","index":1,"n_rows":63,"n_cols":4,"rows_kept":63,"flags":["formulas_cached_only"]}
["J_50K","R_50K","J_60K","R_60K"]
[1,-1.87524,1,-0.00464626]
[2,-1.86733,2,-0.00095329]
[3,-1.86521,3,-0.00601296]
[4,-1.86655,4,-0.00207781]
[5,-1.86683,5,-0.00498329]
[6,-1.86402,6,-0.0011094]
[7,-1.86896,7,-0.00529655]
[8,-1.86358,8,-0.000495266]
[9,-1.86259,9,-0.00274921]
[10,-1.8663,10,-0.00390147]
[11,-1.86686,11,0.000997487]
[12,-1.86285,12,0.00287029]
[13,-1.86345,13,0.00204179]
[14,-1.8621,14,0.00223992]
[15,-1.86286,15,0.00314875]
[16,-1.86195,16,0.00849033]
[17,-1.86178,17,0.0119615]
[18,-1.86077,18,0.0171721]
[19,-1.86035,19,0.0235708]
[20,-1.85882,20,0.034289]
[21,-1.85973,21,0.0464911]
[22,-1.85911,22,0.0642766]
[23,-1.85858,23,0.081078]
[24,-1.85494,24,0.103113]
[25,-1.85429,25,0.129472]
[26,-1.85386,26,0.159579]
[27,-1.85293,27,0.196698]
[28,-1.84954,28,0.241505]
[29,-1.84788,29,0.291731]
[30,-1.84571,30,0.351651]
[31,-1.84236,31,0.42183]
[32,-1.83866,32,0.507841]
[33,-1.83563,33,0.610215]
[34,-1.83096,34,0.740346]
[35,-1.82582,35,0.922137]
[36,-1.819,36,3.77899]
[37,-1.81222,37,5.10083]
[38,-1.80441,38,6.21624]
[39,-1.79553,39,7.51268]
[40,-1.78482,40,9.85632]
[41,-1.77318,41,14.8468]
[42,-1.75925,42,23.63]
[43,-1.74624,43,27.8895]
[44,-1.72704,44,30.7352]
[45,-1.70538,45,40.2811]
[46,-1.67969,46,46.8053]
[47,-1.62591,47,64.6925]
[48,4.71328,48,85.1834]
[49,11.2939,49,165.734]
[50,14.3879,50,208.28]
[51,17.0806,51,216.609]
[52,18.3918,52,223.839]
[53,20.0109,53,230.966]
[54,29.848,54,236.224]
[55,34.3073,55,241.053]
[56,45.3128,56,245.758]
[57,48.3315,57,250.413]
[58,84.5945,58,255.022]
[59,210.572,59,259.732]
[60,232.122]
[61,240.042]
[62,246.577]