{"text_format":"3","workbook":"xls","n_sheets":4,"sheets":["Fig4a","Fig4b","Fig4c","Fig4d"],"read":"whole","date_system":"1900","formulas":"cached_only"}

{"sheet":"Fig4a","index":0,"n_rows":102,"n_cols":4,"rows_kept":102,"flags":["formulas_cached_only"]}
["TpulseCurrent7K_normalizedbyJc","Transmittance7K","TpulseCurrent20K_normalizedbyJc","Transmittance20K"]
[-6.9059,0.370426,-8.24827,0.341672]
[-6.71371,0.37706,-7.91774,0.343986]
[-6.2686,0.370039,-7.45834,0.341048]
[-6.01476,0.375479,-7.11831,0.342202]
[-5.78552,0.3779,-6.84763,0.346111]
[-5.37156,0.375259,-6.47951,0.347436]
[-5.18071,0.381452,-6.07456,0.34471]
[-4.93189,0.387298,-5.68671,0.341809]
[-4.67544,0.390444,-5.29513,0.340235]
[-4.33324,0.38774,-4.91829,0.337911]
[-4.08731,0.395609,-4.61041,0.343303]
[-3.78054,0.396653,-4.26372,0.342028]
[-3.48344,0.400633,-3.94027,0.345634]
[-3.25372,0.411933,-3.49605,0.338387]
[-2.97831,0.416643,-3.16282,0.340833]
[-2.71894,0.427134,-2.78222,0.335815]
[-2.51691,0.452033,-2.48017,0.341718]
[-2.27651,0.475201,-2.12796,0.339485]
[-2.13511,0.524645,-2.05066,0.345871]
[-2.10101,0.535526,-1.95202,0.344837]
[-2.10907,0.558231,-1.78653,0.337071]
[-2.11978,0.580132,-1.69957,0.341877]
[-2.10964,0.597701,-1.58918,0.342699]
[-2.13124,0.628185,-1.46098,0.340765]
[-2.14512,0.657138,-1.34306,0.339566]
[-2.16833,0.691476,-1.22743,0.340208]
[-2.18267,0.722378,-1.12017,0.340656]
[-2.19278,0.761759,-1.00426,0.339735]
[-2.21091,0.806682,-0.893966,0.339137]
[-2.20065,0.835884,-0.788228,0.342345]
[-2.14997,0.859252,-0.675573,0.342862]
[-2.08876,0.880029,-0.561476,0.343177]
[-2.02258,0.89592,-0.444916,0.339843]
[-1.89195,0.89062,-0.332755,0.339875]
[-1.80051,0.895826,-0.220002,0.338137]
[-1.7083,0.907006,-0.111401,0.343119]
[-1.58573,0.90188]
[-1.49017,0.914858,0.110597,0.337929]
[-1.3592,0.904257,0.22202,0.339656]
[-1.24277,0.901995,0.336233,0.339738]
[-1.15121,0.923343,0.455894,0.346982]
[-1.00865,0.900462,0.554988,0.335983]
[-0.905001,0.913984,0.68076,0.342176]
[-0.781171,0.899783,0.785757,0.340632]
[-0.689089,0.918817,0.889576,0.337757]
[-0.558378,0.895077,1.00892,0.339657]
[-0.452829,0.910175,1.14412,0.347402]
[-0.3407,0.912681,1.24546,0.342536]
[-0.225329,0.912411,1.3762,0.352421]
[-0.113607,0.916413,1.47811,0.344087]
[null,null,1.61201,0.348712]
[0.112283,0.907821,1.72775,0.346883]
[0.224138,0.900585,1.8405,0.344081]
[0.334605,0.895401,1.92292,0.340446]
[0.454204,0.910612,2.03045,0.339234]
[0.569133,0.908465,2.16892,0.343813]
[0.681528,0.905302,2.54757,0.347163]
[0.803188,0.914052,2.85869,0.342994]
[0.908324,0.914184,3.21414,0.342074]
[1.01034,0.900396,3.58862,0.343743]
[1.13697,0.915535,4.01043,0.349953]
[1.23603,0.899567,4.29192,0.342865]
[1.3553,0.898594,4.70893,0.345631]
[1.47739,0.910835,4.98612,0.340808]
[1.58617,0.900312,5.36534,0.343515]
[1.66455,0.887874,5.74069,0.344986]
[1.79363,0.89467,6.15371,0.347255]
[1.9213,0.904179,6.52517,0.347434]
[1.9902,0.880593,6.8181,0.344293]
[2.10804,0.884979,7.19587,0.344674]
[2.1635,0.860402,7.61841,0.347149]
[2.19721,0.829433,7.99567,0.345887]
[2.20826,0.801002,8.41244,0.346931]
[2.22255,0.760229]
[2.20229,0.725896]
[2.17382,0.692665]
[2.16327,0.65643]
[2.14361,0.630925]
[2.139,0.602312]
[2.14162,0.582223]
[2.13018,0.561844]
[2.13087,0.542458]
[2.13911,0.527714]
[2.28539,0.471562]
[2.51061,0.445627]
[2.76019,0.432948]
[2.9938,0.414709]
[3.26173,0.406837]
[3.52876,0.400432]
[3.83012,0.397558]
[4.08457,0.391296]
[4.30811,0.383222]
[4.63022,0.380037]
[4.90572,0.377008]
[5.25453,0.377716]
[5.47505,0.372851]
[5.85658,0.374724]
[5.97329,0.363083]
[6.33686,0.363505]
[6.64603,0.364691]
[7.07413,0.367982]

{"sheet":"Fig4b","index":1,"n_rows":102,"n_cols":4,"rows_kept":102,"flags":["formulas_cached_only"]}
["InpulseCurrentDensity7K","TpulseCurrentDensity7K","InpulseCurrentDensity20K","TpulseCurrentDensity20K"]
[-1864.31,-690.59,-2414.09,-824.827]
[-1780.54,-671.371,-2301.77,-791.774]
[-1694.04,-626.86,-2186.89,-745.834]
[-1601.89,-601.476,-2080.15,-711.831]
[-1530.97,-578.552,-1978.45,-684.763]
[-1431.43,-537.156,-1864.95,-647.951]
[-1358.16,-518.071,-1762.22,-607.456]
[-1273.41,-493.189,-1663.71,-568.671]
[-1197.47,-467.544,-1556.32,-529.513]
[-1117.56,-433.324,-1455.5,-491.829]
[-1033.17,-408.731,-1342.96,-461.041]
[-953.112,-378.054,-1246.6,-426.372]
[-869.484,-348.344,-1140.01,-394.027]
[-789.868,-325.372,-1033.15,-349.605]
[-714.833,-297.831,-927.967,-316.282]
[-636.554,-271.894,-828.499,-278.222]
[-556.797,-251.691,-725.794,-248.017]
[-479.063,-227.651,-626.819,-212.796]
[-406.963,-213.511,-592.896,-205.066]
[-392.326,-210.101,-566.071,-195.202]
[-377.813,-210.907,-530.017,-178.653]
[-365.396,-211.978,-497.128,-169.957]
[-352.96,-210.964,-463.725,-158.918]
[-339.269,-213.124,-428.736,-146.098]
[-326.434,-214.512,-395.523,-134.306]
[-313.58,-216.833,-360.788,-122.743]
[-302.15,-218.267,-328.829,-112.017]
[-287.857,-219.278,-295.601,-100.426]
[-274.074,-221.091,-263.601,-89.3966]
[-263.272,-220.065,-230.243,-78.8228]
[-250.214,-214.997,-197.039,-67.5573]
[-237.351,-208.876,-163.611,-56.1476]
[-225.754,-202.258,-130.918,-44.4916]
[-212.43,-189.195,-97.9053,-33.2755]
[-200.988,-180.051,-65.0629,-22.0002]
[-188.345,-170.83,-32.467,-11.1401]
[-175.825,-158.573,0]
[-162.885,-149.017,32.728,11.0597]
[-150.311,-135.92,65.366,22.202]
[-137.78,-124.277,98.9684,33.6233]
[-124.679,-115.121,131.388,45.5894]
[-112.015,-100.865,165.183,55.4988]
[-99.0172,-90.5001,198.95,68.076]
[-86.8178,-78.1171,230.676,78.5757]
[-74.9974,-68.9089,263.378,88.9576]
[-62.3833,-55.8378,297.04,100.892]
[-49.7519,-45.2829,329.336,114.412]
[-37.3295,-34.07,363.599,124.546]
[-24.696,-22.5329,390.499,137.62]
[-12.3969,-11.3607,429.574,147.811]
[0,null,462.276,161.201]
[12.3684,11.2283,498.078,172.775]
[24.888,22.4138,534.905,184.05]
[37.3693,33.4605,564.823,192.292]
[49.879,45.4204,598.539,203.045]
[62.6478,56.9133,630.844,216.892]
[75.2818,68.1528,733.827,254.757]
[87.8711,80.3188,833.451,285.869]
[99.359,90.8324,939.604,321.414]
[112.21,101.034,1043.98,358.862]
[124.187,113.697,1145.99,401.043]
[137.403,123.603,1251.78,429.192]
[150.825,135.53,1362.42,470.893]
[162.202,147.739,1463.03,498.612]
[176.18,158.617,1561.89,536.534]
[187.476,166.455,1664.04,574.069]
[200.479,179.363,1772.1,615.371]
[212.491,192.13,1878.1,652.517]
[226.007,199.02,1980.32,681.81]
[238.202,210.804,2087.73,719.587]
[251.452,216.35,2194.57,761.841]
[264.906,219.721,2311.64,799.567]
[275.687,220.826,2424.82,841.244]
[292.353,222.255]
[303.389,220.229]
[313.835,217.382]
[329.551,216.327]
[339.756,214.361]
[355.131,213.9]
[367.835,214.162]
[379.14,213.018]
[392.817,213.087]
[405.354,213.911]
[484.642,228.539]
[563.387,251.061]
[637.534,276.019]
[721.905,299.38]
[801.73,326.173]
[881.238,352.876]
[963.411,383.012]
[1043.86,408.457]
[1124.18,430.811]
[1218.36,463.022]
[1301.22,490.572]
[1391.13,525.453]
[1468.43,547.505]
[1562.91,585.658]
[1645.16,597.329]
[1743.27,633.686]
[1822.37,664.603]
[1922.41,707.413]

{"sheet":"Fig4c","index":2,"n_rows":82,"n_cols":4,"rows_kept":82,"flags":["formulas_cached_only"]}
["TpulseCurrent50K_normalizedbyJc","Transmittance50K","TpulseCurrent110K_normalizedbyJc","Transmittance110K"]
[-8.26546,0.379132,-5.46478,0.301912]
[-7.88744,0.379976,-5.01726,0.299236]
[-7.63842,0.389693,-4.63122,0.303745]
[-7.4144,0.402844,-4.24971,0.304467]
[-7.15626,0.413937,-3.81497,0.302156]
[-6.86924,0.428029,-3.4241,0.303241]
[-6.61161,0.441002,-3.03662,0.306253]
[-6.30575,0.453588,-2.64417,0.307717]
[-5.93542,0.470265,-2.26403,0.310482]
[-5.62737,0.489809,-1.8712,0.308774]
[-5.25947,0.504743,-1.47957,0.306996]
[-4.86862,0.517498,-1.31377,0.304424]
[-4.53956,0.546732,-1.18222,0.309329]
[-4.16234,0.574579,-1.01833,0.305481]
[-3.74661,0.607317,-0.876325,0.307973]
[-3.24318,0.633806,-0.729492,0.306963]
[-3.17278,0.645416,-0.583111,0.308042]
[-3.07907,0.652681,-0.438621,0.311082]
[-2.93914,0.653898,-0.292443,0.311629]
[-2.83155,0.662786,-0.14452,0.309292]
[-2.75188,0.67635]
[-2.65433,0.683694,0.145846,0.31113]
[-2.5428,0.694604,0.291965,0.310346]
[-2.41628,0.703307,0.437529,0.309709]
[-2.28483,0.704782,0.589467,0.311262]
[-2.1739,0.714484,0.73501,0.310782]
[-2.06725,0.729263,0.881794,0.309204]
[-1.94491,0.741028,1.03975,0.312435]
[-1.80969,0.75195,1.19384,0.312122]
[-1.6678,0.755103,1.33263,0.308593]
[-1.50529,0.752345,1.48349,0.308646]
[-1.37713,0.776021,1.88378,0.310374]
[-1.23027,0.769019,2.26793,0.30885]
[-1.08726,0.779083,2.65325,0.307344]
[-0.928566,0.777856,3.0742,0.309773]
[-0.777356,0.783536,3.45862,0.308284]
[-0.630108,0.793741,3.83099,0.304432]
[-0.465693,0.785904,4.23388,0.304492]
[-0.309755,0.781686,4.6249,0.301308]
[-0.155527,0.796422,5.01075,0.300082]
[null,null,5.36672,0.296562]
[0.155587,0.79655]
[0.313354,0.793932]
[0.470312,0.789029]
[0.622679,0.786555]
[0.786085,0.790658]
[0.930116,0.780128]
[1.08702,0.777617]
[1.23677,0.773781]
[1.38367,0.766636]
[1.51347,0.756051]
[1.66149,0.753577]
[1.80232,0.74912]
[1.93296,0.737769]
[2.06506,0.731545]
[2.17516,0.71594]
[2.29119,0.706552]
[2.42251,0.697139]
[2.56497,0.702529]
[2.64223,0.684171]
[2.75025,0.670889]
[2.8667,0.668529]
[2.96652,0.663076]
[3.06629,0.65016]
[3.14975,0.640005]
[3.26538,0.63653]
[3.71699,0.602088]
[4.10348,0.563439]
[4.53234,0.546888]
[4.90924,0.519155]
[5.27077,0.500985]
[5.5583,0.473806]
[5.93762,0.461433]
[6.21042,0.443406]
[6.5722,0.436974]
[6.83842,0.423606]
[7.13747,0.411611]
[7.36666,0.399086]
[7.58477,0.384445]
[7.86412,0.377059]
[8.11123,0.366152]

{"sheet":"Fig4d","index":3,"n_rows":82,"n_cols":4,"rows_kept":82,"flags":["formulas_cached_only"]}
["InpulseCurrentDensity50K","TpulseCurrentDensity50K","InpulseCurrentDensity110K","TpulseCurrentDensity110K"]
[-784.835,-297.556,-651.62,-196.732]
[-747.277,-283.948,-603.608,-180.621]
[-705.639,-274.983,-548.894,-166.724]
[-662.584,-266.918,-502.482,-152.989]
[-622.378,-257.625,-454.529,-137.339]
[-577.747,-247.292,-406.499,-123.267]
[-539.721,-238.018,-356.954,-109.318]
[-500.469,-227.007,-309.343,-95.19]
[-454.371,-213.675,-262.511,-81.505]
[-413.6,-202.585,-218.163,-67.3632]
[-375.123,-189.341,-173.502,-53.2646]
[-338.688,-175.27,-155.362,-47.2958]
[-298.911,-163.424,-137.588,-42.5599]
[-260.789,-149.844,-120.007,-36.6598]
[-222.088,-134.878,-102.437,-31.5477]
[-184.211,-116.754,-85.5535,-26.2617]
[-176.971,-114.22,-68.1465,-20.992]
[-169.832,-110.846,-50.7595,-15.7903]
[-161.813,-105.809,-33.7836,-10.5279]
[-153.799,-101.936,-16.8214,-5.20272]
[-146.474,-99.0675,0]
[-139.764,-95.5559,16.8754,5.25045]
[-131.788,-91.5407,33.8678,10.5107]
[-123.681,-86.9859,50.8575,15.751]
[-116.708,-82.2537,68.1767,21.2208]
[-109.534,-78.2605,85.1412,26.4603]
[-102.05,-74.421,102.665,31.7446]
[-94.4859,-70.0167,119.803,37.4309]
[-86.6397,-65.1488,137.697,42.9782]
[-79.5133,-60.0407,155.462,47.9745]
[-72.0286,-54.1904,173.032,53.4057]
[-63.8856,-49.5766,218.497,67.8159]
[-57.5925,-44.2897,264.353,81.6454]
[-50.2403,-39.1414,310.782,95.517]
[-42.975,-33.4284,357.265,110.671]
[-35.716,-27.9848,403.881,124.51]
[-28.5784,-22.6839,453.026,137.915]
[-21.332,-16.7649,500.57,152.419]
[-14.2655,-11.1512,552.578,166.496]
[-7.03017,-5.59898,601.125,180.387]
[0,null,651.471,193.202]
[7.03174,5.60114]
[14.2087,11.2807]
[21.4583,16.9312]
[28.4995,22.4164]
[35.7918,28.299]
[42.9213,33.4841]
[50.324,39.1328]
[57.5404,44.5237]
[64.9747,49.812]
[72.0649,54.4848]
[79.3729,59.8136]
[86.6129,64.8835]
[94.3202,69.5865]
[101.623,74.3421]
[109.375,78.3058]
[116.74,82.4826]
[125.097,87.2102]
[131.438,92.339]
[139.03,95.1203]
[147.579,99.0088]
[154.37,103.201]
[161.06,106.795]
[169.783,110.386]
[177.172,113.391]
[184.679,117.554]
[222.246,133.812]
[262.185,147.725]
[298.35,163.164]
[340.424,176.733]
[378.749,189.748]
[422.321,200.098]
[463.24,213.754]
[504.221,223.575]
[541.448,236.599]
[581.16,246.183]
[624.251,256.949]
[664.517,265.199]
[710.248,273.052]
[750.833,283.108]
[797.494,292.004]