## Sheet1
Figure 1a 0.15 doped LSCO
T/Tc (38K) = 0.132 |  | T/Tc (38K) = 0.263 |  | T/Tc (38K) =0.395 |  | T/Tc (38K) = 0.526 |  | T/Tc (38K) = 0.605 |  | T/Tc (38K) = 0.711 |  | T/Tc (38K) = 0.790 |  | T/Tc (38K) = 0.868 |  | T/Tc (38K) = 0.974 |  | T/Tc (38K) = 1.053 |  | T/Tc (38K) = 1.184 |  | T/Tc (38K) = 1.316 |  | T/Tc (38K) = 1.842 |  | T/Tc (38K) = 2.632
V/(2Delta) | Pairing percentage | V/(2Delta) | Pairing percentage | V/(2Delta) | Pairing percentage | V/(2Delta) | Pairing percentage | V/(2Delta) | Pairing percentage | V/(2Delta) | Pairing percentage | V/(2Delta) | Pairing percentage | V/(2Delta) | Pairing percentage | V/(2Delta) | Pairing percentage | V/(2Delta) | Pairing percentage | V/(2Delta) | Pairing percentage | V/(2Delta) | Pairing percentage | V/(2Delta) | Pairing percentage | V/(2Delta) | Pairing percentage
0.3467461 | 2.380196 | 0.3224754 | 2.267127 | 0.2858978 | 1.570032 | 0.2430068 | 1.471273 | 0.2206161 | 0.8972238 | 0.193996 | 0.7045754 | 0.171313 | 0.5765914 | 0.1611623 | 0.2584454 | 0.1601145 | -0.1214165 | 0.1521049 | -0.01672542 | 0.1353729 | -0.9265156 | 0.1397819 | -0.373419 | 0.113687 | 1.121297 | 0.09002223 | 0.3050463
0.5526054 | 1.430732 | 0.530825 | 1.594443 | 0.5011233 | 1.17251 | 0.4452403 | 1.105754 | 0.4138898 | 0.6873326 | 0.3760399 | 0.4851507 | 0.3477375 | 0.3744838 | 0.3233827 | 0.2082618 | 0.3198712 | 0.07248957 | 0.3149297 | 0.03474386 | 0.2931709 | -0.1857076 | 0.2845476 | -0.04792715 | 0.2363847 | 0.2357884 | 0.1883999 | 0.1792821
0.6946348 | 0.7714977 | 0.6778224 | 0.9008651 | 0.6498625 | 0.8212309 | 0.6033835 | 0.8331551 | 0.5737638 | 0.5224398 | 0.5313607 | 0.4042746 | 0.4995756 | 0.2899166 | 0.4782893 | 0.1858512 | 0.4742633 | 0.08462579 | 0.4597982 | 0.04146797 | 0.4401701 | -0.05203238 | 0.4244566 | 0.04435331 | 0.358019 | 0.1245071 | 0.2904473 | -0.08786559
0.8107833 | 0.4359155 | 0.7988745 | 0.5250905 | 0.7748975 | 0.5564683 | 0.73527575 | 0.5914522 | 0.7119385 | 0.3862774 | 0.6688494 | 0.3278833 | 0.6432784 | 0.2605685 | 0.6158617 | 0.1907968 | 0.6174632 | 0.08925908 | 0.604888 | 0.05126063 | 0.5767034 | -0.001493278 | 0.5535529 | 0.02991411 | 0.4799961 | 0.05480223 | 0.3884864 | -0.1407812
0.9174398 | 0.276657 | 0.9077559 | 0.3323332 | 0.8854587 | 0.402161 | 0.852565 | 0.4363104 | 0.8250352 | 0.3385442 | 0.7881791 | 0.2827872 | 0.7647915 | 0.2506286 | 0.7446587 | 0.1809944 | 0.7437004 | 0.08896734 | 0.7396045 | 0.04817258 | 0.7099799 | 0.01310142 | 0.6812881 | 0.03586591 | 0.5914498 | -0.00746488 | 0.4842681 | -0.01637613
1.015767 | 0.1869982 | 1.004789 | 0.241929 | 0.9868436 | 0.3067005 | 0.9585046 | 0.3640797 | 0.9335227 | 0.2680139 | 0.9064221 | 0.2477022 | 0.8810534 | 0.2175986 | 0.8555829 | 0.1840125 | 0.8713839 | 0.0763972 | 0.8610206 | 0.04629666 | 0.8319693 | 0.01036661 | 0.8046433 | 0.03047732 | 0.7038734 | -0.007199591 | 0.5789409 | -0.1380073
1.104985 | 0.1549929 | 1.099843 | 0.1879643 | 1.082219 | 0.285004 | 1.056441 | 0.3039769 | 1.038372 | 0.24498 | 1.007708 | 0.2327232 | 0.9826869 | 0.216391 | 0.9728978 | 0.1707918 | 0.9894355 | 0.05285824 | 0.9794303 | 0.03554786 | 0.9539498 | 0.01731652 | 0.9248364 | 0.01111687 | 0.8164225 | -0.01109071 | 0.6704077 | -0.05118182
1.194214 | 0.1281163 | 1.184382 | 0.1710906 | 1.170171 | 0.2379516 | 1.147753 | 0.2572615 | 1.131865 | 0.2139557 | 1.1047825 | 0.2180743 | 1.084372 | 0.2076643 | 1.072115 | 0.174563 | 1.097266 | 0.06564224 | 1.091267 | 0.02977142 | 1.065667 | 0.01231033 | 1.03518 | 0.01826635 | 0.9151882 | 0.003704256 | 0.7672584 | -0.08142874
1.27759 | 0.1179262 | 1.272691 | 0.1574925 | 1.260625 | 0.2062156 | 1.236071 | 0.2336497 | 1.22072 | 0.2171221 | 1.200461 | 0.1930869 | 1.17709 | 0.1906947 | 1.167029 | 0.168512 | 1.202348 | 0.05352382 | 1.192557 | 0.02058327 | 1.170199 | 0.01379179 | 1.1434675 | 0.01716068 | 1.01642 | -0.01012261 | 0.8525839 | -0.05965528
1.359565 | 0.1055247 | 1.34935 | 0.1501046 | 1.338536 | 0.2059868 | 1.323615 | 0.2098494 | 1.309924 | 0.1949692 | 1.289034 | 0.1863376 | 1.270001 | 0.1897619 | 1.260877 | 0.166872 | 1.302125 | 0.04082187 | 1.294114 | 0.0232067 | 1.277903 | 0.009409786 | 1.242085 | 0.0216794 | 1.127294 | -0.02458546 | 0.9410722 | -0.08334606
1.440181 | 0.09919123 | 1.430515 | 0.1349755 | 1.419886 | 0.1909853 | 1.402279 | 0.2028865 | 1.392712 | 0.1955919 | 1.37106 | 0.1931581 | 1.35186 | 0.187517 | 1.352264 | 0.1575191 | 1.393635 | 0.0446931 | 1.393405 | 0.0144074 | 1.367858 | 0.0124887 | 1.342028 | 0.005533134 | 1.217534 | -0.01051228 | 1.0287825 | -0.07607886
1.515588 | 0.1050351 | 1.507623 | 0.1294234 | 1.494948 | 0.1964291 | 1.47953 | 0.2025279 | 1.469683 | 0.1867636 | 1.454226 | 0.1879508 | 1.438352 | 0.1844124 | 1.43233 | 0.1670137 | 1.487143 | 0.03030913 | 1.483719 | 0.006632706 | 1.466163 | -0.0007074726 | 1.433437 | 0.004079259 | 1.308824 | -0.01774694 | 1.118385 | -0.06823136
1.589389 | 0.122524 | 1.585164 | 0.1294689 | 1.572635 | 0.1998045 | 1.556502 | 0.1969932 | 1.547242 | 0.1906529 | 1.534777 | 0.1835389 | 1.520819 | 0.183206 | 1.505343 | 0.1762269 | 1.574979 | 0.03523605 | 1.575546 | -0.001622648 | 1.555345 | 0.0006553112 | 1.527269 | -0.001677024 | 1.399225 | -0.02004114 | 1.19957 | -0.05661536
1.662812 | 0.1225978 | 1.656399 | 0.1384993 | 1.64056 | 0.2079541 | 1.628176 | 0.1915451 | 1.621384 | 0.196826 | 1.60826 | 0.1930833 | 1.597398 | 0.1779814 | 1.59275 | 0.1707146 | 1.661408 | 0.02127655 | 1.661893 | 0.002335235 | 1.64398 | -0.009812047 | 1.620715 | -0.003203011 | 1.486912 | -0.02349661 | 1.282598 | -0.04920104
1.736156 | 0.1381558 | 1.725923 | 0.1498407 | 1.715831 | 0.2079106 | 1.704663 | 0.195552 | 1.692481 | 0.2052406 | 1.679075 | 0.1909394 | 1.668817 | 0.1934354 | 1.668747 | 0.168246 | 1.741588 | 0.02708167 | 1.74616 | -0.009158746 | 1.73565 | -0.006920552 | 1.704474 | -0.006418776 | 1.576155 | -0.02187593 | 1.361686 | -0.05205259
1.805876 | 0.153029 | 1.794612 | 0.1518752 | 1.789314 | 0.2133716 | 1.769638 | 0.215557 | 1.761324 | 0.2011843 | 1.747756 | 0.2046725 | 1.740168 | 0.194103 | 1.741146 | 0.1633066 | 1.820985 | 0.03467628 | 1.829191 | -0.004480546 | 1.812336 | -0.009172452 | 1.787235 | -0.02071246 | 1.6596025 | -0.0237805 | 1.44751 | -0.05192578
1.870946 | 0.1663147 | 1.863516 | 0.1731317 | 1.852303 | 0.2408209 | 1.838669 | 0.2090399 | 1.832142 | 0.1996378 | 1.820209 | 0.2105786 | 1.808712 | 0.1927938 | 1.812038 | 0.1742455 | 1.903947 | 0.01471217 | 1.905817 | -0.006197196 | 1.895894 | -0.01963997 | 1.869212 | -0.01715876 | 1.743883 | -0.01941845 | 1.524635 | -0.05399231
1.937777 | 0.1805402 | 1.927664 | 0.1895739 | 1.920067 | 0.2493606 | 1.907704 | 0.2250379 | 1.896774 | 0.2275838 | 1.885378 | 0.2154004 | 1.87879 | 0.1950289 | 1.882818 | 0.1661523 | 1.978171 | 0.0122719 | 1.985428 | -0.01245784 | 1.972021 | -0.0248198 | 1.94684 | -0.0248139 | 1.828777 | -0.02074393 | 1.601698 | -0.0585518
2.001219 | 0.1780428 | 1.993714 | 0.1908032 | 1.982482 | 0.261539 | 1.971702 | 0.2389645 | 1.964006 | 0.2335758 | 1.955385 | 0.2117371 | 1.944678 | 0.192648 | 1.94499 | 0.1950118 | 2.049862 | 0.02770657 | 2.061537 | -0.00792319 | 2.051665 | -0.01640326 | 2.026359 | -0.02772193 | 1.904709 | -0.01579336 | 1.681786 | -0.06152438
2.06395 | 0.1871408 | 2.06329 | 0.2138765 | 2.046914 | 0.2744745 | 2.030831 | 0.2322303 | 2.028235 | 0.2379837 | 2.0224225 | 0.2120516 | 2.010397 | 0.1971143 | 2.015151 | 0.1766106 | 2.124263 | 0.01209035 | 2.136025 | -0.02084681 | 2.120376 | -0.01857705 | 2.10521 | -0.02510049 | 1.983858 | -0.02555065 | 1.75558 | -0.0761572

## Sheet2
Figure 1b 0.14 doped LSCO
T/Tc = 0.135 |  | T/Tc = 0.270 |  | T/Tc = 0.405 |  | T/Tc = 0.541 |  | T/Tc = 0.622 |  | T/Tc = 0.730 |  | T/Tc = 0.811 |  | T/Tc = 0.892 |  | T/Tc = 1 |  | T/Tc = 1.081 |  | T/Tc = 1.216 |  | T/Tc = 1.351 |  | T/Tc = 1.892 |  | T/Tc = 2.703
V/(2Delta) | Pairing percentage | V/(2Delta) | Pairing percentage | V/(2Delta) | Pairing percentage | V/(2Delta) | Pairing percentage | V/(2Delta) | Pairing percentage | V/(2Delta) | Pairing percentage | V/(2Delta) | Pairing percentage | V/(2Delta) | Pairing percentage | V/(2Delta) | Pairing percentage | V/(2Delta) | Pairing percentage | V/(2Delta) | Pairing percentage | V/(2Delta) | Pairing percentage | V/(2Delta) | Pairing percentage | V/(2Delta) | Pairing percentage
3.191453 | 0.307892 | 3.182576875 | 0.3042396 | 3.165552 | 0.2863936 | 3.145655 | 0.2530939 | 3.136946 | 0.2584849 | 3.118947 | 0.2633502 | 3.102598125 | 0.2751878 | 3.094847 | 0.2955978 | 3.215605 | 0.2221613 | 3.21594 | 0.2288866 | 3.182237 | 0.1215456 | 3.135726 | 0.07098632 | 2.883683 | 0.02554193 | 2.427141 | 0.01008888
3.067872 | 0.3034386 | 3.062253 | 0.311084 | 3.045857 | 0.2974632 | 3.027909 | 0.2878217 | 3.017178125 | 0.2550137 | 2.997453125 | 0.2384249 | 2.977356 | 0.2905538 | 2.976706 | 0.2823319 | 3.082414 | 0.2317936 | 3.07952 | 0.2440173 | 3.044325 | 0.1197818 | 2.999027 | 0.08145758 | 2.749242 | 0.01978368 | 2.30542 | 0.002233472
2.944659 | 0.3000438 | 2.93466 | 0.2950958 | 2.920673125 | 0.2695099 | 2.901848 | 0.2815178 | 2.89152875 | 0.2710873 | 2.86912 | 0.2533445 | 2.851545 | 0.280631 | 2.845933 | 0.2841235 | 2.945954 | 0.2242878 | 2.940353 | 0.2347285 | 2.910902 | 0.1273867 | 2.861958 | 0.07240085 | 2.615151 | 0.0193518 | 2.186619 | -0.003429657
2.816513 | 0.2991604 | 2.810333 | 0.284066 | 2.79546 | 0.2977219 | 2.775282 | 0.2795931 | 2.762198 | 0.2688044 | 2.741744 | 0.2727331 | 2.723976 | 0.2788789 | 2.719465 | 0.3011349 | 2.807868 | 0.2297286 | 2.803735 | 0.2089604 | 2.771487 | 0.1196051 | 2.723981 | 0.07652296 | 2.470984 | 0.01857699 | 2.057453 | 0.01615588
2.689796 | 0.2803065 | 2.682877 | 0.2774776 | 2.667493 | 0.2912795 | 2.647551 | 0.2613774 | 2.634086 | 0.2547856 | 2.61639 | 0.2512982 | 2.59748 | 0.2799449 | 2.590299 | 0.2878087 | 2.668711 | 0.222408 | 2.664576 | 0.2145125 | 2.625002 | 0.1220451 | 2.58061375 | 0.05389055 | 2.336435 | 0.01626416 | 1.933867 | 0.0114378
2.562602 | 0.2846119 | 2.55057 | 0.2694583 | 2.537351 | 0.2686069 | 2.516874375 | 0.2646754 | 2.505388 | 0.2561951 | 2.481138 | 0.2352779 | 2.462394 | 0.2727239 | 2.452288125 | 0.2948977 | 2.530107 | 0.2123797 | 2.52104 | 0.2282606 | 2.479812 | 0.1170986 | 2.434708 | 0.06200206 | 2.190166 | 0.03006336 | 1.802516 | -0.003213241
2.42621375 | 0.2706499 | 2.421676 | 0.2934616 | 2.408304 | 0.2504277 | 2.385562 | 0.2544565 | 2.373289375 | 0.2322283 | 2.350191 | 0.2301379 | 2.3278475 | 0.2687665 | 2.315177 | 0.2740944 | 2.382716 | 0.207791 | 2.375697 | 0.2125064 | 2.333079 | 0.09738398 | 2.281835 | 0.05166783 | 2.042824 | 0.009018755 | 1.680861875 | -0.03490042
2.292197 | 0.273666 | 2.287934 | 0.2843858 | 2.27053 | 0.2599192 | 2.250345 | 0.2709101 | 2.239874 | 0.2238179 | 2.21114125 | 0.2277014 | 2.19273625 | 0.2379206 | 2.17486 | 0.2732289 | 2.232775 | 0.2072032 | 2.225897 | 0.2063447 | 2.181794 | 0.1066958 | 2.13061 | 0.04848579 | 1.89512 | 0.007194303 | 1.550128 | -0.03973575
2.16285 | 0.2959033 | 2.149108 | 0.3275277 | 2.139427 | 0.2475843 | 2.1144875 | 0.2780677 | 2.100895 | 0.2422695 | 2.074616 | 0.2404074 | 2.046293 | 0.2680359 | 2.028556875 | 0.2828466 | 2.082765 | 0.1957801 | 2.066098 | 0.207304 | 2.02821 | 0.08657536 | 1.978939 | 0.05029623 | 1.749914375 | 7.878575e-05 | 1.425967 | -0.02864722
2.022764 | 0.2769467 | 2.013272 | 0.3104714 | 1.997191 | 0.221594 | 1.974612 | 0.2417745 | 1.961649 | 0.2361684 | 1.9258925 | 0.2464363 | 1.899911 | 0.2396699 | 1.887116 | 0.2699543 | 1.925287 | 0.2069797 | 1.909806875 | 0.1873898 | 1.865603 | 0.08626602 | 1.810776 | 0.06173689 | 1.597267 | 0.0105419 | 1.298141 | -0.02305717
1.884827 | 0.2740001 | 1.876943 | 0.2578612 | 1.859757 | 0.2426085 | 1.833045625 | 0.3108525 | 1.816543125 | 0.2777862 | 1.780148 | 0.2474518 | 1.751532 | 0.2863547 | 1.733316 | 0.2868021 | 1.76773125 | 0.1805187 | 1.745297 | 0.2173535 | 1.699666 | 0.08450375 | 1.653516 | 0.03468367 | 1.442631 | 0.01449379 | 1.167409 | -0.04264796
1.7438275 | 0.2759451 | 1.735875 | 0.2668146 | 1.713794375 | 0.2354457 | 1.685511 | 0.2712031 | 1.6672 | 0.2769549 | 1.631809 | 0.2482876 | 1.5986375 | 0.2887911 | 1.57426 | 0.2906601 | 1.596027 | 0.205741 | 1.578239 | 0.1735658 | 1.532419 | 0.05111035 | 1.484704 | 0.0158699 | 1.28664 | 0.003042827 | 1.037601 | -0.03184474
1.601051 | 0.2956107 | 1.589505 | 0.3005647 | 1.56583 | 0.2665851 | 1.534483 | 0.2876445 | 1.51401125 | 0.3088768 | 1.468394 | 0.2489057 | 1.439375 | 0.2542389 | 1.412929375 | 0.2873649 | 1.423674 | 0.1759259 | 1.405009 | 0.1706419 | 1.359011 | 0.05820434 | 1.315532 | 0.01432072 | 1.128205 | 0.004712745 | 0.9103375 | -0.03991858
1.4543775 | 0.3027135 | 1.438186875 | 0.3135313 | 1.417097 | 0.2953881 | 1.381224 | 0.2771208 | 1.360244 | 0.3666558 | 1.306055 | 0.280677 | 1.272508 | 0.2997084 | 1.244353 | 0.299408 | 1.249826 | 0.1650185 | 1.220115625 | 0.1688274 | 1.180454 | 0.06521534 | 1.137244 | 0.0178091 | 0.9730909375 | -0.001950381 | 0.7827303 | -0.07548672
1.302719375 | 0.3359223 | 1.284506 | 0.3512289 | 1.261806 | 0.3569038 | 1.217221 | 0.3463339 | 1.192484 | 0.4620625 | 1.134341 | 0.2854792 | 1.095654 | 0.2386253 | 1.065257 | 0.276857 | 1.061975 | 0.1671051 | 1.040121 | 0.1771174 | 0.9912036 | 0.07081422 | 0.9568985 | -0.01521195 | 0.8167985 | -0.03006604 | 0.6547434 | -0.141352
1.140499375 | 0.5830023 | 1.123637 | 0.7804213 | 1.09297 | 0.6766852 | 1.039529 | 0.6784635 | 1.005998 | 0.7610764 | 0.9507738 | 0.5255815 | 0.9088092 | 0.2938792 | 0.8757143 | 0.246959 | 0.8682453 | 0.168476 | 0.8487034375 | 0.1154447 | 0.8105482 | 0.01492157 | 0.7745205 | -0.03611633 | 0.6550116 | -0.005208508 | 0.5279472 | -0.2625393
0.9597636 | 1.62598 | 0.9420731 | 1.767713 | 0.9041839 | 1.585218 | 0.8485933 | 1.235338 | 0.811830375 | 1.303046 | 0.7505704 | 0.8890915 | 0.7074872 | 0.3066486 | 0.6745573 | 0.302241 | 0.6635747 | 0.153016 | 0.6441128 | 0.1296991 | 0.6141494 | -0.007200645 | 0.5876831 | -0.03656054 | 0.4985546 | -0.1296698 | 0.402237 | -0.07692104
0.7581811 | 3.937835 | 0.7298047 | 4.100692 | 0.6844082 | 3.023959 | 0.6233183 | 2.093558 | 0.5870854 | 1.809654 | 0.5332482 | 0.5741045 | 0.4932187 | 0.2380847 | 0.465735 | 0.2398938 | 0.4570992 | 0.15358 | 0.4425373 | -0.0303021 | 0.419954 | -0.05415359 | 0.4000925 | -0.03946591 | 0.3444409 | -0.2246579 | 0.2791051 | -0.4776176
0.4862193 | 7.038597 | 0.4558599 | 5.85046 | 0.4103551 | 3.428184 | 0.3587971 | 1.844326 | 0.3304831 | 2.379238 | 0.2868051 | 0.4442994 | 0.270315 | 0.1268003 | 0.2517774 | 0.2466651 | 0.2429658 | -0.4302649 | 0.237603 | 0.3824326 | 0.2231336 | 0.4104725 | 0.218690625 | -0.2644227 | 0.1878677 | -1.079817 | 0.1548279 | -0.812661
0.03953648 | -1.569012 | 0.03492042 | -6.387372 | 0.03713417 | -9.451767 | 0.0309398 | 0.6768569 | 0.0374251875 | -6.223386 | 0.03776164 | -4.78387 | 0.03791310625 | -20.45364 | 0.031492075 | -5.950682 | 0.03225803 | 11.61786 | 0.03000578 | 2.816406 | 0.03675702 | -12.52409 | 0.03754695 | -0.04043746 | 0.03073004 | -13.90173 | 0.03628219 | -0.9823502

## Sheet3
Figure 1c 0.12 doped LSCO
T/Tc = 0.147 |  | T/Tc = 0.294 |  | T/Tc = 0.441 |  | T/Tc = 0.588 |  | T/Tc = 0.676 |  | T/Tc = 0.794 |  | T/Tc = 0.882 |  | T/Tc = 0.971 |  | T/Tc = 1.088 |  | T/Tc = 1.176 |  | T/Tc = 1.323 |  | T/Tc = 1.471 |  | T/Tc = 2.059 |  | T/Tc = 2.941
V/(2Delta) | Pairing percentage | V/(2Delta) | Pairing percentage | V/(2Delta) | Pairing percentage | V/(2Delta) | Pairing percentage | V/(2Delta) | Pairing percentage | V/(2Delta) | Pairing percentage | V/(2Delta) | Pairing percentage | V/(2Delta) | Pairing percentage | V/(2Delta) | Pairing percentage | V/(2Delta) | Pairing percentage | V/(2Delta) | Pairing percentage | V/(2Delta) | Pairing percentage | V/(2Delta) | Pairing percentage | V/(2Delta) | Pairing percentage
0.04710235 | 0.404821 | 0.03983547 | 2.463146 | 0.02261169 | 11.32477 | 0.03157129 | 5.11747 | 0.02539463 | 14.03218 | 0.02329155 | 31.57511 | 0.02660191 | 25.16105 | 0.03124571 | 15.44187 | 0.02860132 | 16.42346 | 0.03345804 | 20.05312 | 0.03294948 | 16.56342 | 0.02885685 | 28.45279 | 0.02576071 | 3.216608 | 0.02060855 | -12.18396
0.6824398 | 0.4497968 | 0.6754328 | 0.3968873 | 0.6469059 | 0.4104468 | 0.6115601 | 0.3669049 | 0.5991349 | 0.3690397 | 0.5653185 | 0.369914 | 0.5551784 | 0.2188227 | 0.537829 | 0.2307568 | 0.5191841 | 0.1766217 | 0.5026434 | 0.1092581 | 0.4915381 | 0.1509581 | 0.4616421 | 0.1914647 | 0.3923442 | 0.5578803 | 0.3275683 | 0.9298965
1.086384 | 0.1861846 | 1.070093 | 0.172091 | 1.056573 | 0.1895392 | 1.030751 | 0.206765 | 1.008277 | 0.1869611 | 0.9873615 | 0.1852711 | 0.9732437 | 0.201583 | 0.9450314 | 0.160627 | 0.9374272 | 0.09012489 | 0.9187484 | 0.09036044 | 0.8831453 | 0.07682078 | 0.854773 | 0.08806324 | 0.7426749 | 0.09099864 | 0.6229788 | 0.3027404
1.405395 | 0.1386056 | 1.393803 | 0.1203971 | 1.380264 | 0.1431371 | 1.361152 | 0.1541779 | 1.341853 | 0.1372837 | 1.321596 | 0.143529 | 1.303782 | 0.1480518 | 1.288601 | 0.1182486 | 1.281735 | 0.07089179 | 1.257236 | 0.07742551 | 1.230548 | 0.04864089 | 1.192092 | 0.05798731 | 1.057524 | 0.04158092 | 0.8967594 | 0.06821494
1.683887 | 0.1729657 | 1.676514 | 0.1048287 | 1.660259 | 0.1215665 | 1.640993 | 0.124006 | 1.627363 | 0.1012939 | 1.609811 | 0.1225092 | 1.598256 | 0.1265217 | 1.583381 | 0.1091119 | 1.575046 | 0.07610559 | 1.558012 | 0.05524323 | 1.528698 | 0.03933321 | 1.496119 | 0.04855381 | 1.351121 | 0.04508597 | 1.165342 | 0.04597162
1.928647 | 0.1830343 | 1.919696 | 0.1073302 | 1.908295 | 0.1137433 | 1.89397 | 0.1090615 | 1.880854 | 0.1075763 | 1.868933 | 0.1200323 | 1.854175 | 0.1278248 | 1.83516 | 0.1107357 | 1.842636 | 0.08009555 | 1.83396 | 0.04607925 | 1.79869 | 0.03233408 | 1.770811 | 0.03167126 | 1.621925 | 0.0399477 | 1.417877 | 0.0265165
2.157461 | 0.1524795 | 2.142216 | 0.08591432 | 2.134599 | 0.1052264 | 2.124653 | 0.09568153 | 2.112993 | 0.09628488 | 2.10108 | 0.09590924 | 2.088944 | 0.1154554 | 2.076775 | 0.09693234 | 2.078806 | 0.06766022 | 2.06951 | 0.04942818 | 2.039912 | 0.03608491 | 2.015091 | 0.03668611 | 1.869561 | 0.03222034 | 1.659634 | 0.0200805
2.361612 | 0.1358211 | 2.355483 | 0.0801381 | 2.350705 | 0.091595 | 2.329383 | 0.1014021 | 2.323161 | 0.08795991 | 2.309232 | 0.08783696 | 2.300535 | 0.09708207 | 2.294045 | 0.09180177 | 2.301528 | 0.04899632 | 2.290986 | 0.02735968 | 2.268539 | 0.02446284 | 2.239805 | 0.02023218 | 2.102099 | 0.02033901 | 1.879915 | 0.0359333
2.560356 | 0.1327368 | 2.551986 | 0.07997432 | 2.541194 | 0.08371038 | 2.528718 | 0.1032381 | 2.51664 | 0.09276902 | 2.510413 | 0.102434 | 2.498611 | 0.09856206 | 2.491056 | 0.09517375 | 2.504085 | 0.03207791 | 2.492828 | 0.03822732 | 2.476489 | 0.02174639 | 2.454049 | 0.02054738 | 2.318839 | 0.009390411 | 2.086752 | 0.01618829
2.739113 | 0.1130336 | 2.737627 | 0.06862307 | 2.727311 | 0.08227078 | 2.714287 | 0.1006669 | 2.705123 | 0.1039193 | 2.689172 | 0.08485371 | 2.683904 | 0.1030862 | 2.676048 | 0.07695808 | 2.698675 | 0.03227189 | 2.696515 | 0.02949753 | 2.678727 | 0.02022854 | 2.649586 | 0.01570528 | 2.520547 | 0.008879074 | 2.297689 | 0.01093941
2.917573 | 0.09760131 | 2.908904 | 0.0576434 | 2.899137 | 0.0865762 | 2.887356 | 0.1075151 | 2.882126 | 0.09942643 | 2.867015 | 0.09562805 | 2.861892 | 0.08942232 | 2.849284 | 0.07961042 | 2.879908 | 0.03181924 | 2.876712 | 0.02269266 | 2.86073 | 0.01522427 | 2.840208 | 0.01872855 | 2.707519 | 0.007667449 | 2.492536 | 0.01078549
3.086898 | 0.1012729 | 3.076103 | 0.06657154 | 3.062689 | 0.08284191 | 3.053172 | 0.1155067 | 3.04656 | 0.1040546 | 3.037715 | 0.08744902 | 3.02252 | 0.1004305 | 3.023364 | 0.08299187 | 3.054843 | 0.0272211 | 3.055469 | 0.02592211 | 3.03459 | 0.01094617 | 3.012193 | 0.01272295 | 2.89529 | 0.005735212 | 2.682041 | 0.0105348
3.242101 | 0.09688764 | 3.23875 | 0.05443146 | 3.226903 | 0.08591568 | 3.21081 | 0.1116699 | 3.207329 | 0.1135532 | 3.203623 | 0.1006225 | 3.187599 | 0.09969401 | 3.188153 | 0.0665624 | 3.219468 | 0.02432404 | 3.223202 | 0.01033873 | 3.205286 | 0.007428951 | 3.184695 | 0.003527365 | 3.078503 | 0.004840187 | 2.85796 | 0.01168653
3.395937 | 0.07913656 | 3.391231 | 0.04989302 | 3.378106 | 0.08218573 | 3.369617 | 0.1093873 | 3.358144 | 0.1141212 | 3.350601 | 0.09202839 | 3.33887 | 0.08641418 | 3.341383 | 0.07635576 | 3.383341 | 0.02696688 | 3.380473 | 0.02043876 | 3.365936 | 0.007289505 | 3.347579 | 0.01056252 | 3.238767 | 0.00464625 | 3.024543 | 0.01317863
3.539616 | 0.08334524 | 3.530787 | 0.06072986 | 3.522667 | 0.07236808 | 3.513959 | 0.1094491 | 3.509815 | 0.1112422 | 3.497515 | 0.09999059 | 3.488223 | 0.08952444 | 3.486461 | 0.06953477 | 3.527823 | 0.02681747 | 3.533394 | 0.008916599 | 3.52217 | 0.008922248 | 3.504726 | 0.001725897 | 3.400612 | 0.0005954446 | 3.194464 | 0.004834202
3.681253 | 0.1010711 | 3.671497 | 0.04261584 | 3.669164 | 0.0682861 | 3.653095 | 0.1051839 | 3.646427 | 0.1019844 | 3.641371 | 0.09024235 | 3.630161 | 0.09797791 | 3.632678 | 0.07905119 | 3.677891 | 0.01510604 | 3.680605 | 0.002473661 | 3.672463 | -0.004211659 | 3.656262 | 0.0005267708 | 3.550649 | 0.001811259 | 3.351925 | -0.0023192
3.818617 | 0.1039483 | 3.810656 | 0.05107188 | 3.800777 | 0.06733804 | 3.791221 | 0.09869307 | 3.783592 | 0.1057601 | 3.7743 | 0.09908683 | 3.766206 | 0.09870654 | 3.76445 | 0.06606652 | 3.820267 | 0.009920726 | 3.826304 | 0.002694396 | 3.813412 | -0.00623996 | 3.79856 | -0.005431028 | 3.701111 | 0.003577234 | 3.506309 | 0.004597333
3.952652 | 0.09903961 | 3.940181 | 0.04359956 | 3.92883 | 0.06434347 | 3.923592 | 0.09125182 | 3.91761 | 0.1000943 | 3.909946 | 0.08339482 | 3.891317 | 0.09125436 | 3.902527 | 0.07703367 | 3.959753 | 0.01065654 | 3.964864 | 0.0134474 | 3.953221 | 0.001657695 | 3.936576 | 0.001782651 | 3.851495 | 0.007744047 | 3.651959 | -0.0001094632
4.074465 | 0.09426516 | 4.069116 | 0.0413945 | 4.057427 | 0.06860302 | 4.051349 | 0.09809398 | 4.043537 | 0.1099412 | 4.037102 | 0.09129042 | 4.029546 | 0.09507204 | 4.031625 | 0.0703357 | 4.088073 | 0.01190161 | 4.103469 | 0.003773082 | 4.094401 | -0.007123462 | 4.079064 | -0.0002350113 | 3.987289 | 0.009931831 | 3.797352 | -0.002901658
4.194512 | 0.07979439 | 4.191537 | 0.04783903 | 4.185837 | 0.07622777 | 4.169722 | 0.08487104 | 4.164416 | 0.1044761 | 4.157187 | 0.09206937 | 4.150582 | 0.08087313 | 4.152637 | 0.06439061 | 4.222552 | 0.01221567 | 4.23173 | -0.005609852 | 4.22443 | -0.006809353 | 4.207882 | -0.003893936 | 4.125213 | 0.001023905 | 3.942447 | 0.004307361
4.316964 | 0.08413955 | 4.31249 | 0.03497889 | 4.304462 | 0.06124757 | 4.290868 | 0.08974538 | 4.291871 | 0.1044592 | 4.276837 | 0.07960183 | 4.273534 | 0.08596239 | 4.27753 | 0.07423596 | 4.342309 | 0.005148262 | 4.360852 | -0.0132579 | 4.345828 | -0.01614557 | 4.336145 | -0.004911921 | 4.251817 | -0.007095914 | 4.072729 | -0.01035356

## Sheet4
Figure 1d 0.10 doped LSCO
T/Tc = 0.179 |  | T/Tc = 0.357 |  | T/Tc = 0.536 |  | T/Tc = 0.714 |  | T/Tc = 0.821 |  | T/Tc = 0.964 |  | T/Tc = 1.071 |  | T/Tc = 1.179 |  | T/Tc = 1.321 |  | T/Tc = 1.429 |  | T/Tc = 1.607 |  | T/Tc = 1.786 |  | T/Tc = 2.500 |  | T/Tc = 3.571
V/(2Delta) | Pairing percentage | V/(2Delta) | Pairing percentage | V/(2Delta) | Pairing percentage | V/(2Delta) | Pairing percentage | V/(2Delta) | Pairing percentage | V/(2Delta) | Pairing percentage | V/(2Delta) | Pairing percentage | V/(2Delta) | Pairing percentage | V/(2Delta) | Pairing percentage | V/(2Delta) | Pairing percentage | V/(2Delta) | Pairing percentage | V/(2Delta) | Pairing percentage | V/(2Delta) | Pairing percentage | V/(2Delta) | Pairing percentage
0.03320297 | 2.740529 | 0.04734497 | 1.895853 | 0.02715917 | 13.05579 | 0.03803063 | 4.590647 | 0.03905038 | 13.23009 | 0.02359074 | 18.7782 | 0.03694483 | 3.89559 | 0.02756549 | 12.62714 | 0.04065272 | 5.59568 | 0.04371186 | 1.293969 | 0.03513115 | 1.637617 | 0.04788175 | 1.619833 | 0.04317379 | 7.996326 | 0.03394593 | 39.1873
0.6819149 | 1.764498 | 0.660405 | 1.852244 | 0.6026325 | 1.16506 | 0.562832 | 0.9727047 | 0.528291 | 0.8883218 | 0.4863973 | 0.7037817 | 0.4629639 | 0.4218873 | 0.4468291 | 0.4594195 | 0.4236274 | 0.3413271 | 0.4118561 | 0.1707921 | 0.4024958 | 0.06756595 | 0.3848456 | 0.0637726 | 1.794173 | 0.01466536 | 1.505219 | -0.01705617
1.097031 | 0.5288574 | 1.078529 | 0.5931662 | 1.046329 | 0.4769668 | 0.9984847 | 0.4576381 | 0.964143 | 0.3647884 | 0.9167803 | 0.257115 | 0.8753016 | 0.1397199 | 0.8657718 | 0.1440586 | 0.8287469 | 0.1001483 | 0.8014167 | 0.04582983 | 0.7557217 | 0.0172159 | 0.7310777 | 0.004655997 | 3.384529 | -0.001995497 | 2.967463 | -0.004921689
1.459427 | 0.2960968 | 1.427888 | 0.2944361 | 1.407059 | 0.2284274 | 1.377549 | 0.2385011 | 1.343857 | 0.2429671 | 1.292487 | 0.1353311 | 1.260687 | 0.08243407 | 1.23554 | 0.08125672 | 1.192819 | 0.04765525 | 1.150343 | 0.02080095 | 1.122595 | 0.007684248 | 1.077305 | 0.01401606 | 4.744637 | -0.006241194 | 4.315719 | -0.005672522
1.776222 | 0.1653695 | 1.768188 | 0.1717259 | 1.736915 | 0.1299109 | 1.699022 | 0.1526912 | 1.684065 | 0.1522527 | 1.642832 | 0.09257438 | 1.615558 | 0.05208931 | 1.582313 | 0.05111021 | 1.538942 | 0.03139876 | 1.515998 | 0.01270798 | 1.451227 | 0.004960796 | 1.40823 | 0.007478834
2.087402 | 0.1199849 | 2.065553 | 0.09930214 | 2.051618 | 0.09397892 | 2.010448 | 0.09404462 | 1.997913 | 0.08070079 | 1.958344 | 0.0448021 | 1.941852 | 0.04363207 | 1.910781 | 0.03781412 | 1.861355 | 0.01960501 | 1.836249 | 0.008191479 | 1.783191 | 0.002806068 | 1.724337 | 0.004313711
2.371511 | 0.07091547 | 2.357601 | 0.09208554 | 2.331103 | 0.07746684 | 2.311578 | 0.06693468 | 2.292374 | 0.0251704 | 2.259115 | 0.02225466 | 2.2357 | 0.02373402 | 2.207069 | 0.01826257 | 2.170557 | 0.01321472 | 2.146034 | 0.007482375 | 2.083758 | 0.001909697 | 2.039363 | 0.003669703
2.64503 | -0.01378112 | 2.630155 | 0.06797071 | 2.604079 | 0.04655054 | 2.576311 | 0.03918593 | 2.567283 | -0.03186716 | 2.537792 | -0.002998555 | 2.508281 | 0.01787201 | 2.496437 | 0.01641066 | 2.466171 | 0.008471209 | 2.43103 | 0.003524627 | 2.372278 | 0.001356529 | 2.325307 | 0.001521954
2.902685 | -0.0398142 | 2.889773 | 0.03136963 | 2.87379 | 0.03049906 | 2.845013 | 0.03350794 | 2.827625 | -0.06887628 | 2.801665 | -0.04183794 | 2.784404 | 0.008991357 | 2.763748 | 0.008060665 | 2.720222 | 0.006832736 | 2.704715 | 0.003756704 | 2.651875 | 0.0009508452 | 2.610464 | 0.001501493
3.151983 | 0.02983348 | 3.145444 | 0.03178669 | 3.134812 | 0.02030992 | 3.108354 | 0.02374764 | 3.087174 | -0.08754686 | 3.064267 | -0.06309729 | 3.05192 | 0.005906563 | 3.0266 | 0.005424771 | 2.983229 | 0.001211377 | 2.971706 | 0.001515816 | 2.915001 | 0.0005501168 | 2.864393 | -0.003224543
3.392908 | 0.02369693 | 3.392818 | 0.01456054 | 3.36573 | 0.01026609 | 3.347268 | -0.2551401 | 3.335902 | -0.1080339 | 3.303725 | -0.0752486 | 3.295188 | 0.00517143 | 3.279375 | 0.006938793 | 3.243853 | 0.0007946865 | 3.225035 | 0.0006594319 | 3.17196 | 0.000266005 | 3.133353 | 0.0006827287
3.635428 | 0.003487844 | 3.623741 | -0.00372126 | 3.608338 | -0.04488562 | 3.587252 | 0.006375245 | 3.577028 | -0.1244901 | 3.554346 | -0.08223827 | 3.532231 | -0.01508987 | 3.515858 | 0.0005560512 | 3.490103 | -0.002875458 | 3.467563 | 0.0004879193 | 3.42442 | 0.0003489232 | 3.382651 | -0.00301175
3.857602 | 0.01684435 | 3.858568 | -0.003756311 | 3.837608 | -0.04690587 | 3.822015 | -0.0003583753 | 3.799836 | -0.1449885 | 3.77688 | -0.09937322 | 3.769732 | -0.005636314 | 3.750721 | -0.02113965 | 3.727544 | -0.0133263 | 3.708462 | -0.006693823 | 3.670192 | -0.002218952 | 3.622326 | 2.024841e-05
4.086034 | -0.007411883 | 4.07169 | -0.001379008 | 4.063421 | -0.01353229 | 4.044066 | -0.007996431 | 4.028687 | -0.1569945 | 4.004528 | -0.09941818 | 4.001634 | -0.001747719 | 3.980116 | -0.02195048 | 3.958735 | -0.01526438 | 3.938517 | -0.001076381 | 3.897449 | -0.0004035983 | 3.853887 | -0.004232901
4.304613 | -0.01019922 | 4.297474 | -0.02086162 | 4.281664 | -0.009650764 | 4.258291 | -0.0018697 | 4.250579 | -0.2191996 | 4.228835 | -0.1100652 | 4.218478 | -0.002779625 | 4.212861 | -0.005846498 | 4.194401 | -0.01441253 | 4.167554 | -0.001615409 | 4.125537 | -0.0003875106 | 4.093513 | -9.105133e-05
4.516935 | -0.01948871 | 4.510286 | -0.01020797 | 4.493158 | -0.005284819 | 4.474431 | -0.0102571 | 4.459767 | -0.1856304 | 4.446058 | -0.1173778 | 4.434616 | -0.005664283 | 4.427456 | -0.005537186 | 4.400229 | -0.00365978 | 4.3848 | -0.00192339 | 4.339388 | -0.0004907343 | 4.308173 | -0.001295514
4.732541 | -0.007413628 | 4.718353 | -0.01304282 | 4.713301 | -0.01102075 | 4.691344 | -0.009732423 | 4.670532 | -0.2000571 | 4.659853 | -0.1159112 | 4.649202 | -0.01036597 | 4.636401 | -0.006281859 | 4.611126 | -0.004937972 | 4.602011 | -0.00281687 | 4.56516 | -0.0008923007 | 4.530107 | -0.001561709
4.934517 | -0.009683103 | 4.9239 | -0.01634632 | 4.908412 | -0.01205026 | 4.891179 | -0.01739179 | 4.879236 | -0.1946786 | 4.86166 | -0.1221933 | 4.863517 | -0.006188917 | 4.842939 | -0.01060676 | 4.830046 | -0.00634695 | 4.810679 | -0.002568099 | 4.781936 | -0.0009123884 | 4.750333 | -0.0008791459
5.14603 | -0.01308426 | 5.127785 | -0.02217752 | 5.111565 | -0.01131802 | 5.096575 | -0.01890369 | 5.089149 | -0.183265 | 5.068227 | -0.1229449 | 5.062664 | -0.0035025 | 5.051222 | -0.007783636 | 5.03384 | -0.005939098 | 5.022628 | -0.003321482 | 4.979528 | -0.001073238 | 4.949814 | -0.002163186
5.331207 | -0.02830506 | 5.32554 | -0.01583749 | 5.317655 | -0.01709778 | 5.300406 | -0.01916761 | 5.286408 | -0.2137196 | 5.264557 | -0.1448479 | 5.268756 | -0.006168448 | 5.256666 | -0.01266286 | 5.237496 | -0.006293597 | 5.220106 | -0.002918202 | 5.189702 | -0.001174916 | 5.153134 | -0.001849467