## Sheet1
0.15 doping s2
5K |  | 10K |  | 15K |  | 20K |  | 23K |  | 27K |  | 30K |  | 33K |  | 37K |  | 40K |  | 45K |  | 50K |  | 70K |  | 100K
Bias (V) | Noise Ratio | Bias (V) | Noise Ratio | Bias (V) | Noise Ratio | Bias (V) | Noise Ratio | Bias (V) | Noise Ratio | Bias (V) | Noise Ratio | Bias (V) | Noise Ratio | Bias (V) | Noise Ratio | Bias (V) | Noise Ratio | Bias (V) | Noise Ratio | Bias (V) | Noise Ratio | Bias (V) | Noise Ratio | Bias (V) | Noise Ratio | Bias (V) | Noise Ratio
-0.02662028 | 1.1782474 | -0.02650766 | 1.190808 | -0.02640561 | 1.242165 | -0.02627574 | 1.239065 | -0.02610708 | 1.222583 | -0.0260255 | 1.204339 | -0.02584179 | 1.185401 | -0.02590008 | 1.187606 | -0.02724421 | 1.023538 | -0.02729851 | 0.988965 | -0.02719584 | 0.9787314 | -0.02683975 | 0.9725096 | -0.02523496 | 0.9853956 | -0.02226553 | 0.956953
-0.025798388 | 1.1804468 | -0.02567293 | 1.189491 | -0.02553193 | 1.233609 | -0.02537714 | 1.224846 | -0.02529064 | 1.22146 | -0.02515536 | 1.206901 | -0.0249753 | 1.189997 | -0.02507922 | 1.157508 | -0.0262774 | 1.009518 | -0.02622831 | 0.9834208 | -0.02628986 | 0.9715509 | -0.0258515 | 0.9755093 | -0.02412206 | 0.9810676 | -0.02116046 | 0.9608024
-0.024957272 | 1.1662909 | -0.02483639 | 1.173186 | -0.02465074 | 1.227974 | -0.02448441 | 1.20884 | -0.02437403 | 1.193168 | -0.02422707 | 1.206002 | -0.0240693 | 1.187837 | -0.02409843 | 1.168371 | -0.02521003 | 1.010857 | -0.02543516 | 0.9908655 | -0.02519201 | 0.9772381 | -0.02476598 | 0.9831234 | -0.02305823 | 0.9824936 | -0.02025154 | 0.9655734
-0.024089093 | 1.1528222 | -0.02395964 | 1.151865 | -0.02391378 | 1.19667 | -0.02361659 | 1.215484 | -0.02353085 | 1.195184 | -0.02331007 | 1.199767 | -0.02323458 | 1.19034 | -0.02320559 | 1.156138 | -0.02415964 | 1.031459 | -0.02428076 | 0.9930933 | -0.02409621 | 0.9877909 | -0.02373197 | 0.9798351 | -0.02203576 | 0.9791605 | -0.01923309 | 0.9684506
-0.023100417 | 1.1379715 | -0.02311303 | 1.149896 | -0.02292032 | 1.197605 | -0.02270939 | 1.19565 | -0.02257894 | 1.202629 | -0.02244292 | 1.187628 | -0.0222102 | 1.187236 | -0.02224318 | 1.164198 | -0.02319327 | 1.023513 | -0.0232903 | 0.9896567 | -0.02301714 | 0.9922847 | -0.02270026 | 0.9938394 | -0.02089098 | 0.9810636 | -0.01816983 | 0.9704656
-0.022222933 | 1.1226536 | -0.0221114 | 1.138169 | -0.02199634 | 1.197439 | -0.02180594 | 1.191423 | -0.02167308 | 1.192252 | -0.02146689 | 1.189566 | -0.02135952 | 1.175048 | -0.02122234 | 1.16746 | -0.0220676 | 1.018428 | -0.02213586 | 1.000752 | -0.02191091 | 0.9878579 | -0.02149366 | 0.9969303 | -0.01983346 | 0.9804406 | -0.0171792 | 0.973983
-0.021225219 | 1.1224009 | -0.02120205 | 1.129521 | -0.02104456 | 1.195023 | -0.02081796 | 1.197037 | -0.0206662 | 1.186481 | -0.02049092 | 1.180924 | -0.02026038 | 1.179039 | -0.02010493 | 1.172402 | -0.02099342 | 1.033647 | -0.02099379 | 0.9963568 | -0.02068394 | 0.9986508 | -0.020271 | 0.9986001 | -0.01863372 | 0.9838682 | -0.01596796 | 0.972435
-0.020306489 | 1.1053251 | -0.02014679 | 1.129274 | -0.02000788 | 1.190372 | -0.01985888 | 1.202355 | -0.01966057 | 1.182628 | -0.01944607 | 1.184798 | -0.01924101 | 1.181366 | -0.01920074 | 1.164148 | -0.01982884 | 1.028261 | -0.01980829 | 1.005249 | -0.01958438 | 0.9971253 | -0.0190588 | 1.003862 | -0.01750847 | 0.986234 | -0.01494909 | 0.9696786
-0.01934785 | 1.0993787 | -0.01915398 | 1.135068 | -0.01903698 | 1.184791 | -0.01877246 | 1.202996 | -0.01867676 | 1.194113 | -0.01832875 | 1.189941 | -0.01809585 | 1.183701 | -0.01809026 | 1.153879 | -0.01866159 | 1.043519 | -0.01863542 | 1.013548 | -0.0182281 | 1.010832 | -0.01798272 | 1.005207 | -0.01624136 | 0.9921598 | -0.01372455 | 0.9696577
-0.018244659 | 1.1054565 | -0.01813593 | 1.150246 | -0.01798597 | 1.202732 | -0.01776433 | 1.209762 | -0.01755772 | 1.1921 | -0.01729706 | 1.183079 | -0.01702014 | 1.184578 | -0.01692979 | 1.161188 | -0.01741772 | 1.038757 | -0.01731318 | 1.021357 | -0.01711898 | 1.008566 | -0.01664974 | 1.01962 | -0.01509916 | 0.9833237 | -0.01264748 | 0.971063
-0.01718483 | 1.1179559 | -0.01707369 | 1.157611 | -0.01688514 | 1.201466 | -0.01661379 | 1.233284 | -0.01636362 | 1.214112 | -0.01611713 | 1.189054 | -0.01577463 | 1.185899 | -0.0156559 | 1.161774 | -0.01610736 | 1.050877 | -0.01594233 | 1.018439 | -0.01570507 | 1.011847 | -0.01527178 | 1.014823 | -0.01362398 | 0.9935279 | -0.01149515 | 0.9822236
-0.016084875 | 1.1281838 | -0.01597206 | 1.171216 | -0.01584465 | 1.230624 | -0.01547531 | 1.256961 | -0.0152096 | 1.210343 | -0.01485205 | 1.214249 | -0.01457546 | 1.202585 | -0.01441056 | 1.167223 | -0.0147139 | 1.061969 | -0.01461968 | 1.027479 | -0.01434695 | 1.010965 | -0.01380839 | 1.015051 | -0.01225097 | 1.001789 | -0.01034125 | 0.9795317
-0.014877561 | 1.1546708 | -0.01483492 | 1.187989 | -0.01459769 | 1.278861 | -0.01420417 | 1.30323 | -0.01399708 | 1.241726 | -0.01359325 | 1.22521 | -0.01326608 | 1.205427 | -0.013094 | 1.16076 | -0.01329813 | 1.047353 | -0.01316974 | 1.031709 | -0.01264291 | 1.013632 | -0.01246423 | 1.008529 | -0.0110579 | 0.9945059 | -0.009074453 | 0.9899044
-0.013721525 | 1.1871824 | -0.01355897 | 1.242048 | -0.01335648 | 1.299178 | -0.01298171 | 1.36237 | -0.01260192 | 1.257064 | -0.01224922 | 1.234792 | -0.01186298 | 1.203192 | -0.01158218 | 1.164983 | -0.01172265 | 1.065634 | -0.0116237 | 1.038133 | -0.01130522 | 1.008396 | -0.01084828 | 1.020716 | -0.009553648 | 0.9969554 | -0.007889989 | 0.9787286
-0.012431205 | 1.2767248 | -0.01228394 | 1.332764 | -0.01197321 | 1.386738 | -0.01154785 | 1.432671 | -0.01113003 | 1.320345 | -0.01064896 | 1.261852 | -0.01027862 | 1.223829 | -0.01007021 | 1.153669 | -0.01007767 | 1.072185 | -0.009994028 | 1.035524 | -0.009652314 | 1.009543 | -0.009205083 | 1.020574 | -0.008195456 | 0.9974435 | -0.006574878 | 0.9983409
-0.010985223 | 1.4362135 | -0.01084027 | 1.525044 | -0.01050901 | 1.517654 | -0.009943572 | 1.579594 | -0.009638726 | 1.357293 | -0.009087665 | 1.286923 | -0.008742784 | 1.213951 | -0.00837537 | 1.144367 | -0.008408353 | 1.060868 | -0.008244965 | 1.032863 | -0.007848301 | 0.9999494 | -0.00760957 | 1.013433 | -0.006615529 | 1.011074 | -0.005263946 | 0.9897374
-0.009441631 | 1.7711666 | -0.009207545 | 1.900567 | -0.008800826 | 1.74362 | -0.008234471 | 1.791014 | -0.007772758 | 1.449522 | -0.007197509 | 1.309544 | -0.006762513 | 1.196366 | -0.006459994 | 1.11248 | -0.006438761 | 1.044855 | -0.006315218 | 1.018818 | -0.005996202 | 0.9814673 | -0.005680737 | 1.013164 | -0.004834366 | 1.01512 | -0.003943523 | 0.9963317
-0.0075120748 | 2.4306053 | -0.007210295 | 2.590729 | -0.006799069 | 2.042575 | -0.006034034 | 1.939663 | -0.005630994 | 1.479188 | -0.005068551 | 1.277891 | -0.004770266 | 1.172129 | -0.004394585 | 1.077395 | -0.004356037 | 1.022951 | -0.004267136 | 1.008889 | -0.003919699 | 0.96458 | -0.003921176 | 0.9926673 | -0.003194602 | 1.013167 | -0.002605737 | 1.0036
-0.0047430359 | 3.3793131 | -0.004418175 | 3.181182 | -0.003961712 | 2.179426 | -0.003320912 | 1.728243 | -0.003070285 | 1.311217 | -0.002658668 | 1.160791 | -0.00234533 | 1.088497 | -0.002223056 | 1.031598 | -0.002167701 | 0.9898478 | -0.002090908 | 0.9998688 | -0.001856462 | 0.9583265 | -0.001932576 | 0.9852387 | -0.001546705 | 1.014993 | -0.001227025 | 1.001671
0.00031038808 | 1.0747647 | 0.0002932269 | 1.154832 | 0.0002570972 | 1.080071 | 0.0003263041 | 1.013371 | 0.0002053823 | 0.9904998 | 0.0001980409 | 0.9963334 | 0.0002059427 | 0.989302 | 0.0001758557 | 0.9866497 | 0.0002961723 | 0.9729559 | 0.0001760396 | 0.9783921 | 5.691545e-05 | 0.9445583 | 2.303144e-05 | 0.9895985 | 0.0002882963 | 1.030551 | 9.529341e-05 | 1.003721
0.0054758189 | 2.3201792 | 0.0052498 | 2.515651 | 0.00464443 | 1.647373 | 0.004020146 | 1.32567 | 0.00356676 | 1.136434 | 0.003189323 | 1.034733 | 0.002976236 | 1.004847 | 0.002721946 | 1.005113 | 0.002579296 | 0.9682424 | 0.002424936 | 0.9876469 | 0.00235648 | 0.9415566 | 0.002255362 | 0.9883325 | 0.002120657 | 1.013967 | 0.001549339 | 1.004953
0.0084532318 | 1.6302671 | 0.008240096 | 1.827199 | 0.00763427 | 1.526507 | 0.007069281 | 1.361221 | 0.00652347 | 1.217668 | 0.005946239 | 1.11737 | 0.00550316 | 1.060412 | 0.00516424 | 1.053388 | 0.00505872 | 0.9842779 | 0.004932665 | 0.9826209 | 0.004575766 | 0.9610922 | 0.004421025 | 0.9946989 | 0.003741302 | 1.018031 | 0.003054042 | 1.006432
0.01064278 | 1.2231465 | 0.0105523 | 1.359432 | 0.01001119 | 1.285521 | 0.009511745 | 1.280552 | 0.009029071 | 1.189499 | 0.008372505 | 1.120293 | 0.007892421 | 1.107976 | 0.007579756 | 1.079066 | 0.007348104 | 0.9942991 | 0.007202837 | 0.9914777 | 0.006792927 | 0.9597245 | 0.006563453 | 0.9875204 | 0.005552556 | 1.010449 | 0.004392026 | 1.005699
0.012590154 | 1.0642283 | 0.01244116 | 1.157082 | 0.01205374 | 1.162275 | 0.01158261 | 1.189201 | 0.0111126 | 1.155912 | 0.0106796 | 1.107359 | 0.01012991 | 1.106209 | 0.009752418 | 1.104326 | 0.009641939 | 0.9942964 | 0.009363879 | 1.000285 | 0.009130236 | 0.9812216 | 0.008640267 | 0.9873613 | 0.00729248 | 1.002691 | 0.005779073 | 0.9965048
0.014312483 | 1.0332694 | 0.01414737 | 1.084508 | 0.01382625 | 1.108048 | 0.01343124 | 1.133602 | 0.01307091 | 1.118247 | 0.01260439 | 1.102676 | 0.01209642 | 1.105509 | 0.01176138 | 1.108286 | 0.01169209 | 1.008518 | 0.01137315 | 0.9970912 | 0.01101644 | 0.9922557 | 0.01054225 | 0.9820636 | 0.009042064 | 1.006026 | 0.007230558 | 0.9979543
0.015876727 | 1.0234972 | 0.01581912 | 1.066254 | 0.01561085 | 1.089364 | 0.01525216 | 1.106532 | 0.01488605 | 1.08788 | 0.0144646 | 1.099164 | 0.01405486 | 1.079959 | 0.01376419 | 1.084955 | 0.01379053 | 0.9957538 | 0.01342866 | 0.9931162 | 0.01305551 | 0.9994605 | 0.01264691 | 0.9858513 | 0.01078171 | 0.989168 | 0.008632755 | 0.9942199
0.017539374 | 1.0150444 | 0.01736837 | 1.06001 | 0.01720485 | 1.081603 | 0.0169069 | 1.098119 | 0.01662105 | 1.075543 | 0.01618182 | 1.083359 | 0.01578559 | 1.094234 | 0.01554947 | 1.109565 | 0.01569257 | 0.9995128 | 0.01545271 | 0.992973 | 0.01506807 | 0.9890988 | 0.01443091 | 0.9884227 | 0.01249114 | 0.9812372 | 0.009953722 | 0.9877632
0.019093057 | 1.0448166 | 0.01894219 | 1.069255 | 0.01883839 | 1.076384 | 0.01847549 | 1.089514 | 0.01823238 | 1.078106 | 0.0179036 | 1.080389 | 0.01757451 | 1.080134 | 0.01731613 | 1.079848 | 0.01744451 | 0.9955546 | 0.01725612 | 0.9883231 | 0.01691581 | 0.9973515 | 0.01626622 | 0.9828265 | 0.01424563 | 0.9810644 | 0.01144857 | 0.9821331
0.020594004 | 1.0707693 | 0.02052804 | 1.059478 | 0.02034778 | 1.089571 | 0.02010329 | 1.091969 | 0.0198878 | 1.080873 | 0.01958733 | 1.070454 | 0.01926186 | 1.075212 | 0.01896413 | 1.068457 | 0.01936686 | 0.9807451 | 0.01906121 | 0.9890776 | 0.01859137 | 1.000859 | 0.01811323 | 0.9868498 | 0.01578019 | 0.9820305 | 0.01287877 | 0.9823629
0.022096097 | 1.0713865 | 0.02196085 | 1.06695 | 0.02183602 | 1.090498 | 0.02160006 | 1.100316 | 0.02145181 | 1.073677 | 0.02110587 | 1.067628 | 0.02082845 | 1.082563 | 0.02064684 | 1.075003 | 0.02099618 | 0.9910596 | 0.02086269 | 0.9691619 | 0.02041837 | 0.9930812 | 0.01976194 | 0.9836032 | 0.01745444 | 0.9647135 | 0.01430984 | 0.9667901
0.02352629 | 1.0554757 | 0.02357379 | 1.049716 | 0.02329611 | 1.100003 | 0.02312933 | 1.096037 | 0.02293489 | 1.071427 | 0.02258321 | 1.074557 | 0.02234452 | 1.078756 | 0.02218078 | 1.082218 | 0.02269028 | 0.973686 | 0.0224533 | 0.9866219 | 0.0219685 | 0.9930035 | 0.02144492 | 0.9866475 | 0.01899757 | 0.9727965 | 0.01558416 | 0.9735013
0.025121639 | 1.0251108 | 0.02500877 | 1.048808 | 0.02482099 | 1.100983 | 0.02453825 | 1.102827 | 0.02435602 | 1.075547 | 0.02412874 | 1.079168 | 0.02391653 | 1.074802 | 0.02355576 | 1.065444 | 0.02432175 | 0.9880846 | 0.02430364 | 0.9756133 | 0.02375178 | 0.986314 | 0.02324788 | 0.9831155 | 0.02082602 | 0.9802832 | 0.01680681 | 0.9638634
0.026507071 | 1.027354 | 0.0264265 | 1.042693 | 0.02621862 | 1.092593 | 0.02599474 | 1.11293 | 0.02584318 | 1.089339 | 0.02558789 | 1.082076 | 0.02537406 | 1.099091 | 0.02495551 | 1.063431 | 0.02588218 | 0.9756034 | 0.02571748 | 0.9730435 | 0.02534093 | 0.9794344 | 0.02483592 | 0.9816942 | 0.02227983 | 0.9690872 | 0.0183146 | 0.9535076
0.027909115 | 1.0167146 | 0.02775738 | 1.052376 | 0.02766555 | 1.109764 | 0.02735096 | 1.112705 | 0.02726619 | 1.08632 | 0.02698121 | 1.086392 | 0.02662755 | 1.112378 | 0.02645607 | 1.074254 | 0.0274251 | 0.9926424 | 0.02731096 | 0.9796673 | 0.02698603 | 0.9842163 | 0.02644311 | 0.9757825 | 0.02384446 | 0.9689983 | 0.01968412 | 0.9553687
0.029260662 | 1.0104171 | 0.02923746 | 1.055571 | 0.02906781 | 1.107896 | 0.02876972 | 1.126855 | 0.02873865 | 1.095653 | 0.02841307 | 1.086477 | 0.02819266 | 1.090276 | 0.02786353 | 1.089203 | 0.02894326 | 0.9767066 | 0.02890801 | 0.9729157 | 0.02835959 | 0.9929964 | 0.02785876 | 0.9818963 | 0.02532743 | 0.9749512 | 0.02102713 | 0.9557047
0.030638215 | 1.0314635 | 0.030575 | 1.0523 | 0.03040089 | 1.090937 | 0.03017518 | 1.124795 | 0.03005906 | 1.102487 | 0.02986371 | 1.092387 | 0.02959609 | 1.09751 | 0.02952755 | 1.093345 | 0.03044642 | 0.9931784 | 0.03042045 | 0.983045 | 0.0298394 | 0.9882063 | 0.02927379 | 0.9908158 | 0.02671286 | 0.9791191 | 0.02229183 | 0.9591642
0.032037946 | 1.0421932 | 0.03187461 | 1.061416 | 0.03174992 | 1.109487 | 0.03150764 | 1.145447 | 0.03143041 | 1.106023 | 0.03112938 | 1.102799 | 0.03096928 | 1.099108 | 0.0308586 | 1.097901 | 0.03186458 | 0.9854008 | 0.03175023 | 0.9841511 | 0.03139177 | 0.9791856 | 0.03093243 | 0.9846948 | 0.02821886 | 0.9762609 | 0.02369427 | 0.9549586
0.033272957 | 1.0455414 | 0.03327248 | 1.075434 | 0.03307381 | 1.130057 | 0.03280226 | 1.13461 | 0.03273206 | 1.116215 | 0.03248809 | 1.106104 | 0.03237382 | 1.109686 | 0.03220849 | 1.106254 | 0.03326244 | 0.9878713 | 0.03318716 | 0.9783199 | 0.03304495 | 0.9772585 | 0.03235996 | 0.9828641 | 0.02970815 | 0.977655 | 0.02493589 | 0.9444868
0.034724179 | 1.0560681 | 0.03456961 | 1.072505 | 0.03431975 | 1.119571 | 0.03418902 | 1.144437 | 0.03405307 | 1.108564 | 0.03378264 | 1.103184 | 0.03356314 | 1.106984 | 0.03353385 | 1.101626 | 0.03474355 | 0.996642 | 0.03482227 | 0.9864297 | 0.03430701 | 0.9876275 | 0.03384502 | 0.9855495 | 0.03115913 | 0.9738864 | 0.02625799 | 0.9432616

## Sheet2
0.14 doping s2
5K |  | 10K |  | 15K |  | 20K |  | 23K |  | 27K |  | 30K |  | 33K |  | 37K |  | 40K |  | 45K |  | 50K |  | 70K |  | 100K
Bias (V) | Noise Ratio | Bias (V) | Noise Ratio | Bias (V) | Noise Ratio | Bias (V) | Noise Ratio | Bias (V) | Noise Ratio | Bias (V) | Noise Ratio | Bias (V) | Noise Ratio | Bias (V) | Noise Ratio | Bias (V) | Noise Ratio | Bias (V) | Noise Ratio | Bias (V) | Noise Ratio | Bias (V) | Noise Ratio | Bias (V) | Noise Ratio | Bias (V) | Noise Ratio
-0.04341085 | 0.99960371 | -0.043298105 | 0.98389676 | -0.043022089 | 0.98316999 | -0.042773723 | 0.98615499 | -0.042613265 | 1.0054904 | -0.042432128 | 1.0014242 | -0.042262092 | 1.0168933 | -0.042123728 | 1.0049079 | -0.041907291 | 1.013703 | -0.042268157 | 0.99677669 | -0.041970125 | 0.99654998 | -0.041519385 | 1.0040289 | -0.039140255 | 0.98543724 | -0.034128542 | 0.98132178
-0.041686209 | 0.99930347 | -0.041549819 | 0.98994026 | -0.041334401 | 0.9923888 | -0.041098847 | 0.99033759 | -0.040940517 | 1.0073783 | -0.040757252 | 1.0008503 | -0.040637099 | 1.0075897 | -0.040440764 | 1.0017182 | -0.04021187 | 1.0113663 | -0.040548696 | 0.99331997 | -0.040266491 | 0.9978812 | -0.039788953 | 1.0027807 | -0.037416444 | 0.98494056 | -0.0324897 | 0.98296155
-0.039921471 | 1.00588 | -0.039805168 | 0.97651005 | -0.039600961 | 1.0029188 | -0.03935008 | 0.97570959 | -0.039211832 | 0.99309734 | -0.039037239 | 0.9997062 | -0.038902537 | 1.0043265 | -0.0387316 | 0.99980763 | -0.0385311 | 1.0141797 | -0.038822905 | 0.99963664 | -0.038489031 | 0.9966268 | -0.038055341 | 0.99826938 | -0.035683494 | 0.98652468 | -0.030837979 | 0.9874928
-0.038135774 | 0.97870089 | -0.038005915 | 0.98128844 | -0.037843649 | 0.95794184 | -0.037623663 | 1.006516 | -0.037459952 | 0.98076107 | -0.037307791 | 1.0067223 | -0.037123294 | 1.0189463 | -0.037001727 | 1.0050008 | -0.036782652 | 1.004815 | -0.037056249 | 1.0006329 | -0.03674599 | 0.99889505 | -0.036284572 | 0.99955351 | -0.033923931 | 0.99135178 | -0.029119633 | 0.98286489
-0.036350595 | 1.0141488 | -0.036213806 | 0.97532282 | -0.036036204 | 0.98019254 | -0.035831583 | 0.99258325 | -0.035696327 | 0.98895605 | -0.03552671 | 0.9939176 | -0.035400677 | 1.0108052 | -0.035209863 | 0.99679894 | -0.034997716 | 1.0085875 | -0.035249843 | 1.0065378 | -0.034952906 | 1.0006451 | -0.034469726 | 0.99696856 | -0.032113503 | 0.99344056 | -0.027435341 | 0.98229273
-0.034501489 | 0.97953878 | -0.034383288 | 1.002419 | -0.034205274 | 0.96747414 | -0.034048658 | 0.98286151 | -0.033870971 | 0.98391376 | -0.033717094 | 1.0031011 | -0.033576619 | 1.0110132 | -0.033417067 | 1.000136 | -0.033203045 | 0.99853441 | -0.033423151 | 1.0095986 | -0.033079519 | 0.99710221 | -0.03262946 | 1.0064766 | -0.03029308 | 0.98804021 | -0.02565264 | 0.9871621
-0.032661492 | 1.0052005 | -0.032502981 | 0.99783419 | -0.032384662 | 0.99056376 | -0.032140702 | 0.9957128 | -0.032040909 | 1.0008118 | -0.03186954 | 0.99448414 | -0.031715355 | 1.007724 | -0.031555278 | 0.99504614 | -0.031343847 | 1.0032203 | -0.03149801 | 1.0100063 | -0.03114571 | 1.0041864 | -0.03070758 | 1.0005969 | -0.02837595 | 0.98665129 | -0.023914685 | 0.98801154
-0.030748047 | 0.99329767 | -0.030618548 | 0.98003189 | -0.03045657 | 0.99651724 | -0.030281185 | 0.99342917 | -0.030154298 | 0.97927685 | -0.03002956 | 0.99247439 | -0.029822275 | 1.0155917 | -0.029706162 | 1.0011629 | -0.029442438 | 1.0024616 | -0.02958565 | 1.0200145 | -0.029225291 | 0.99343596 | -0.028763432 | 0.99503529 | -0.026424573 | 0.99342702 | -0.022161233 | 0.99201013
-0.028805451 | 1.0318291 | -0.028677981 | 0.99320741 | -0.028538288 | 0.99129074 | -0.028372059 | 0.97450908 | -0.028273811 | 0.987484 | -0.028062601 | 0.98970646 | -0.027909832 | 1.0146792 | -0.027738077 | 0.99312862 | -0.027485677 | 1.0046778 | -0.027610731 | 1.022251 | -0.027260161 | 1.0050337 | -0.026741215 | 1.0016308 | -0.02439064 | 0.9868776 | -0.020329264 | 0.99256192
-0.026853574 | 1.0243178 | -0.026774906 | 0.95822567 | -0.026599522 | 0.98816137 | -0.026411173 | 0.98299085 | -0.026288959 | 0.97255119 | -0.026090975 | 0.99478698 | -0.025961556 | 1.0196945 | -0.025762488 | 0.99797394 | -0.025491224 | 1.0072459 | -0.025572241 | 1.0259321 | -0.025153984 | 1.0075859 | -0.02467119 | 1.0157747 | -0.022400916 | 0.98270101 | -0.018504314 | 0.99303814
-0.024884071 | 1.069704 | -0.024745084 | 0.96970864 | -0.024615534 | 1.0229134 | -0.024416986 | 0.98699304 | -0.02429564 | 0.99828145 | -0.024095099 | 1.001947 | -0.023883713 | 1.0215774 | -0.023677231 | 0.99881762 | -0.023416123 | 1.0023229 | -0.023439659 | 1.0271004 | -0.023062262 | 1.0073871 | -0.022571383 | 0.99915116 | -0.020298672 | 0.99476715 | -0.016641476 | 0.99189299
-0.02285883 | 1.1603631 | -0.022745152 | 1.0204877 | -0.022615763 | 1.0448183 | -0.022381677 | 1.0224886 | -0.022259501 | 1.0116886 | -0.022028771 | 1.0124522 | -0.021830412 | 1.0311432 | -0.021561705 | 1.0149409 | -0.021303872 | 1.0015008 | -0.021263559 | 1.0368528 | -0.020872044 | 1.0162422 | -0.02037634 | 1.001454 | -0.018133048 | 1.0032748 | -0.014788588 | 0.99456407
-0.020777265 | 1.2493995 | -0.020701149 | 1.0611044 | -0.020561924 | 1.0208661 | -0.020329115 | 1.0428885 | -0.020174069 | 1.0403444 | -0.019881333 | 1.0349908 | -0.019667423 | 1.0439374 | -0.019396674 | 1.0224394 | -0.019062174 | 1.0200581 | -0.01903604 | 1.0453727 | -0.018581871 | 1.0158509 | -0.018113067 | 1.0083564 | -0.015975517 | 0.99600214 | -0.012906838 | 0.99118573
-0.01872894 | 1.3465193 | -0.018643759 | 1.1056437 | -0.018490345 | 1.054538 | -0.018225312 | 1.1142519 | -0.0180019 | 1.0454235 | -0.017688876 | 1.0394434 | -0.017417101 | 1.0528656 | -0.017097551 | 1.0401492 | -0.016754183 | 1.0333313 | -0.016686993 | 1.0382836 | -0.016191532 | 1.0203379 | -0.015699185 | 1.0009548 | -0.01373765 | 0.99078142 | -0.011008646 | 0.9977536
-0.016597797 | 1.5052355 | -0.016550401 | 1.1791193 | -0.016316624 | 1.1317764 | -0.016078068 | 1.142015 | -0.015799167 | 1.093435 | -0.015435653 | 1.0543408 | -0.015085512 | 1.0652919 | -0.014750222 | 1.0502607 | -0.01430276 | 1.0403149 | -0.014206792 | 1.044944 | -0.013713116 | 1.0180335 | -0.013277329 | 1.0094491 | -0.01145603 | 0.99731395 | -0.0091566719 | 0.99324188
-0.014448179 | 1.7721326 | -0.014325664 | 1.3769922 | -0.01415077 | 1.2078423 | -0.013796599 | 1.2464262 | -0.013512791 | 1.114907 | -0.01305907 | 1.086761 | -0.012564882 | 1.0820035 | -0.012244539 | 1.0575869 | -0.01178705 | 1.0615895 | -0.011618817 | 1.0448814 | -0.011161874 | 1.0106615 | -0.010699087 | 1.005866 | -0.0091092627 | 0.99916067 | -0.007257543 | 0.99873038
-0.012239143 | 2.2217326 | -0.012068547 | 1.5986998 | -0.011793514 | 1.3430064 | -0.011412297 | 1.3181317 | -0.011018359 | 1.1621358 | -0.010429919 | 1.1026235 | -0.0099350906 | 1.1062532 | -0.0094801521 | 1.099949 | -0.0090396889 | 1.0603797 | -0.0088739566 | 1.0429294 | -0.0084402894 | 1.0121604 | -0.0080727812 | 0.99397853 | -0.0067961228 | 0.99850082 | -0.0054109161 | 0.99663203
-0.0098071224 | 3.1924221 | -0.0095947486 | 2.0432349 | -0.0092314962 | 1.5029592 | -0.0085997782 | 1.4112789 | -0.0082228777 | 1.2471112 | -0.0075060728 | 1.1534718 | -0.0069916055 | 1.1247838 | -0.0065059885 | 1.0940799 | -0.0061126485 | 1.0524437 | -0.0059359168 | 1.0259156 | -0.0056363337 | 1.0198669 | -0.0053556001 | 0.98917049 | -0.0044783856 | 1.0098477 | -0.0035470238 | 0.99741246
-0.0067385786 | 3.8735276 | -0.0064073361 | 2.5458648 | -0.0058523789 | 1.8815733 | -0.0051402589 | 1.7239927 | -0.0046710923 | 1.3564136 | -0.0040243566 | 1.1307473 | -0.0036078118 | 1.0474089 | -0.0032925407 | 1.0443578 | -0.0030293837 | 1.0380193 | -0.0029495678 | 1.0286806 | -0.0027586319 | 1.0065541 | -0.0025724689 | 0.99732825 | -0.002165436 | 1.0001688 | -0.0017180378 | 1.0068278
0.00025101682 | 0.9911044 | 0.00013552534 | 0.97676319 | 0.00015573865 | 0.98004191 | 0.0001437456 | 1.0031114 | 0.00012455699 | 0.99661662 | 9.7929396e-05 | 1.0053255 | 5.7087264e-05 | 1.009595 | 0.00011296512 | 1.0173739 | 0.0001029972 | 1.0189584 | 8.0858793e-05 | 1.005316 | 9.3331142e-05 | 0.99642375 | 0.0001098865 | 1.0054801 | 8.7990265e-05 | 0.9984185 | 7.9365972e-05 | 0.99324059
0.0064817018 | 4.9547688 | 0.006172961 | 2.9588685 | 0.0056435532 | 2.5728483 | 0.0049935019 | 2.2414964 | 0.0045207293 | 1.425539 | 0.0039415884 | 1.1609328 | 0.0036295411 | 1.1189481 | 0.0033336641 | 1.077848 | 0.0030906925 | 1.0489333 | 0.0030186693 | 1.0107308 | 0.0028767163 | 1.0078786 | 0.0027228905 | 1.0000957 | 0.0022751065 | 0.99971848 | 0.001860961 | 1.0032468
0.0091922588 | 2.7784016 | 0.0089252552 | 1.9661742 | 0.0085511561 | 2.07716 | 0.0079764901 | 1.7117535 | 0.0075860508 | 1.3331378 | 0.0069492164 | 1.2432001 | 0.0065190911 | 1.1665187 | 0.0061399219 | 1.11579 | 0.0058259244 | 1.0783309 | 0.0056842867 | 1.0173939 | 0.005420432 | 1.0148146 | 0.0051584277 | 1.0029773 | 0.0044063766 | 0.9996368 | 0.0035740194 | 1.0012787
0.01117606 | 1.7185063 | 0.011019541 | 1.4717747 | 0.010745485 | 1.7493254 | 0.010269459 | 1.4316812 | 0.0099108837 | 1.2207078 | 0.0093841222 | 1.1871028 | 0.0089916979 | 1.1532393 | 0.0085842182 | 1.104684 | 0.0082073546 | 1.0724364 | 0.0080984157 | 1.0394136 | 0.0078173576 | 1.006762 | 0.0075155818 | 1.0016689 | 0.0064516921 | 1.0044627 | 0.0053009009 | 0.99664181
0.012956695 | 1.4270164 | 0.012785257 | 1.215348 | 0.012534135 | 1.3922883 | 0.012180382 | 1.2585071 | 0.011887005 | 1.1354278 | 0.011450684 | 1.1471424 | 0.01111094 | 1.1342542 | 0.010801519 | 1.1079516 | 0.010453398 | 1.0807285 | 0.010330959 | 1.0345247 | 0.010009783 | 1.0100137 | 0.0096560283 | 1.0029898 | 0.0084144625 | 0.98713824 | 0.0069720896 | 0.99507908
0.014551549 | 1.2809556 | 0.014443522 | 1.102463 | 0.014211864 | 1.2188779 | 0.013932781 | 1.190566 | 0.013643963 | 1.0870103 | 0.013309561 | 1.1028712 | 0.013051868 | 1.1020072 | 0.012742243 | 1.084479 | 0.012421732 | 1.0683679 | 0.012375777 | 1.0287587 | 0.012010283 | 1.0084802 | 0.011669333 | 1.0027233 | 0.010318338 | 0.99566037 | 0.0085812273 | 0.99985462
0.016104619 | 1.2132341 | 0.01597781 | 1.0691303 | 0.015795177 | 1.1066384 | 0.015540543 | 1.1010982 | 0.015299291 | 1.0636767 | 0.015061157 | 1.0739031 | 0.01478513 | 1.0832058 | 0.014532802 | 1.0691183 | 0.014263742 | 1.0530989 | 0.014227867 | 1.0293608 | 0.013937557 | 1.0023693 | 0.013570284 | 1.0063427 | 0.012128014 | 0.99846723 | 0.010157803 | 0.99162484
0.017537912 | 1.1921093 | 0.017445001 | 1.0466847 | 0.01727564 | 1.084915 | 0.01704793 | 1.0758073 | 0.016873103 | 1.0383515 | 0.016599235 | 1.0482136 | 0.016413964 | 1.0569938 | 0.016212868 | 1.0513853 | 0.015961558 | 1.0448189 | 0.015984224 | 1.0369981 | 0.015689993 | 1.0055508 | 0.015360637 | 0.99549434 | 0.013864648 | 0.99052342 | 0.011699477 | 0.99092219
0.018949141 | 1.1180301 | 0.018849084 | 1.0196703 | 0.018678814 | 1.0193312 | 0.018481576 | 1.0739257 | 0.018333385 | 1.0167407 | 0.018115635 | 1.0322923 | 0.017970221 | 1.0514047 | 0.017770952 | 1.045461 | 0.017560973 | 1.0340842 | 0.01762898 | 1.0245703 | 0.017386806 | 0.99761376 | 0.017014285 | 1.0047581 | 0.015539239 | 0.99308137 | 0.01322347 | 0.9981822
0.020323509 | 1.1288993 | 0.020220519 | 0.9811544 | 0.020059608 | 1.0087234 | 0.019872392 | 1.0358287 | 0.019736544 | 1.0044163 | 0.019563242 | 1.029598 | 0.019416314 | 1.0427305 | 0.019283237 | 1.0423148 | 0.019070025 | 1.0231581 | 0.019199208 | 1.0259825 | 0.018935157 | 0.9954837 | 0.018615663 | 1.0007046 | 0.017094759 | 0.99460739 | 0.014678372 | 0.99016158
0.021613071 | 1.0616668 | 0.021552924 | 0.99012276 | 0.021412837 | 1.0068367 | 0.021208293 | 1.0227454 | 0.021067009 | 0.99938564 | 0.020935624 | 1.0127753 | 0.020805692 | 1.0275819 | 0.020683839 | 1.0336901 | 0.020506957 | 1.0150303 | 0.020642468 | 1.0227955 | 0.020403872 | 1.0007644 | 0.02013323 | 0.99047679 | 0.018630549 | 0.98978433 | 0.016075088 | 0.99794893
0.022927363 | 1.0043122 | 0.022813436 | 0.96797596 | 0.022638969 | 0.97933736 | 0.022490028 | 1.0027871 | 0.022377817 | 0.9987509 | 0.022227522 | 1.0014553 | 0.022143345 | 1.0191894 | 0.022001 | 1.0280034 | 0.021866611 | 1.0157398 | 0.022088053 | 1.0264082 | 0.021870878 | 1.0015686 | 0.02158807 | 0.99824548 | 0.020050635 | 0.99147365 | 0.017478682 | 0.99265383
0.024184249 | 1.0148868 | 0.024076548 | 0.97180116 | 0.02388236 | 1.0029921 | 0.023727313 | 0.98520297 | 0.023625332 | 0.99808476 | 0.023503133 | 1.010827 | 0.023413428 | 1.0031775 | 0.023317061 | 1.0287301 | 0.02317795 | 1.0111577 | 0.023414438 | 1.0124416 | 0.023230231 | 0.99919496 | 0.022950925 | 0.98906931 | 0.021484952 | 0.99092053 | 0.018836898 | 0.99163283
0.025371024 | 1.0019972 | 0.02527179 | 0.96212181 | 0.025110547 | 0.98255533 | 0.024944574 | 0.98921892 | 0.024852641 | 0.98468606 | 0.024745327 | 1.0086099 | 0.024667484 | 1.0215527 | 0.02454685 | 1.0195203 | 0.024462319 | 1.0182025 | 0.024746051 | 1.006487 | 0.024534472 | 0.9980241 | 0.024269336 | 0.99909845 | 0.022841146 | 0.98968518 | 0.020141393 | 0.99115461
0.026590995 | 1.017179 | 0.02646866 | 0.97256499 | 0.026281615 | 1.0024613 | 0.02614757 | 0.98025939 | 0.026037084 | 0.99092339 | 0.025930914 | 0.99835196 | 0.02584267 | 1.0081133 | 0.025752575 | 1.0161004 | 0.025661799 | 1.0014515 | 0.025991641 | 1.0035572 | 0.025842646 | 1.0002851 | 0.025577606 | 0.99313959 | 0.02414323 | 0.98606929 | 0.02141692 | 0.99510541
0.027710445 | 0.97300379 | 0.027588488 | 0.9499774 | 0.027435568 | 0.97350379 | 0.027242103 | 0.99429605 | 0.027188323 | 0.98596642 | 0.027093894 | 0.99412397 | 0.027041845 | 1.0150113 | 0.026960423 | 1.0112615 | 0.026810293 | 1.0029174 | 0.027194041 | 1.0049065 | 0.027038707 | 0.99278524 | 0.026787005 | 0.988465 | 0.025456078 | 0.98584432 | 0.022690175 | 0.9906328
0.028832405 | 1.0106999 | 0.028712494 | 0.9715205 | 0.028546049 | 0.98057411 | 0.028355133 | 0.98251975 | 0.028291597 | 1.0009666 | 0.028199631 | 0.98946644 | 0.028136216 | 1.0057973 | 0.028051856 | 1.0220083 | 0.027965583 | 0.99976274 | 0.028372976 | 0.99869694 | 0.028242718 | 0.99186482 | 0.028002182 | 0.99647884 | 0.026640838 | 0.98033575 | 0.023854899 | 0.98939165
0.029932562 | 1.0065473 | 0.029831253 | 0.96930481 | 0.029645938 | 0.98788085 | 0.029465514 | 0.98974772 | 0.029370498 | 1.0004363 | 0.029284455 | 0.99733637 | 0.029223229 | 1.0047964 | 0.029147363 | 1.0155173 | 0.029078144 | 0.99862362 | 0.029517091 | 0.99997442 | 0.029382701 | 0.9908834 | 0.02914888 | 0.99540201 | 0.027870608 | 0.98757557 | 0.025062929 | 0.98547164
0.031036916 | 1.0001286 | 0.030907367 | 0.94949592 | 0.030705773 | 0.96445152 | 0.030517194 | 0.98565166 | 0.030414295 | 1.0056686 | 0.030367123 | 0.99829384 | 0.030300547 | 1.0006052 | 0.030256251 | 1.0105575 | 0.030147811 | 0.99679748 | 0.030622442 | 0.99800471 | 0.030510633 | 0.99888816 | 0.030309286 | 0.98892934 | 0.02900467 | 0.97609679 | 0.026235471 | 0.98670007
0.032055748 | 0.99504971 | 0.031930411 | 0.95541444 | 0.031764188 | 1.0010504 | 0.031579617 | 0.9759548 | 0.031468977 | 0.99640135 | 0.031376611 | 1.0011469 | 0.031318349 | 1.0027831 | 0.031261186 | 0.99646034 | 0.031205022 | 0.9998641 | 0.031732557 | 0.9989162 | 0.031620229 | 0.99184197 | 0.03142114 | 0.99518493 | 0.030111803 | 0.97727002 | 0.027368125 | 0.99001491

## Sheet3
0.12 doping s2
5K |  | 10K |  | 15K |  | 20K |  | 23K |  | 27K |  | 30K |  | 33K |  | 37K |  | 40K |  | 45K |  | 50K |  | 70K |  | 100K
Bias (V) | Noise Ratio | Bias (V) | Noise Ratio | Bias (V) | Noise Ratio | Bias (V) | Noise Ratio | Bias (V) | Noise Ratio | Bias (V) | Noise Ratio | Bias (V) | Noise Ratio | Bias (V) | Noise Ratio | Bias (V) | Noise Ratio | Bias (V) | Noise Ratio | Bias (V) | Noise Ratio | Bias (V) | Noise Ratio | Bias (V) | Noise Ratio | Bias (V) | Noise Ratio
-0.062410169 | 0.98555378 | -0.061842662 | 1.0538859 | -0.061963546 | 1.0118378 | -0.061896658 | 0.96976036 | -0.061584778 | 1.0013472 | -0.061546504 | 1.011922 | -0.061022387 | 1.0066193 | -0.06155005 | 0.98557357 | -0.061994063 | 1.0106502 | -0.061944573 | 1.0133311 | -0.061397184 | 1.0079934 | -0.061321202 | 0.99220459 | -0.057272757 | 1.0012259 | -0.055710855 | 0.96891995
-0.060128677 | 0.98034032 | -0.060364964 | 1.0381413 | -0.059253449 | 1.0012962 | -0.059375213 | 0.99084616 | -0.058514938 | 1.0013565 | -0.058920289 | 1.0013476 | -0.058442283 | 0.98028647 | -0.059081966 | 0.97503066 | -0.059487517 | 1.0104338 | -0.059247231 | 0.99489782 | -0.059516891 | 1.0028135 | -0.058613907 | 0.99478562 | -0.054741343 | 0.98020138 | -0.053031117 | 0.97421611
-0.057374598 | 0.96976567 | -0.057282405 | 1.0537241 | -0.057308399 | 0.96450613 | -0.056877783 | 0.96978206 | -0.056767483 | 0.99609069 | -0.056661557 | 0.97500814 | -0.05675507 | 1.0013905 | -0.056468274 | 0.97500114 | -0.056918728 | 0.98965432 | -0.056876488 | 0.98675937 | -0.056717305 | 0.99225291 | -0.056251918 | 0.98697369 | -0.051492942 | 1.0095752 | -0.051153797 | 0.98460498
-0.054754312 | 1.0013511 | -0.054857415 | 1.0434048 | -0.054638251 | 0.98029658 | -0.054377447 | 0.98029947 | -0.054191348 | 1.0171562 | -0.0538634 | 0.99081976 | -0.054181344 | 0.97506615 | -0.054055214 | 0.99609851 | -0.054590186 | 1.0002915 | -0.054432726 | 1.010693 | -0.054861579 | 1.0054382 | -0.054009728 | 0.98433983 | -0.049666488 | 1.0043992 | -0.048349535 | 0.96622172
-0.052571701 | 0.97503154 | -0.052628893 | 1.038151 | -0.05228869 | 0.96449944 | -0.051951577 | 0.95400329 | -0.051880188 | 1.0067092 | -0.051693061 | 0.98555025 | -0.052252284 | 0.975106 | -0.051646652 | 0.96454069 | -0.05184076 | 1.0001874 | -0.052140696 | 0.9949164 | -0.051437572 | 1.0027747 | -0.051350231 | 0.98704317 | -0.047142792 | 1.0179789 | -0.045705724 | 0.97971413
-0.049455563 | 0.97502074 | -0.049545679 | 1.0486043 | -0.04924748 | 0.96978064 | -0.049306572 | 0.95400679 | -0.048638803 | 1.0067286 | -0.049400325 | 0.98555457 | -0.048449872 | 0.99616504 | -0.048870076 | 0.96450271 | -0.04938226 | 0.99495111 | -0.049176578 | 1.0132551 | -0.048701739 | 1.0027635 | -0.048225066 | 1.0001609 | -0.04386296 | 0.99968477 | -0.042712206 | 0.98508387
-0.046919339 | 0.99605445 | -0.0468067 | 1.053837 | -0.046639715 | 0.95927852 | -0.046748698 | 0.96980595 | -0.0465555 | 0.99613309 | -0.046198399 | 1.0013226 | -0.046353403 | 0.99092646 | -0.04626658 | 0.9803016 | -0.046578172 | 1.0055408 | -0.046241385 | 0.99236514 | -0.046594786 | 1.0003296 | -0.045937633 | 0.98963392 | -0.041341983 | 1.0022027 | -0.039930989 | 0.99830432
-0.04417699 | 1.017085 | -0.044622214 | 1.0328681 | -0.043956746 | 0.9855885 | -0.043760696 | 0.99092388 | -0.043634899 | 0.99640733 | -0.043567719 | 0.99080288 | -0.043588624 | 0.98564941 | -0.043234716 | 0.96451315 | -0.043508818 | 1.0001635 | -0.043648562 | 1.0107722 | -0.043232998 | 0.99227102 | -0.043025174 | 0.99989056 | -0.03800144 | 0.98935231 | -0.037313229 | 0.99833185
-0.041577708 | 1.0170886 | -0.041347247 | 1.0167342 | -0.04090048 | 0.96454546 | -0.041216226 | 1.006812 | -0.040936071 | 1.0013248 | -0.040768186 | 1.0012238 | -0.041019521 | 0.99094374 | -0.040686765 | 0.94347235 | -0.040679077 | 1.013181 | -0.040421486 | 1.010804 | -0.040428616 | 1.0029703 | -0.04023354 | 0.98707579 | -0.03512135 | 1.0027662 | -0.034315841 | 1.0117665
-0.038399948 | 1.0065076 | -0.038070674 | 1.0170831 | -0.038239495 | 0.9540073 | -0.037981187 | 1.0067406 | -0.037889248 | 1.0171167 | -0.037832735 | 1.0012998 | -0.037119649 | 0.99593756 | -0.037456051 | 0.94868645 | -0.037651715 | 1.0002886 | -0.037971428 | 0.98712966 | -0.037204144 | 1.000139 | -0.037107824 | 0.9896502 | -0.031956846 | 1.0108595 | -0.031203788 | 1.0039763
-0.035349152 | 1.0065759 | -0.035286725 | 1.0170998 | -0.035128754 | 0.9697915 | -0.034951637 | 0.98038738 | -0.034873591 | 1.0119735 | -0.034398302 | 1.0275856 | -0.034502498 | 0.98572802 | -0.034222471 | 0.94346282 | -0.034650232 | 1.0002184 | -0.034277447 | 1.0133853 | -0.034494396 | 1.0107917 | -0.033748073 | 1.0080118 | -0.028061958 | 0.98459426 | -0.027994682 | 1.0039294
-0.032187184 | 0.99605945 | -0.032148098 | 1.0013247 | -0.031872141 | 0.95927012 | -0.031594625 | 1.0066264 | -0.031855912 | 1.0226743 | -0.031965629 | 1.0066187 | -0.031055713 | 0.98040689 | -0.03111389 | 0.97503478 | -0.031404058 | 1.0027856 | -0.031144885 | 1.0028648 | -0.031434869 | 0.99232444 | -0.030185435 | 0.98962288 | -0.024697267 | 1.0138123 | -0.024617299 | 1.0013584
-0.02852622 | 1.0170931 | -0.02895892 | 0.98032466 | -0.028692723 | 0.98031106 | -0.028193921 | 1.001386 | -0.027983173 | 1.0223618 | -0.027726772 | 1.0170954 | -0.027670127 | 0.98032459 | -0.02760294 | 0.98022292 | -0.028039298 | 0.99753655 | -0.02785196 | 0.9978535 | -0.027682645 | 1.0080589 | -0.027249372 | 0.99756197 | -0.020744413 | 0.99801958 | -0.021293065 | 1.0118859
-0.025499991 | 1.0012999 | -0.025236311 | 1.0013344 | -0.025112078 | 1.0066182 | -0.024977637 | 0.99617952 | -0.024355491 | 1.02232 | -0.024364232 | 0.99078665 | -0.023849469 | 1.0170879 | -0.024754471 | 0.98565584 | -0.023752909 | 1.0079841 | -0.023980684 | 1.0027205 | -0.023522115 | 1.0059064 | -0.023057294 | 1.0000302 | -0.016939987 | 1.0221402 | -0.017822729 | 1.0065636
-0.02110489 | 1.1011862 | -0.021530942 | 1.0276371 | -0.02118384 | 1.0487283 | -0.020980947 | 1.0539703 | -0.021175254 | 1.0118287 | -0.020464131 | 1.0226754 | -0.020709004 | 1.0067138 | -0.020122954 | 1.0169086 | -0.019676639 | 1.05009 | -0.019873262 | 1.0263585 | -0.019975147 | 1.032013 | -0.01859949 | 1.0185119 | -0.01268365 | 1.000651 | -0.014051748 | 1.0116935
-0.017268112 | 1.5084327 | -0.016667165 | 1.545158 | -0.017326295 | 1.3396334 | -0.016902051 | 1.2019236 | -0.017144515 | 1.1332395 | -0.01610861 | 1.159834 | -0.01625926 | 1.0965754 | -0.01523505 | 1.0958479 | -0.015630662 | 1.074015 | -0.015564032 | 1.0632252 | -0.015007478 | 1.0527309 | -0.014598403 | 1.0289898 | -0.0079424187 | 0.9978352 | -0.010331883 | 1.0063531
-0.013170584 | 2.2068054 | -0.012594024 | 2.2035513 | -0.012519372 | 1.6253746 | -0.012169509 | 1.5769826 | -0.012097252 | 1.2920901 | -0.012054722 | 1.2336858 | -0.011444925 | 1.1754638 | -0.011259915 | 1.1594822 | -0.011012938 | 1.0948629 | -0.010855008 | 1.0766952 | -0.010419205 | 1.0737739 | -0.0099251946 | 1.0237441 | -0.0041074633 | 1.0030553 | -0.0068367681 | 1.0140428
-0.0076579564 | 3.098684 | -0.0074067711 | 2.6405416 | -0.006996282 | 1.889405 | -0.0065539132 | 1.6818207 | -0.0064017245 | 1.2811953 | -0.0068348283 | 1.2223577 | -0.0059711485 | 1.160607 | -0.0056017869 | 1.1069882 | -0.0054250591 | 1.0607513 | -0.0052018117 | 1.0527857 | -0.0050821484 | 1.0474984 | -0.0045601411 | 1.0079388 | -6.9423783e-06 | 1.0026736 | -0.0035473329 | 1.0059809
0.00068101089 | 1.0322314 | 0.00055752943 | 0.99926426 | 0.00037166001 | 1.01498 | 0.00043280897 | 1.0379948 | 0.00014578791 | 1.0181627 | 0.0015913442 | 1.030557 | 0.00011251102 | 1.0334181 | 0.00067464585 | 1.0181494 | 0.00029080263 | 1.0108783 | 0.00014599817 | 1.0108684 | 0.00024148598 | 1.0134259 | 0.00060967032 | 1.0158168 | 0.0046468234 | 0.99185205 | 0.00017394981 | 1.0084432
0.007670027 | 2.8190647 | 0.0075469519 | 2.4912718 | 0.0070765078 | 1.8561417 | 0.0069622513 | 1.6456255 | 0.0064292477 | 1.2393769 | 0.0062924633 | 1.1769228 | 0.0063617916 | 1.1122965 | 0.0059986766 | 1.0704477 | 0.0057737931 | 1.0899292 | 0.0055302888 | 1.0582401 | 0.0055523491 | 1.0477789 | 0.0050012761 | 1.0423878 | 0.0080878886 | 1.0154718 | 0.0040632123 | 1.008345
0.012127075 | 1.9593764 | 0.012050694 | 1.9058874 | 0.011667152 | 1.520255 | 0.011132621 | 1.5301641 | 0.011195782 | 1.2874625 | 0.010766128 | 1.2238149 | 0.010607032 | 1.1488717 | 0.010428989 | 1.1022304 | 0.010258997 | 1.1082205 | 0.010299998 | 1.0766672 | 0.0099676076 | 1.0769367 | 0.0097015473 | 1.046312 | 0.011923219 | 1.0263397 | 0.0066631289 | 1.0056243
0.015751899 | 1.4931341 | 0.015273742 | 1.5408905 | 0.015654474 | 1.3188285 | 0.015109791 | 1.2757194 | 0.014607781 | 1.24414 | 0.013976408 | 1.1758062 | 0.014572295 | 1.1012649 | 0.014575702 | 1.0597984 | 0.014368485 | 1.0951165 | 0.014185318 | 1.0765273 | 0.013821592 | 1.0715944 | 0.013400158 | 1.0367805 | 0.014931342 | 0.99412797 | 0.010536052 | 1.0002586
0.018636066 | 1.2233524 | 0.018573091 | 1.2920524 | 0.018303502 | 1.1861212 | 0.018055939 | 1.1910763 | 0.018105853 | 1.1440152 | 0.017950096 | 1.053954 | 0.017704929 | 1.0696611 | 0.017731961 | 1.054306 | 0.017457023 | 1.0765317 | 0.017152071 | 1.0633392 | 0.016797065 | 1.0633863 | 0.016742975 | 1.1431131 | 0.018848766 | 1.0210278 | 0.012866871 | 1.0109909
0.02161521 | 1.1019391 | 0.021348065 | 1.1388669 | 0.021315439 | 1.0595069 | 0.020874085 | 1.0857464 | 0.020958642 | 1.117336 | 0.020602918 | 1.048971 | 0.020776432 | 1.0275069 | 0.020550345 | 1.0172349 | 0.020326382 | 1.0369864 | 0.020854938 | 1.0345961 | 0.020298971 | 1.0320066 | 0.019596519 | 1.043125 | 0.020872669 | 1.010011 | 0.015661275 | 0.99488582
0.023574801 | 1.0381177 | 0.023765538 | 1.0276428 | 0.023698559 | 1.0434961 | 0.023684772 | 1.0171301 | 0.023355174 | 1.0592804 | 0.023358983 | 1.0068177 | 0.022991898 | 1.0327548 | 0.023210491 | 0.99617196 | 0.023089071 | 1.0105824 | 0.023012417 | 1.021185 | 0.022740717 | 1.0080929 | 0.02222557 | 1.0221645 | 0.022951419 | 1.012417 | 0.018410736 | 0.99488074
0.025899866 | 1.0433606 | 0.026071272 | 1.0435247 | 0.025683591 | 1.0434983 | 0.02581511 | 1.0488382 | 0.02647006 | 1.0385595 | 0.025021968 | 1.017148 | 0.025528988 | 1.0382279 | 0.025248002 | 1.006629 | 0.025763122 | 0.97379131 | 0.025393733 | 1.0107071 | 0.024596264 | 1.0079108 | 0.024725444 | 0.99435997 | 0.025320395 | 0.99905636 | 0.021322445 | 0.98445149
0.02831223 | 0.9907477 | 0.028269267 | 1.0277562 | 0.028008288 | 1.0172111 | 0.028103183 | 1.0224728 | 0.027902073 | 1.0381911 | 0.0274955 | 0.9961715 | 0.027600155 | 1.0381729 | 0.027644085 | 0.99088575 | 0.027877264 | 0.98962257 | 0.027866578 | 1.0134427 | 0.027121019 | 0.98954224 | 0.027061135 | 1.0141504 | 0.028179619 | 1.0099856 | 0.023177817 | 0.97086342
0.030168775 | 1.0118509 | 0.030163327 | 1.0383077 | 0.030387088 | 0.98035755 | 0.029909851 | 1.0382752 | 0.029678121 | 1.0435758 | 0.029377892 | 1.0014377 | 0.029898839 | 1.0118682 | 0.029678779 | 1.0014582 | 0.029740423 | 0.99218967 | 0.030100057 | 1.0002736 | 0.030111519 | 1.0028953 | 0.029530902 | 0.98488767 | 0.030628138 | 0.99666025 | 0.025669414 | 0.97893892
0.032307437 | 1.0066298 | 0.032268219 | 1.0330069 | 0.032110376 | 1.0119915 | 0.031918237 | 1.0436029 | 0.031977807 | 1.0436421 | 0.031828701 | 0.98045117 | 0.031536769 | 1.0276436 | 0.03184074 | 1.0068209 | 0.032293541 | 0.97921858 | 0.031714857 | 1.008152 | 0.031949324 | 1.0003682 | 0.031000655 | 1.2429012 | 0.032548299 | 0.98847692 | 0.027972888 | 0.96587696
0.034005877 | 1.0013324 | 0.03367252 | 1.0435125 | 0.033938161 | 0.99612025 | 0.034020083 | 1.0226496 | 0.033532144 | 1.0541469 | 0.033056182 | 0.99085532 | 0.0334506 | 1.0065103 | 0.033590577 | 1.0068108 | 0.034069938 | 0.99769863 | 0.034058274 | 0.98979854 | 0.033709338 | 1.0003766 | 0.033653664 | 0.9728049 | 0.03362233 | 0.98213521 | 0.029533275 | 0.94429566
0.035920305 | 1.0066534 | 0.035666731 | 1.0171539 | 0.035611516 | 1.001466 | 0.035564068 | 1.0437076 | 0.035148345 | 1.0382526 | 0.03570971 | 0.98596067 | 0.035502989 | 1.0066624 | 0.035945504 | 1.0069696 | 0.035631632 | 0.9845139 | 0.03577746 | 1.0083141 | 0.035878824 | 0.98719981 | 0.035307072 | 0.98368745 | 0.036023866 | 0.99084304 | 0.031507229 | 0.95494898
0.037799616 | 0.99611974 | 0.037884637 | 1.0173181 | 0.037223496 | 1.0014706 | 0.037445069 | 1.0385682 | 0.037592912 | 1.0596711 | 0.03696394 | 0.99100393 | 0.037174177 | 1.0066597 | 0.036565143 | 1.0066082 | 0.037474829 | 0.98439471 | 0.037615718 | 1.0135211 | 0.03726447 | 1.0030838 | 0.03703939 | 0.97071576 | 0.037897556 | 0.98018351 | 0.033681642 | 0.93633961
0.039190751 | 1.022466 | 0.039120095 | 1.0331147 | 0.039032971 | 1.001444 | 0.038659315 | 1.0436195 | 0.03876054 | 1.0436542 | 0.038653059 | 0.98573436 | 0.038490099 | 1.0277278 | 0.039206997 | 0.99625726 | 0.039161221 | 0.97397471 | 0.038932882 | 1.0135453 | 0.03908138 | 1.0004508 | 0.038880049 | 0.99005335 | 0.039919146 | 0.98033053 | 0.035228216 | 0.94419669
0.040768056 | 0.99075825 | 0.040286174 | 1.0328883 | 0.040280461 | 1.0225163 | 0.040224519 | 1.0383394 | 0.040377889 | 1.0595502 | 0.040003196 | 0.99625066 | 0.040113795 | 1.017173 | 0.04004198 | 1.022613 | 0.040865217 | 0.99247997 | 0.040705778 | 1.0057276 | 0.040471256 | 1.0030493 | 0.040784285 | 0.99017086 | 0.040936514 | 0.98002878 | 0.036909457 | 0.92294869
0.04332695 | 0.97517312 | 0.041903181 | 1.0224116 | 0.042005762 | 1.0172694 | 0.042122876 | 1.0596649 | 0.041985693 | 1.0489826 | 0.04164669 | 0.96985707 | 0.041725472 | 1.0066014 | 0.041776251 | 1.017434 | 0.042210265 | 1.0055902 | 0.042613172 | 1.0163293 | 0.042110467 | 0.99249668 | 0.042196322 | 0.90542439 | 0.042740091 | 0.97480098 | 0.039035113 | 0.8990088
0.043520315 | 1.0065142 | 0.043778096 | 1.0066713 | 0.043647732 | 1.0120234 | 0.043627405 | 1.0490993 | 0.043387896 | 1.0436269 | 0.043039344 | 0.99096415 | 0.043053765 | 1.027706 | 0.043446069 | 1.0174856 | 0.043581451 | 1.0003129 | 0.044409469 | 1.0216536 | 0.043807284 | 1.0084391 | 0.043473268 | 0.92605172 | 0.044117796 | 0.97476173 | 0.040367933 | 0.90156003
0.045173149 | 0.99597502 | 0.045048444 | 1.0172284 | 0.045015127 | 1.0225237 | 0.044608763 | 1.0489484 | 0.044924286 | 1.070154 | 0.044376984 | 1.0014584 | 0.044297672 | 1.0276212 | 0.044828393 | 1.0279894 | 0.045237446 | 1.0029273 | 0.044976038 | 1.0108481 | 0.04516748 | 0.99518861 | 0.045075745 | 0.90567922 | 0.045454455 | 0.9585735 | 0.041912963 | 0.8828982

## Sheet4
0.10 doping s2
5K |  | 10K |  | 15K |  | 20K |  | 23K |  | 27K |  | 30K |  | 33K |  | 37K |  | 40K |  | 45K |  | 50K |  | 70K |  | 100K
Bias (V) | Noise Ratio | Bias (V) | Noise Ratio | Bias (V) | Noise Ratio | Bias (V) | Noise Ratio | Bias (V) | Noise Ratio | Bias (V) | Noise Ratio | Bias (V) | Noise Ratio | Bias (V) | Noise Ratio | Bias (V) | Noise Ratio | Bias (V) | Noise Ratio | Bias (V) | Noise Ratio | Bias (V) | Noise Ratio | Bias (V) | Noise Ratio | Bias (V) | Noise Ratio
-0.058341774 | 1.1663375 | -0.058263423 | 1.2091675 | -0.058192908 | 1.1312787 | -0.058071622 | 1.1695777 | -0.05789012 | 1.0932143 | -0.057713096 | 1.0767568 | -0.058015732 | 1.0581219 | -0.058209077 | 1.0830811 | -0.058116304 | 1.0443149 | -0.05805604 | 1.0446972 | -0.057772037 | 1.0313286 | -0.057489087 | 0.99723111 | -0.055945835 | 1.0065473 | -0.05255903 | 1.0187752
-0.054527604 | 1.1965201 | -0.054459032 | 1.1881141 | -0.054359523 | 1.1299798 | -0.054226219 | 1.2008435 | -0.054102385 | 1.0938653 | -0.053972043 | 1.0713015 | -0.054215436 | 1.059818 | -0.054287147 | 1.0806464 | -0.054271982 | 1.0458904 | -0.054146595 | 1.0439876 | -0.053956734 | 1.0319578 | -0.05355311 | 0.9800156 | -0.052041655 | 1.0077799 | -0.048640291 | 1.0039274
-0.050579584 | 1.2084086 | -0.050489728 | 1.1718725 | -0.050439742 | 1.1250515 | -0.050196875 | 1.1399613 | -0.050115271 | 1.0906 | -0.050005079 | 1.0601565 | -0.050244545 | 1.0721628 | -0.050345758 | 1.0856144 | -0.050273912 | 1.0294324 | -0.050140625 | 1.0437649 | -0.049887595 | 1.0298439 | -0.049562308 | 1.0064853 | -0.04793575 | 1.0007261 | -0.04448841 | 0.99831828
-0.046532421 | 1.2343369 | -0.046449676 | 1.2338702 | -0.046348853 | 1.1202234 | -0.04625656 | 1.2043077 | -0.04606799 | 1.0489322 | -0.045990723 | 1.057835 | -0.04608296 | 1.0750455 | -0.046232525 | 1.0766246 | -0.04601481 | 1.050091 | -0.045963693 | 1.03744 | -0.045674076 | 1.0371705 | -0.045366819 | 1.0195364 | -0.043683529 | 0.99056095 | -0.040245284 | 1.0237027
-0.042291172 | 1.2253038 | -0.042217287 | 1.1946888 | -0.042088299 | 1.1118865 | -0.041951085 | 1.2531834 | -0.041811983 | 1.0854974 | -0.041709289 | 1.0719319 | -0.041802837 | 1.0559372 | -0.041846443 | 1.0952556 | -0.041677935 | 1.0380712 | -0.041554051 | 1.0529661 | -0.041304866 | 1.0295191 | -0.040906382 | 1.0168989 | -0.039183647 | 1.017585 | -0.035762598 | 0.99278059
-0.037830088 | 1.2407864 | -0.037750978 | 1.2291862 | -0.037627869 | 1.1060106 | -0.037523877 | 1.2029387 | -0.03736531 | 1.0910831 | -0.037243201 | 1.0396677 | -0.037248405 | 1.053723 | -0.03730123 | 1.0823551 | -0.037143044 | 1.0425993 | -0.036962898 | 1.0360125 | -0.036682892 | 1.0273617 | -0.036277712 | 1.0241868 | -0.03450231 | 1.0213215 | -0.030997202 | 1.0204973
-0.03320344 | 1.2559305 | -0.033155026 | 1.2439373 | -0.033002011 | 1.1849851 | -0.032792263 | 1.2942531 | -0.032651218 | 1.0607906 | -0.032577921 | 1.0858192 | -0.032486476 | 1.0797191 | -0.032534188 | 1.1286345 | -0.032311343 | 1.0330811 | -0.032096607 | 1.0292255 | -0.031777937 | 1.0565252 | -0.031389144 | 1.0176432 | -0.029552657 | 0.98306552 | -0.026010159 | 0.98940565
-0.028237042 | 1.3554233 | -0.028158558 | 1.2876802 | -0.028009349 | 1.1755348 | -0.027852142 | 1.3252108 | -0.027676832 | 1.0579797 | -0.027527058 | 1.0704397 | -0.027439763 | 1.0773063 | -0.027380684 | 1.1415138 | -0.027153335 | 1.0532547 | -0.026999557 | 1.0181557 | -0.026599068 | 1.064267 | -0.02617401 | 0.99293976 | -0.024168402 | 0.95916879 | -0.020916931 | 0.99858599
-0.023047029 | 1.373551 | -0.022791946 | 1.2740229 | -0.022676314 | 1.3101538 | -0.022470314 | 1.5159163 | -0.022331512 | 1.0801314 | -0.022037266 | 1.147341 | -0.021997337 | 1.1235809 | -0.021851816 | 1.1518101 | -0.021625056 | 1.0113805 | -0.021376957 | 1.0493068 | -0.020934469 | 1.0757483 | -0.020437011 | 1.0214371 | -0.018448719 | 0.96017902 | -0.015646939 | 0.99595562
-0.017092377 | 1.5651208 | -0.016911337 | 1.6131059 | -0.016745022 | 1.5127696 | -0.016607971 | 1.5408299 | -0.016316073 | 1.112127 | -0.016064721 | 1.1272643 | -0.015973885 | 1.1425488 | -0.015764831 | 1.2027139 | -0.015346676 | 0.9760961 | -0.015115882 | 1.1099687 | -0.014583536 | 1.0211768 | -0.014282193 | 0.97620623 | -0.012382236 | 1.0081908 | -0.010381792 | 0.9934658
-0.010090622 | 1.9859718 | -0.0099815932 | 1.6624459 | -0.0098762371 | 1.4541668 | -0.0094222111 | 1.7628908 | -0.0091476351 | 1.3422055 | -0.0089841055 | 1.1265146 | -0.0086208284 | 1.2119768 | -0.0084115702 | 1.2107085 | -0.0080633328 | 0.9756716 | -0.0079120486 | 0.94120587 | -0.0074108244 | 0.95230836 | -0.007141866 | 0.98523816 | -0.0059977037 | 0.97145017 | -0.0048788873 | 0.9676664
0.00018666953 | 1.1763282 | 0.00029392513 | 1.2162306 | 0.00021477493 | 1.0299655 | 0.00012880584 | 1.0459577 | 0.00032594334 | 0.98284867 | 0.00032318375 | 0.91618893 | 0.00012406826 | 0.99774022 | 0.00025369369 | 1.0547679 | 0.00040432082 | 0.99736284 | 0.00020462703 | 1.1096167 | 6.2801742e-05 | 0.95374123 | 0.00037931445 | 0.98554592 | 0.00018621232 | 0.94435392 | 0.00020096898 | 0.96839073
0.009650358 | 2.046816 | 0.0093873759 | 1.7468502 | 0.0091985726 | 1.3194227 | 0.0087250622 | 1.3377096 | 0.0086637543 | 1.1444381 | 0.0083548237 | 1.1059363 | 0.008191467 | 1.2026986 | 0.0080567323 | 1.0350055 | 0.0077220557 | 1.1176027 | 0.007536331 | 0.92345686 | 0.0072745276 | 0.88288398 | 0.0069027737 | 0.98881687 | 0.0059556328 | 1.0283824 | 0.0050827007 | 1.0170869
0.014909279 | 1.5248631 | 0.014792054 | 1.7136748 | 0.014729648 | 1.2301932 | 0.014443786 | 1.3246679 | 0.014323397 | 1.1239363 | 0.013995534 | 1.1109431 | 0.013882213 | 1.2056422 | 0.013769341 | 1.057053 | 0.013547628 | 1.1379636 | 0.013250147 | 1.0693128 | 0.012884427 | 1.0443296 | 0.012536206 | 1.02051 | 0.011184635 | 0.95291773 | 0.0096152479 | 1.0018305
0.019192314 | 1.4156887 | 0.019065717 | 1.3638485 | 0.018912705 | 1.2096794 | 0.018721182 | 1.3019546 | 0.018659502 | 1.1981929 | 0.018455498 | 1.1356786 | 0.018364108 | 1.1352591 | 0.018331813 | 1.0655953 | 0.018089444 | 1.1343621 | 0.017918108 | 1.0098288 | 0.017535986 | 0.99581791 | 0.017203673 | 1.0489576 | 0.015753936 | 1.0198198 | 0.0138236 | 1.0220996
0.022806883 | 1.3900634 | 0.022724182 | 1.3015789 | 0.022617423 | 1.2491086 | 0.022466269 | 1.3422547 | 0.022395994 | 1.1498862 | 0.022258596 | 1.125184 | 0.022227223 | 1.1437004 | 0.022196112 | 1.1347259 | 0.022058773 | 1.0495145 | 0.021870861 | 1.0603375 | 0.021521742 | 1.065073 | 0.02127893 | 1.0342687 | 0.019823913 | 0.98693695 | 0.017671489 | 1.0174716
0.026136107 | 1.3889165 | 0.025994882 | 1.2927716 | 0.025933603 | 1.261205 | 0.02583209 | 1.3818523 | 0.025809383 | 1.1396645 | 0.025549967 | 1.1318955 | 0.025605225 | 1.1418775 | 0.025619345 | 1.1167328 | 0.025559804 | 1.0793072 | 0.025421108 | 1.0343485 | 0.025127199 | 1.032175 | 0.024825309 | 1.0471458 | 0.02346212 | 1.0277921 | 0.021318001 | 1.0116453
0.029100381 | 1.3500959 | 0.029074125 | 1.2911174 | 0.028884231 | 1.2548107 | 0.028801655 | 1.3894359 | 0.028665951 | 1.1227855 | 0.028616638 | 1.1133275 | 0.028688942 | 1.1251178 | 0.028675664 | 1.0623328 | 0.028603743 | 1.0490781 | 0.028618607 | 1.0213258 | 0.02835107 | 1.0675095 | 0.028048129 | 0.99719618 | 0.02676033 | 1.0042705 | 0.024589151 | 1.0031728
0.031875999 | 1.3540275 | 0.031760967 | 1.2648867 | 0.031681205 | 1.2661053 | 0.031548398 | 1.3837196 | 0.031484676 | 1.1349411 | 0.031416754 | 1.1392426 | 0.031504797 | 1.1215891 | 0.031565329 | 1.0776132 | 0.031538741 | 1.066972 | 0.031384857 | 1.0419809 | 0.031200893 | 1.0264303 | 0.030993627 | 1.0107047 | 0.029788827 | 1.0158324 | 0.027629972 | 1.0349209
0.03439028 | 1.337069 | 0.034315776 | 1.2973932 | 0.03423658 | 1.2868953 | 0.03410592 | 1.326103 | 0.034064082 | 1.121371 | 0.03395798 | 1.1617659 | 0.034107355 | 1.119002 | 0.034246975 | 1.0628716 | 0.034217104 | 1.0779086 | 0.034124786 | 1.0481434 | 0.033914896 | 1.0591363 | 0.033707332 | 1.0003774 | 0.032619673 | 1.0291663 | 0.030582684 | 0.99612916
0.036830208 | 1.3735774 | 0.03672945 | 1.2865425 | 0.036686303 | 1.274507 | 0.036543187 | 1.2896882 | 0.036467897 | 1.1422302 | 0.036384218 | 1.1416921 | 0.0366286 | 1.1353992 | 0.036758958 | 1.0600561 | 0.036736473 | 1.0298429 | 0.036666125 | 1.0663525 | 0.036500466 | 1.0513287 | 0.03633292 | 1.0036071 | 0.035263318 | 1.0185175 | 0.033308518 | 1.0195047
0.039102668 | 1.3126631 | 0.039008515 | 1.2654703 | 0.038945958 | 1.300637 | 0.038840848 | 1.3059855 | 0.038780044 | 1.1359261 | 0.038696034 | 1.1680344 | 0.038928656 | 1.133238 | 0.039103766 | 1.0519502 | 0.039104013 | 1.048994 | 0.039095215 | 1.0441928 | 0.038923899 | 1.0690144 | 0.038689207 | 1.0206399 | 0.037733794 | 1.0294874 | 0.035911813 | 1.0119957
0.041259322 | 1.289627 | 0.041155725 | 1.3217116 | 0.041060555 | 1.298823 | 0.040975974 | 1.3146868 | 0.04095133 | 1.1734325 | 0.040822921 | 1.1665101 | 0.04114586 | 1.1386876 | 0.041374217 | 1.0554199 | 0.041358625 | 1.0925872 | 0.041282347 | 1.0565356 | 0.041214917 | 1.0535504 | 0.041061513 | 1.0021076 | 0.040136512 | 0.99505134 | 0.03835948 | 1.0192542
0.043328968 | 1.3394446 | 0.043222515 | 1.2888962 | 0.04317414 | 1.3084165 | 0.043091069 | 1.2953314 | 0.043023107 | 1.1356909 | 0.042931406 | 1.1707027 | 0.043275256 | 1.1220494 | 0.043569731 | 1.0931543 | 0.043518056 | 1.0449106 | 0.043500387 | 1.0438293 | 0.043329665 | 1.0407842 | 0.043266941 | 0.99476237 | 0.042390307 | 1.0041795 | 0.040683257 | 1.0177807
0.045296379 | 1.3366452 | 0.045205754 | 1.3499257 | 0.045108715 | 1.3227693 | 0.045056749 | 1.3071314 | 0.045005547 | 1.1568474 | 0.044943527 | 1.1389263 | 0.045285153 | 1.1483919 | 0.045561788 | 1.0659162 | 0.045648185 | 1.031165 | 0.045622582 | 1.0603307 | 0.04547066 | 1.0762918 | 0.045352616 | 1.0019261 | 0.04455916 | 1.0352192 | 0.042872569 | 1.0222282
0.04720971 | 1.3901848 | 0.047110413 | 1.3474404 | 0.047033306 | 1.2888758 | 0.04694434 | 1.3179472 | 0.046929171 | 1.1454376 | 0.046854416 | 1.1426605 | 0.047256465 | 1.1444722 | 0.047526431 | 1.0762792 | 0.047635769 | 1.0549492 | 0.047638039 | 1.0585739 | 0.047514147 | 1.069844 | 0.04737417 | 1.0244081 | 0.04663458 | 1.0198343 | 0.045076712 | 1.0104027
0.049030525 | 1.3586541 | 0.048930858 | 1.3377165 | 0.048908061 | 1.2911554 | 0.048776966 | 1.2891818 | 0.048715415 | 1.1793734 | 0.048694678 | 1.1293517 | 0.049095656 | 1.1516815 | 0.049452089 | 1.0834565 | 0.049601226 | 1.0548747 | 0.049546123 | 1.0536076 | 0.049447037 | 1.068113 | 0.049324319 | 1.0164255 | 0.048581958 | 1.0396826 | 0.047121287 | 1.0207234
0.050763014 | 1.3553746 | 0.050735536 | 1.2983226 | 0.050622837 | 1.3174099 | 0.050571997 | 1.3363384 | 0.050516654 | 1.1126094 | 0.050472256 | 1.1359326 | 0.050958993 | 1.1427274 | 0.051293706 | 1.0772404 | 0.051431297 | 1.0335269 | 0.051389688 | 1.0358886 | 0.051316278 | 1.0723655 | 0.051207987 | 1.012018 | 0.050497252 | 1.0024439 | 0.049099835 | 1.0135612
0.052498936 | 1.3495615 | 0.052418322 | 1.3570497 | 0.052339739 | 1.313993 | 0.052260286 | 1.2736891 | 0.05219391 | 1.1236632 | 0.052214835 | 1.1224817 | 0.052616455 | 1.1365567 | 0.053075271 | 1.0786005 | 0.053233401 | 1.0376566 | 0.053202641 | 1.0583229 | 0.053193869 | 1.04615 | 0.053008209 | 0.99923937 | 0.052416558 | 1.010718 | 0.051053609 | 1.0058944
0.054124975 | 1.3622093 | 0.05407119 | 1.2832602 | 0.053969244 | 1.2949322 | 0.05391826 | 1.2769197 | 0.053894498 | 1.1168974 | 0.053853476 | 1.1220313 | 0.054375289 | 1.1232203 | 0.054791223 | 1.0848058 | 0.054985995 | 1.0600685 | 0.054947049 | 1.0418846 | 0.05490871 | 1.083695 | 0.054816919 | 1.0080035 | 0.054177236 | 1.0480506 | 0.052920962 | 1.0238251
0.055747615 | 1.3723165 | 0.055653894 | 1.2986384 | 0.055606364 | 1.3060704 | 0.055545938 | 1.2654518 | 0.055478289 | 1.1373678 | 0.055494095 | 1.1219058 | 0.056032465 | 1.1052865 | 0.056484389 | 1.0974008 | 0.056676531 | 1.0366445 | 0.056679265 | 1.0429188 | 0.056648916 | 1.0643573 | 0.05649348 | 1.0092607 | 0.055944381 | 1.0287328 | 0.054723373 | 1.0286715
0.057322036 | 1.3593773 | 0.057284763 | 1.3113661 | 0.057215178 | 1.3244185 | 0.057126495 | 1.2962778 | 0.05707659 | 1.1640812 | 0.057030697 | 1.1274908 | 0.05764725 | 1.1201185 | 0.058129422 | 1.0700557 | 0.058348173 | 1.052076 | 0.058325897 | 1.0719376 | 0.058305492 | 1.0502117 | 0.058187925 | 1.0077311 | 0.057639705 | 1.0106624 | 0.056485487 | 1.0159182