## pDCPD THF Swollen Rheology
Sample | Storage Modulus | Loss Modulus | Tan(delta) | Angular Frequency | Oscillation Torque | Step Time | Temperature | Raw Phase | Oscillation Displacement | TBAF | Monomer | Monomer Doping
SiXL TBAF 3 | 128478 | 73685.9 | 0.57353 | 0.1 | 168.233 | 65.7518 | 25.013 | 29.8353 | 0.00848 | Y | SiXL | 20
SiXL TBAF 3 | 141918 | 59910.3 | 0.422146 | 0.15849 | 156.269 | 108.86 | 25.002 | 22.887 | 0.00757 | Y | SiXL | 20
SiXL TBAF 3 | 155832 | 48934.8 | 0.314024 | 0.251189 | 163.072 | 137.464 | 24.999 | 17.4343 | 0.00745 | Y | SiXL | 20
SiXL TBAF 3 | 159925 | 41029.2 | 0.256553 | 0.398107 | 167.789 | 156.87 | 25.006 | 14.3911 | 0.00759 | Y | SiXL | 20
SiXL TBAF 3 | 163387 | 35685.7 | 0.218412 | 0.630957 | 167.953 | 170.328 | 24.982 | 12.3253 | 0.0075 | Y | SiXL | 20
SiXL TBAF 3 | 167629 | 34470.1 | 0.205633 | 1 | 171.455 | 180.174 | 25.005 | 11.6312 | 0.00749 | Y | SiXL | 20
SiXL TBAF 3 | 171603 | 34149.3 | 0.199002 | 1.5849 | 175.116 | 187.548 | 25 | 11.2821 | 0.00749 | Y | SiXL | 20
SiXL TBAF 3 | 175621 | 31471.8 | 0.179203 | 2.51189 | 178.299 | 193.512 | 25.001 | 10.2208 | 0.00751 | Y | SiXL | 20
SiXL TBAF 3 | 179248 | 31349.1 | 0.174893 | 3.98105 | 180.246 | 200.154 | 24.999 | 10.0689 | 0.00751 | Y | SiXL | 20
SiXL TBAF 3 | 183331 | 31959 | 0.174324 | 6.30957 | 180.328 | 206.542 | 24.997 | 10.261 | 0.0075 | Y | SiXL | 20
SiXL TBAF 3 | 188939 | 33063.1 | 0.174994 | 10.0001 | 175.891 | 213.233 | 24.996 | 10.8885 | 0.0075 | Y | SiXL | 20
SiXL TBAF 3 | 195392 | 34200.8 | 0.175036 | 15.849 | 157.634 | 219.852 | 25.003 | 12.6375 | 0.00753 | Y | SiXL | 20
SiXL TBAF 3 | 202198 | 34472.9 | 0.170491 | 25.1188 | 102.34 | 226.483 | 25.001 | 20.0335 | 0.00759 | Y | SiXL | 20
SiXL TBAF 3 | 209085 | 34484.5 | 0.164931 | 39.8105 | 72.5206 | 233.032 | 24.998 | 150.657 | 0.00769 | Y | SiXL | 20
SiXL TBAF 3 | 215088 | 34204 | 0.159023 | 63.0957 | 489.628 | 239.646 | 25 | 175.786 | 0.00785 | Y | SiXL | 20
SiXL TBAF 3 | 222717 | 35400.8 | 0.15895 | 100 | 1524.69 | 246.192 | 24.998 | 178.633 | 0.00767 | Y | SiXL | 20
SiXL TBAF 2 | 153099 | 51113.5 | 0.333858 | 0.1 | 169.982 | 65.9928 | 25.001 | 18.4617 | 0.00692 | Y | SiXL | 20
SiXL TBAF 2 | 156212 | 47219.1 | 0.302277 | 0.15849 | 165.866 | 109.142 | 25.003 | 16.8188 | 0.00667 | Y | SiXL | 20
SiXL TBAF 2 | 164110 | 44609.6 | 0.271828 | 0.251189 | 169.781 | 137.645 | 24.993 | 15.2076 | 0.00656 | Y | SiXL | 20
SiXL TBAF 2 | 165014 | 38114.8 | 0.23098 | 0.398107 | 172.125 | 156.929 | 24.994 | 13.0075 | 0.00667 | Y | SiXL | 20
SiXL TBAF 2 | 168412 | 34301.6 | 0.203677 | 0.630957 | 172.763 | 170.34 | 24.993 | 11.516 | 0.0066 | Y | SiXL | 20
SiXL TBAF 2 | 171441 | 32839.2 | 0.191548 | 1 | 175.215 | 179.98 | 25.004 | 10.8525 | 0.0066 | Y | SiXL | 20
SiXL TBAF 2 | 173872 | 31748.2 | 0.182596 | 1.5849 | 177.555 | 187.348 | 25.004 | 10.3697 | 0.00661 | Y | SiXL | 20
SiXL TBAF 2 | 177814 | 30559.3 | 0.171861 | 2.51189 | 180.094 | 193.303 | 25.002 | 9.80256 | 0.00659 | Y | SiXL | 20
SiXL TBAF 2 | 180914 | 29418 | 0.162608 | 3.98105 | 182.043 | 199.98 | 24.999 | 9.35651 | 0.00661 | Y | SiXL | 20
SiXL TBAF 2 | 185709 | 29352.4 | 0.158056 | 6.30957 | 182.686 | 206.426 | 24.989 | 9.27477 | 0.00659 | Y | SiXL | 20
SiXL TBAF 2 | 189993 | 29154.5 | 0.15345 | 10.0001 | 178.603 | 213.094 | 25.006 | 9.45883 | 0.00661 | Y | SiXL | 20
SiXL TBAF 2 | 194258 | 29170.3 | 0.150162 | 15.849 | 160.994 | 219.926 | 24.99 | 10.5537 | 0.00664 | Y | SiXL | 20
SiXL TBAF 2 | 198759 | 29524.9 | 0.148547 | 25.1188 | 109.95 | 226.616 | 25.004 | 15.8371 | 0.00667 | Y | SiXL | 20
SiXL TBAF 2 | 205154 | 30196.3 | 0.147188 | 39.8105 | 45.5232 | 233.18 | 25.005 | 137.253 | 0.00672 | Y | SiXL | 20
SiXL TBAF 2 | 210438 | 31221.5 | 0.148364 | 63.0957 | 404.832 | 239.779 | 24.988 | 175.387 | 0.00685 | Y | SiXL | 20
SiXL TBAF 2 | 190554 | 28068.3 | 0.147298 | 100 | 1318.66 | 246.312 | 25.001 | 178.773 | 0.00661 | Y | SiXL | 20
SiXL TBAF 1 | 111765 | 77514.4 | 0.69355 | 0.1 | 141.577 | 65.9538 | 25.006 | 34.743 | 0.00773 | Y | SiXL | 20
SiXL TBAF 1 | 113892 | 70947.8 | 0.622941 | 0.15849 | 142.442 | 109.2 | 25.019 | 31.9209 | 0.00788 | Y | SiXL | 20
SiXL TBAF 1 | 120755 | 69455 | 0.575173 | 0.251189 | 143.852 | 137.751 | 24.996 | 29.908 | 0.00767 | Y | SiXL | 20
SiXL TBAF 1 | 125019 | 66963.7 | 0.535629 | 0.398107 | 147.269 | 157.064 | 24.988 | 28.1794 | 0.00771 | Y | SiXL | 20
SiXL TBAF 1 | 128911 | 64538.6 | 0.500643 | 0.630957 | 148.624 | 170.459 | 24.997 | 26.606 | 0.00766 | Y | SiXL | 20
SiXL TBAF 1 | 133612 | 63277.6 | 0.47359 | 1 | 151.396 | 180.162 | 24.999 | 25.3695 | 0.00761 | Y | SiXL | 20
SiXL TBAF 1 | 138756 | 62211.1 | 0.44835 | 1.5849 | 155.38 | 187.81 | 25.016 | 24.2144 | 0.0076 | Y | SiXL | 20
SiXL TBAF 1 | 145140 | 60180.7 | 0.414638 | 2.51189 | 159.53 | 193.816 | 25.002 | 22.6707 | 0.00758 | Y | SiXL | 20
SiXL TBAF 1 | 151523 | 57814.7 | 0.381557 | 3.98105 | 163.07 | 200.623 | 24.999 | 21.2282 | 0.00758 | Y | SiXL | 20
SiXL TBAF 1 | 156785 | 55737.7 | 0.355505 | 6.30957 | 164.151 | 207.046 | 24.985 | 20.3799 | 0.00761 | Y | SiXL | 20
SiXL TBAF 1 | 161990 | 53866.6 | 0.33253 | 10.0001 | 159.214 | 213.746 | 25.014 | 20.3758 | 0.00764 | Y | SiXL | 20
SiXL TBAF 1 | 167415 | 52295.5 | 0.312371 | 15.849 | 140.058 | 220.559 | 25.004 | 22.7341 | 0.00768 | Y | SiXL | 20
SiXL TBAF 1 | 173561 | 50172.1 | 0.289074 | 25.1188 | 87.1081 | 227.214 | 25.004 | 37.02 | 0.00776 | Y | SiXL | 20
SiXL TBAF 1 | 180187 | 47963.2 | 0.266186 | 39.8105 | 107.103 | 233.784 | 24.989 | 151.588 | 0.00789 | Y | SiXL | 20
SiXL TBAF 1 | 187272 | 45802 | 0.244575 | 63.0957 | 529.672 | 240.383 | 25.003 | 174.639 | 0.00802 | Y | SiXL | 20
SiXL TBAF 1 | 196313 | 42644.7 | 0.217227 | 100 | 1549.7 | 246.885 | 25.006 | 178.372 | 0.00767 | Y | SiXL | 20
SiXL 2 | 811757 | 169957 | 0.209369 | 0.1 | 824.513 | 65.8108 | 25.002 | 11.8237 | 0.00681 | N | SiXL | 20
SiXL 2 | 831135 | 182705 | 0.219826 | 0.15849 | 852.353 | 109.146 | 24.985 | 12.3964 | 0.00686 | N | SiXL | 20
SiXL 2 | 828989 | 172503 | 0.208089 | 0.251189 | 859.828 | 137.494 | 25.003 | 11.7535 | 0.00695 | N | SiXL | 20
SiXL 2 | 844029 | 172164 | 0.203979 | 0.398107 | 865.376 | 156.773 | 24.986 | 11.5278 | 0.00688 | N | SiXL | 20
SiXL 2 | 857184 | 175784 | 0.205071 | 0.630957 | 878.247 | 170.23 | 25.007 | 11.5884 | 0.00687 | N | SiXL | 20
SiXL 2 | 875480 | 176818 | 0.201967 | 1 | 894.778 | 179.877 | 24.99 | 11.4187 | 0.00686 | N | SiXL | 20
SiXL 2 | 889898 | 186116 | 0.209143 | 1.5849 | 912.967 | 187.261 | 25.007 | 11.8162 | 0.00688 | N | SiXL | 20
SiXL 2 | 912415 | 188763 | 0.206883 | 2.51189 | 932.517 | 193.429 | 24.998 | 11.6993 | 0.00686 | N | SiXL | 20
SiXL 2 | 926264 | 194025 | 0.209471 | 3.98105 | 950.522 | 200.071 | 25.002 | 11.8599 | 0.0069 | N | SiXL | 20
SiXL 2 | 945698 | 198469 | 0.209865 | 6.30957 | 965.677 | 206.483 | 25.008 | 11.927 | 0.00689 | N | SiXL | 20
SiXL 2 | 956679 | 199885 | 0.208936 | 10.0001 | 973.622 | 213.173 | 24.999 | 11.9903 | 0.00693 | N | SiXL | 20
SiXL 2 | 977853 | 204396 | 0.209025 | 15.849 | 969.536 | 219.742 | 25.002 | 12.2843 | 0.00691 | N | SiXL | 20
SiXL 2 | 999041 | 211229 | 0.211432 | 25.1188 | 937.011 | 226.388 | 25.003 | 13.2022 | 0.00694 | N | SiXL | 20
SiXL 2 | 1004030 | 215214 | 0.214349 | 39.8105 | 807.678 | 232.976 | 25.009 | 15.8885 | 0.00704 | N | SiXL | 20
SiXL 2 | 1002890 | 216889 | 0.216264 | 63.0957 | 454.994 | 239.577 | 24.997 | 29.727 | 0.00713 | N | SiXL | 20
SiXL 2 | 1013070 | 220126 | 0.217286 | 100 | 625.518 | 246.111 | 25.009 | 158.267 | 0.00721 | N | SiXL | 20
SiXL 1 | 367872 | 54441.2 | 0.14799 | 0.1 | 379.815 | 65.7958 | 25.004 | 8.41767 | 0.00739 | N | SiXL | 20
SiXL 1 | 389014 | 86143.8 | 0.221441 | 0.15849 | 389.012 | 109.018 | 25.006 | 12.4856 | 0.00707 | N | SiXL | 20
SiXL 1 | 429173 | 95226.8 | 0.221884 | 0.251189 | 424.81 | 137.451 | 25.01 | 12.5099 | 0.00699 | N | SiXL | 20
SiXL 1 | 446734 | 80805.9 | 0.180882 | 0.398107 | 454.351 | 156.639 | 24.989 | 10.2528 | 0.00724 | N | SiXL | 20
SiXL 1 | 449772 | 78560.5 | 0.174667 | 0.630957 | 459.996 | 170.255 | 25.009 | 9.90853 | 0.00729 | N | SiXL | 20
SiXL 1 | 453660 | 77523.5 | 0.170885 | 1 | 463.785 | 180.095 | 25 | 9.70014 | 0.0073 | N | SiXL | 20
SiXL 1 | 457189 | 79745.2 | 0.174425 | 1.5849 | 467.013 | 187.488 | 25.003 | 9.90244 | 0.00729 | N | SiXL | 20
SiXL 1 | 462751 | 78572.2 | 0.169794 | 2.51189 | 471.399 | 193.674 | 25 | 9.65728 | 0.00728 | N | SiXL | 20
SiXL 1 | 465436 | 78590.3 | 0.168853 | 3.98105 | 473.994 | 200.325 | 25.009 | 9.6368 | 0.00731 | N | SiXL | 20
SiXL 1 | 470470 | 79959.7 | 0.169957 | 6.30957 | 474.626 | 206.762 | 25.004 | 9.77928 | 0.0073 | N | SiXL | 20
SiXL 1 | 474567 | 81173.9 | 0.171048 | 10.0001 | 470.474 | 213.511 | 25.01 | 10.0492 | 0.00732 | N | SiXL | 20
SiXL 1 | 478411 | 81858 | 0.171104 | 15.849 | 451.175 | 220.298 | 24.993 | 10.6121 | 0.00735 | N | SiXL | 20
SiXL 1 | 482150 | 83216.5 | 0.172595 | 25.1188 | 394.46 | 226.944 | 24.999 | 12.4213 | 0.00738 | N | SiXL | 20
SiXL 1 | 486199 | 83682.4 | 0.172115 | 39.8105 | 245.741 | 233.479 | 24.992 | 20.4774 | 0.00744 | N | SiXL | 20
SiXL 1 | 494379 | 84956.5 | 0.171845 | 63.0957 | 191.471 | 240.062 | 25.008 | 152.626 | 0.0075 | N | SiXL | 20
SiXL 1 | 500858 | 85453.6 | 0.170614 | 100 | 1220.65 | 246.606 | 25.005 | 175.762 | 0.00764 | N | SiXL | 20
5 TBAF 3 | 3200.31 | 73.7438 | 0.0230427 | 0.1 | 3.22211 | 65.7438 | 25.008 | 1.32059 | 0.00611 | Y | iPrSi | 5
5 TBAF 3 | 3275.4 | 77.8392 | 0.0237648 | 0.15849 | 3.28867 | 108.792 | 25.016 | 1.36281 | 0.0061 | Y | iPrSi | 5
5 TBAF 3 | 3483.27 | 44.0011 | 0.0126321 | 0.251189 | 3.47538 | 137.346 | 25.003 | 0.72555 | 0.00607 | Y | iPrSi | 5
5 TBAF 3 | 3339.13 | 60.8206 | 0.0182145 | 0.398107 | 3.34157 | 156.611 | 24.993 | 1.05041 | 0.00611 | Y | iPrSi | 5
5 TBAF 3 | 3626.49 | -122.888 | -0.0338862 | 0.630957 | 3.56569 | 170.041 | 25.005 | -1.97077 | 0.00605 | Y | iPrSi | 5
5 TBAF 3 | 3632.23 | 129.463 | 0.0356428 | 1 | 3.5158 | 179.941 | 25.003 | 2.12227 | 0.0061 | Y | iPrSi | 5
5 TBAF 3 | 3622.13 | 171.362 | 0.0473098 | 1.5849 | 3.29574 | 187.27 | 25.01 | 2.99631 | 0.0061 | Y | iPrSi | 5
5 TBAF 3 | 3540.77 | 64.631 | 0.0182534 | 2.51189 | 2.68919 | 193.255 | 25.001 | 1.38879 | 0.00612 | Y | iPrSi | 5
5 TBAF 3 | 3599.61 | 121.848 | 0.0338502 | 3.98105 | 1.41219 | 199.911 | 25.005 | 4.96724 | 0.00609 | Y | iPrSi | 5
5 TBAF 3 | 3098 | 86.4253 | 0.0278971 | 6.30957 | 2.46289 | 206.543 | 24.992 | 177.957 | 0.00617 | Y | iPrSi | 5
5 TBAF 3 | 3144.41 | 76.3142 | 0.0242698 | 10.0001 | 10.7755 | 213.246 | 25.017 | 179.592 | 0.0061 | Y | iPrSi | 5
5 TBAF 3 | 3217.68 | 87.7847 | 0.0272819 | 15.849 | 31.7753 | 219.794 | 24.998 | 179.841 | 0.0061 | Y | iPrSi | 5
5 TBAF 3 | 3250.89 | 106.359 | 0.032717 | 25.1188 | 84.7897 | 226.232 | 24.998 | 179.928 | 0.00611 | Y | iPrSi | 5
5 TBAF 3 | 3214.42 | 133.291 | 0.0414667 | 39.8105 | 217.955 | 232.793 | 24.995 | 179.965 | 0.00611 | Y | iPrSi | 5
5 TBAF 3 | 3183.9 | 185.375 | 0.0582226 | 63.0957 | 552.045 | 239.34 | 24.992 | 179.981 | 0.0061 | Y | iPrSi | 5
5 TBAF 3 | 2698.96 | 245.364 | 0.0909107 | 100 | 1390.93 | 245.87 | 25.016 | 179.99 | 0.0061 | Y | iPrSi | 5
5 TBAF 2 | 1722.71 | 66.4454 | 0.0385703 | 0.1 | 1.68359 | 65.7628 | 24.991 | 2.21015 | 0.00443 | Y | iPrSi | 5
5 TBAF 2 | 1754.29 | 121.433 | 0.0692204 | 0.15849 | 1.76266 | 108.782 | 25.002 | 3.96558 | 0.00455 | Y | iPrSi | 5
5 TBAF 2 | 1858.62 | 89.4269 | 0.0481146 | 0.251189 | 1.85761 | 137.349 | 25.013 | 2.76434 | 0.00454 | Y | iPrSi | 5
5 TBAF 2 | 1925.14 | 108.471 | 0.0563448 | 0.398107 | 1.92008 | 156.666 | 25.011 | 3.25259 | 0.00455 | Y | iPrSi | 5
5 TBAF 2 | 1936.55 | 72.5767 | 0.0374773 | 0.630957 | 1.90545 | 170.137 | 25 | 2.19294 | 0.00455 | Y | iPrSi | 5
5 TBAF 2 | 1969.59 | 114.841 | 0.058307 | 1 | 1.87682 | 179.969 | 25.002 | 3.52174 | 0.00455 | Y | iPrSi | 5
5 TBAF 2 | 1967.12 | 91.9606 | 0.0467487 | 1.5849 | 1.71915 | 187.37 | 25.001 | 3.08379 | 0.00456 | Y | iPrSi | 5
5 TBAF 2 | 2013.04 | 85.4198 | 0.0424332 | 2.51189 | 1.36874 | 193.314 | 25.013 | 3.59526 | 0.00455 | Y | iPrSi | 5
5 TBAF 2 | 2034.08 | 115.42 | 0.0567431 | 3.98105 | 0.41112 | 199.978 | 24.991 | 16.3871 | 0.00455 | Y | iPrSi | 5
5 TBAF 2 | 2079.87 | 127.506 | 0.0613047 | 6.30957 | 2.05712 | 206.413 | 24.993 | 176.43 | 0.00455 | Y | iPrSi | 5
5 TBAF 2 | 2173.96 | 151.909 | 0.0698767 | 10.0001 | 8.21786 | 213.12 | 25.009 | 178.937 | 0.00455 | Y | iPrSi | 5
5 TBAF 2 | 2310.06 | 171.036 | 0.0740398 | 15.849 | 23.8321 | 219.924 | 25.001 | 179.587 | 0.00456 | Y | iPrSi | 5
5 TBAF 2 | 2541.61 | 200.427 | 0.078858 | 25.1188 | 63.3222 | 226.36 | 24.993 | 179.817 | 0.00457 | Y | iPrSi | 5
5 TBAF 2 | 2983.43 | 248.307 | 0.0832287 | 39.8105 | 162.884 | 232.917 | 25.006 | 179.912 | 0.00458 | Y | iPrSi | 5
5 TBAF 2 | 4070.88 | 335.304 | 0.0823666 | 63.0957 | 412.174 | 239.46 | 25.012 | 179.953 | 0.00458 | Y | iPrSi | 5
5 TBAF 2 | 6658.66 | 500.939 | 0.0752312 | 100 | 1037.75 | 246.027 | 25.001 | 179.972 | 0.00457 | Y | iPrSi | 5
5 TBAF 1 | 2699.32 | 197.08 | 0.073011 | 0.1 | 2.69407 | 65.9198 | 25.005 | 4.17799 | 0.00615 | Y | iPrSi | 5
5 TBAF 1 | 3167.41 | 140.533 | 0.0443684 | 0.15849 | 3.14831 | 109.09 | 25.003 | 2.5433 | 0.00614 | Y | iPrSi | 5
5 TBAF 1 | 3374 | 181.144 | 0.0536881 | 0.251189 | 3.37432 | 137.713 | 24.992 | 3.08127 | 0.00618 | Y | iPrSi | 5
5 TBAF 1 | 3391.83 | 36.0213 | 0.01062 | 0.398107 | 3.38737 | 157.201 | 25 | 0.612497 | 0.00621 | Y | iPrSi | 5
5 TBAF 1 | 3640.65 | 241.077 | 0.0662182 | 0.630957 | 3.59318 | 170.614 | 24.992 | 3.8477 | 0.00618 | Y | iPrSi | 5
5 TBAF 1 | 3554.51 | 150.964 | 0.0424711 | 1 | 3.44249 | 180.475 | 25.003 | 2.53238 | 0.00622 | Y | iPrSi | 5
5 TBAF 1 | 3715.26 | 477.567 | 0.128542 | 1.5849 | 3.39837 | 187.843 | 24.997 | 8.08768 | 0.00618 | Y | iPrSi | 5
5 TBAF 1 | 3737.39 | 354.962 | 0.0949759 | 2.51189 | 2.88348 | 193.855 | 25.003 | 7.10728 | 0.00621 | Y | iPrSi | 5
5 TBAF 1 | 3892.54 | 304.605 | 0.0782536 | 3.98105 | 1.68988 | 200.516 | 24.997 | 10.4244 | 0.0062 | Y | iPrSi | 5
5 TBAF 1 | 3859.16 | 294.239 | 0.0762441 | 6.30957 | 1.79772 | 207.156 | 24.987 | 170.507 | 0.00622 | Y | iPrSi | 5
5 TBAF 1 | 4221 | 503.596 | 0.119307 | 10.0001 | 9.8966 | 213.867 | 25.005 | 177.086 | 0.00617 | Y | iPrSi | 5
5 TBAF 1 | 4441.56 | 591.269 | 0.133122 | 15.849 | 31.2266 | 220.452 | 25.01 | 178.908 | 0.00622 | Y | iPrSi | 5
5 TBAF 1 | 4482.26 | 641.602 | 0.143142 | 25.1188 | 85.4537 | 226.863 | 25.005 | 179.565 | 0.00624 | Y | iPrSi | 5
5 TBAF 1 | 4498.95 | 756.162 | 0.168075 | 39.8105 | 220.9 | 233.412 | 24.978 | 179.802 | 0.00622 | Y | iPrSi | 5
5 TBAF 1 | 4491.54 | 880.644 | 0.196067 | 63.0957 | 560.749 | 240.02 | 24.985 | 179.909 | 0.00621 | Y | iPrSi | 5
5 TBAF 1 | 4157.55 | 1251.02 | 0.300903 | 100 | 1414.53 | 246.586 | 24.993 | 179.949 | 0.00621 | Y | iPrSi | 5
5 pct 2 | 499652 | 36975.7 | 0.074003 | 0.1 | 499.842 | 65.8868 | 25.016 | 4.23205 | 0.00703 | N | iPrSi | 5
5 pct 2 | 507386 | 51177.9 | 0.100866 | 0.15849 | 508.877 | 109.04 | 25.006 | 5.75932 | 0.00704 | N | iPrSi | 5
5 pct 2 | 518606 | 48100.8 | 0.0927503 | 0.251189 | 519.251 | 137.481 | 25.007 | 5.29874 | 0.00703 | N | iPrSi | 5
5 pct 2 | 519408 | 43093.2 | 0.082966 | 0.398107 | 523.954 | 156.781 | 24.992 | 4.74261 | 0.00709 | N | iPrSi | 5
5 pct 2 | 522745 | 40252.9 | 0.0770029 | 0.630957 | 525.719 | 170.216 | 25.009 | 4.40346 | 0.00707 | N | iPrSi | 5
5 pct 2 | 532270 | 34498.6 | 0.0648141 | 1 | 532.037 | 180.087 | 25.001 | 3.70922 | 0.00703 | N | iPrSi | 5
5 pct 2 | 533817 | 40254.1 | 0.0754081 | 1.5849 | 537.379 | 187.45 | 25.007 | 4.31533 | 0.00708 | N | iPrSi | 5
5 pct 2 | 545062 | 38756.9 | 0.0711055 | 2.51189 | 543.931 | 193.609 | 25 | 4.07445 | 0.00703 | N | iPrSi | 5
5 pct 2 | 547654 | 39497.7 | 0.0721217 | 3.98105 | 549.16 | 200.295 | 24.997 | 4.14405 | 0.00708 | N | iPrSi | 5
5 pct 2 | 551673 | 40241.2 | 0.0729439 | 6.30957 | 548.755 | 206.758 | 25 | 4.22055 | 0.00708 | N | iPrSi | 5
5 pct 2 | 559496 | 40563.8 | 0.0725006 | 10.0001 | 545.798 | 213.492 | 24.999 | 4.26888 | 0.00706 | N | iPrSi | 5
5 pct 2 | 566835 | 41992 | 0.0740815 | 15.849 | 529.746 | 220.293 | 25.011 | 4.56089 | 0.00707 | N | iPrSi | 5
5 pct 2 | 576347 | 42683.5 | 0.0740586 | 25.1188 | 478.388 | 226.924 | 24.997 | 5.13776 | 0.00708 | N | iPrSi | 5
5 pct 2 | 582722 | 43178.5 | 0.0740979 | 39.8105 | 333.339 | 233.51 | 24.994 | 7.51331 | 0.00712 | N | iPrSi | 5
5 pct 2 | 591945 | 44676 | 0.0754732 | 63.0957 | 67.535 | 240.092 | 25.004 | 137.937 | 0.00714 | N | iPrSi | 5
5 pct 2 | 607296 | 47032.3 | 0.0774453 | 100 | 1029.28 | 246.639 | 25.008 | 177.318 | 0.00722 | N | iPrSi | 5
5 pct 1 | 731930 | 142212 | 0.194297 | 0.1 | 740.617 | 65.8218 | 25.001 | 10.9942 | 0.00667 | N | iPrSi | 5
5 pct 1 | 778250 | 148696 | 0.191064 | 0.15849 | 777.038 | 108.927 | 25.004 | 10.8156 | 0.00659 | N | iPrSi | 5
5 pct 1 | 814487 | 150307 | 0.184542 | 0.251189 | 819.739 | 137.457 | 24.997 | 10.4546 | 0.00665 | N | iPrSi | 5
5 pct 1 | 840249 | 149542 | 0.177974 | 0.398107 | 853.229 | 156.795 | 25.005 | 10.0905 | 0.00671 | N | iPrSi | 5
5 pct 1 | 856894 | 168688 | 0.19686 | 0.630957 | 873.655 | 170.29 | 24.995 | 11.1361 | 0.00672 | N | iPrSi | 5
5 pct 1 | 880186 | 156768 | 0.178108 | 1 | 894.42 | 180.196 | 24.996 | 10.0993 | 0.00672 | N | iPrSi | 5
5 pct 1 | 884142 | 153498 | 0.173612 | 1.5849 | 905.393 | 187.776 | 25.002 | 9.85193 | 0.00678 | N | iPrSi | 5
5 pct 1 | 908100 | 154400 | 0.170026 | 2.51189 | 918.823 | 193.973 | 24.984 | 9.65823 | 0.00671 | N | iPrSi | 5
5 pct 1 | 925181 | 157255 | 0.169972 | 3.98105 | 938.609 | 200.648 | 25.005 | 9.67007 | 0.00673 | N | iPrSi | 5
5 pct 1 | 947195 | 158532 | 0.16737 | 6.30957 | 955.55 | 207.091 | 25.009 | 9.56068 | 0.00672 | N | iPrSi | 5
5 pct 1 | 970626 | 159827 | 0.164664 | 10.0001 | 970.557 | 213.797 | 25.002 | 9.4967 | 0.00673 | N | iPrSi | 5
5 pct 1 | 996772 | 161847 | 0.162371 | 15.849 | 974.686 | 220.372 | 25.002 | 9.58548 | 0.00674 | N | iPrSi | 5
5 pct 1 | 1017340 | 160355 | 0.157622 | 25.1188 | 943.14 | 227.029 | 25.002 | 9.88037 | 0.00678 | N | iPrSi | 5
5 pct 1 | 1042980 | 164416 | 0.157641 | 39.8105 | 825.288 | 233.582 | 25.004 | 11.6155 | 0.00679 | N | iPrSi | 5
5 pct 1 | 1065370 | 161749 | 0.151823 | 63.0957 | 492.778 | 240.146 | 25.001 | 19.591 | 0.00686 | N | iPrSi | 5
5 pct 1 | 1085400 | 162553 | 0.149764 | 100 | 494.182 | 246.72 | 24.998 | 160.115 | 0.00695 | N | iPrSi | 5
2p5 TBAF 3 | 68860.6 | 3766.26 | 0.0546939 | 0.1 | 65.7571 | 65.9458 | 25 | 3.13066 | 0.00724 | Y | iPrSi | 2.5
2p5 TBAF 3 | 68393 | 4899.27 | 0.0716341 | 0.15849 | 68.8722 | 109.179 | 25.023 | 4.09755 | 0.00763 | Y | iPrSi | 2.5
2p5 TBAF 3 | 71635.3 | 5143.72 | 0.0718043 | 0.251189 | 71.0411 | 137.531 | 25.003 | 4.10762 | 0.00751 | Y | iPrSi | 2.5
2p5 TBAF 3 | 69522.3 | 2338.65 | 0.0336388 | 0.398107 | 71.4709 | 156.829 | 25 | 1.92738 | 0.0078 | Y | iPrSi | 2.5
2p5 TBAF 3 | 72566.8 | 3944.3 | 0.0543541 | 0.630957 | 71.6212 | 170.312 | 25.001 | 3.11413 | 0.00749 | Y | iPrSi | 2.5
2p5 TBAF 3 | 71553.8 | 3704.35 | 0.05177 | 1 | 72.3577 | 180.177 | 24.99 | 2.97072 | 0.00769 | Y | iPrSi | 2.5
2p5 TBAF 3 | 70036 | 2678.81 | 0.038249 | 1.5849 | 70.8183 | 187.633 | 24.997 | 2.20412 | 0.00772 | Y | iPrSi | 2.5
2p5 TBAF 3 | 73325.5 | 4348.27 | 0.0593009 | 2.51189 | 70.9868 | 193.834 | 25.001 | 3.44499 | 0.00745 | Y | iPrSi | 2.5
2p5 TBAF 3 | 69921.3 | 2424.98 | 0.0346816 | 3.98105 | 69.3364 | 200.477 | 24.989 | 2.06754 | 0.00783 | Y | iPrSi | 2.5
2p5 TBAF 3 | 71280.3 | 3377.84 | 0.0473882 | 6.30957 | 64.2294 | 206.881 | 25 | 3.00368 | 0.00756 | Y | iPrSi | 2.5
2p5 TBAF 3 | 78908.2 | 5949.19 | 0.0753939 | 10.0001 | 59.4147 | 213.657 | 25.003 | 5.52008 | 0.00729 | Y | iPrSi | 2.5
2p5 TBAF 3 | 80032.1 | 6360.62 | 0.0794759 | 15.849 | 37.3118 | 220.453 | 24.994 | 9.89841 | 0.00766 | Y | iPrSi | 2.5
2p5 TBAF 3 | 78023.2 | 6182.53 | 0.0792397 | 25.1188 | 33.0357 | 227.079 | 24.995 | 168.877 | 0.00783 | Y | iPrSi | 2.5
2p5 TBAF 3 | 81232.4 | 7269.79 | 0.0894937 | 39.8105 | 198.095 | 233.671 | 25.003 | 177.851 | 0.00776 | Y | iPrSi | 2.5
2p5 TBAF 3 | 79584.8 | 6572.27 | 0.082582 | 63.0957 | 617.324 | 240.245 | 24.987 | 179.384 | 0.00767 | Y | iPrSi | 2.5
2p5 TBAF 3 | 79953 | 7382.44 | 0.0923348 | 100 | 1665.68 | 246.827 | 24.998 | 179.744 | 0.00764 | Y | iPrSi | 2.5
2p5 TBAF 2 | 85053.1 | 7256.02 | 0.0853117 | 0.1 | 85.3419 | 65.9258 | 24.989 | 4.87622 | 0.00681 | Y | iPrSi | 2.5
2p5 TBAF 2 | 86513.9 | 7942.29 | 0.0918037 | 0.15849 | 86.6133 | 108.981 | 25.01 | 5.24543 | 0.0068 | Y | iPrSi | 2.5
2p5 TBAF 2 | 87835.5 | 6940.53 | 0.0790174 | 0.251189 | 88.1385 | 137.549 | 24.998 | 4.51842 | 0.00682 | Y | iPrSi | 2.5
2p5 TBAF 2 | 90473.1 | 5731.75 | 0.0633531 | 0.398107 | 90.5075 | 156.832 | 24.993 | 3.62596 | 0.00681 | Y | iPrSi | 2.5
2p5 TBAF 2 | 89835.2 | 6202.82 | 0.0690466 | 0.630957 | 90.8224 | 170.246 | 25.003 | 3.95248 | 0.00688 | Y | iPrSi | 2.5
2p5 TBAF 2 | 92414.4 | 6387.6 | 0.0691192 | 1 | 91.7833 | 180.129 | 24.992 | 3.96055 | 0.00677 | Y | iPrSi | 2.5
2p5 TBAF 2 | 93506 | 6314.44 | 0.0675297 | 1.5849 | 93.4647 | 187.566 | 24.988 | 3.87943 | 0.00683 | Y | iPrSi | 2.5
2p5 TBAF 2 | 94905.6 | 5758.93 | 0.0606806 | 2.51189 | 93.9211 | 193.72 | 25 | 3.50868 | 0.0068 | Y | iPrSi | 2.5
2p5 TBAF 2 | 96504.2 | 7148.66 | 0.0740762 | 3.98105 | 94.2019 | 200.371 | 24.997 | 4.34726 | 0.00681 | Y | iPrSi | 2.5
2p5 TBAF 2 | 98567.8 | 7650.55 | 0.0776172 | 6.30957 | 92.5992 | 206.798 | 25.008 | 4.73484 | 0.00681 | Y | iPrSi | 2.5
2p5 TBAF 2 | 101555 | 8816.25 | 0.0868127 | 10.0001 | 86.1395 | 213.57 | 25.006 | 5.85466 | 0.00679 | Y | iPrSi | 2.5
2p5 TBAF 2 | 104868 | 10231.7 | 0.0975675 | 15.849 | 66.4764 | 220.127 | 24.999 | 8.84651 | 0.00681 | Y | iPrSi | 2.5
2p5 TBAF 2 | 104663 | 10019.3 | 0.0957296 | 25.1188 | 12.1591 | 226.551 | 24.994 | 57.5279 | 0.00698 | Y | iPrSi | 2.5
2p5 TBAF 2 | 108143 | 11625.7 | 0.107503 | 39.8105 | 141.761 | 233.109 | 25.003 | 175.21 | 0.00694 | Y | iPrSi | 2.5
2p5 TBAF 2 | 111784 | 13111.3 | 0.117291 | 63.0957 | 523.096 | 239.731 | 24.998 | 178.523 | 0.00701 | Y | iPrSi | 2.5
2p5 TBAF 2 | 113185 | 14141 | 0.124937 | 100 | 1458.51 | 246.265 | 25.004 | 179.439 | 0.00688 | Y | iPrSi | 2.5
2p5 TBAF 1 | 108737 | 4229.14 | 0.0388933 | 0.1 | 106.585 | 65.8168 | 24.993 | 2.2273 | 0.00765 | Y | iPrSi | 2.5
2p5 TBAF 1 | 108140 | 5415.12 | 0.0500752 | 0.15849 | 109.21 | 109.069 | 25.001 | 2.86678 | 0.00787 | Y | iPrSi | 2.5
2p5 TBAF 1 | 110731 | 6744.57 | 0.0609094 | 0.251189 | 110.293 | 137.612 | 24.995 | 3.48585 | 0.00776 | Y | iPrSi | 2.5
2p5 TBAF 1 | 111689 | 6259.12 | 0.0560408 | 0.398107 | 112.373 | 156.912 | 24.996 | 3.20831 | 0.00784 | Y | iPrSi | 2.5
2p5 TBAF 1 | 112675 | 6608.32 | 0.0586492 | 0.630957 | 113.002 | 170.368 | 25.001 | 3.35857 | 0.00782 | Y | iPrSi | 2.5
2p5 TBAF 1 | 117511 | 8102.88 | 0.068954 | 1 | 115.838 | 180.189 | 25.006 | 3.95044 | 0.00769 | Y | iPrSi | 2.5
2p5 TBAF 1 | 114031 | 6530.7 | 0.0572711 | 1.5849 | 116.181 | 187.591 | 25.004 | 3.29066 | 0.00797 | Y | iPrSi | 2.5
2p5 TBAF 1 | 119704 | 7920.68 | 0.0661689 | 2.51189 | 117.177 | 193.777 | 24.996 | 3.82144 | 0.0077 | Y | iPrSi | 2.5
2p5 TBAF 1 | 123174 | 9489.76 | 0.0770432 | 3.98105 | 119.957 | 200.441 | 24.989 | 4.50855 | 0.00776 | Y | iPrSi | 2.5
2p5 TBAF 1 | 124424 | 9583.13 | 0.0770199 | 6.30957 | 118.286 | 206.891 | 25.004 | 4.66958 | 0.00784 | Y | iPrSi | 2.5
2p5 TBAF 1 | 124009 | 9351 | 0.0754055 | 10.0001 | 107.97 | 213.647 | 25.004 | 5.03323 | 0.00791 | Y | iPrSi | 2.5
2p5 TBAF 1 | 129206 | 11282.7 | 0.0873233 | 15.849 | 84.5844 | 220.435 | 25.01 | 7.61419 | 0.00775 | Y | iPrSi | 2.5
2p5 TBAF 1 | 129212 | 11329.7 | 0.0876833 | 25.1188 | 20.5549 | 226.86 | 24.992 | 34.2107 | 0.00796 | Y | iPrSi | 2.5
2p5 TBAF 1 | 135703 | 13913.6 | 0.10253 | 39.8105 | 148.981 | 233.411 | 24.992 | 174.593 | 0.00788 | Y | iPrSi | 2.5
2p5 TBAF 1 | 137598 | 14702 | 0.106847 | 63.0957 | 588.984 | 240.01 | 25.012 | 178.529 | 0.00803 | Y | iPrSi | 2.5
2p5 TBAF 1 | 141554 | 16321.5 | 0.115303 | 100 | 1661.88 | 246.58 | 24.996 | 179.431 | 0.0079 | Y | iPrSi | 2.5
2p5 2 | 589102 | 83377.9 | 0.141534 | 0.1 | 598.436 | 65.7798 | 25.007 | 8.05519 | 0.00805 | N | iPrSi | 2.5
2p5 2 | 657875 | 87269.8 | 0.132654 | 0.15849 | 634.7 | 108.945 | 24.997 | 7.55581 | 0.00765 | N | iPrSi | 2.5
2p5 2 | 660369 | 82653.6 | 0.125163 | 0.251189 | 669.384 | 137.477 | 25.004 | 7.1337 | 0.00805 | N | iPrSi | 2.5
2p5 2 | 662103 | 84334.8 | 0.127374 | 0.398107 | 670.744 | 156.766 | 24.992 | 7.25861 | 0.00804 | N | iPrSi | 2.5
2p5 2 | 666754 | 76551.7 | 0.114812 | 0.630957 | 674.005 | 170.225 | 25.001 | 6.54974 | 0.00804 | N | iPrSi | 2.5
2p5 2 | 671095 | 72205.3 | 0.107593 | 1 | 678.468 | 180.099 | 24.995 | 6.14214 | 0.00804 | N | iPrSi | 2.5
2p5 2 | 675311 | 73180 | 0.108365 | 1.5849 | 682.01 | 187.5 | 24.996 | 6.18835 | 0.00804 | N | iPrSi | 2.5
2p5 2 | 685094 | 71573.2 | 0.104472 | 2.51189 | 688.734 | 193.473 | 25.006 | 5.97364 | 0.00801 | N | iPrSi | 2.5
2p5 2 | 696994 | 72805.9 | 0.104457 | 3.98105 | 697.828 | 200.113 | 25.003 | 5.98749 | 0.008 | N | iPrSi | 2.5
2p5 2 | 704727 | 73359.3 | 0.104096 | 6.30957 | 703.918 | 206.526 | 24.995 | 6.0039 | 0.00803 | N | iPrSi | 2.5
2p5 2 | 711418 | 73195 | 0.102886 | 10.0001 | 700.853 | 213.26 | 25.001 | 6.02755 | 0.00805 | N | iPrSi | 2.5
2p5 2 | 718150 | 73488 | 0.10233 | 15.849 | 681.172 | 219.846 | 25.009 | 6.2383 | 0.00806 | N | iPrSi | 2.5
2p5 2 | 724119 | 73077.2 | 0.100919 | 25.1188 | 619.554 | 226.293 | 24.997 | 6.84467 | 0.00809 | N | iPrSi | 2.5
2p5 2 | 738936 | 74913.8 | 0.101381 | 39.8105 | 459.214 | 232.838 | 24.994 | 9.46839 | 0.00807 | N | iPrSi | 2.5
2p5 2 | 748827 | 75699.2 | 0.10109 | 63.0957 | 79.9966 | 239.403 | 24.999 | 74.5713 | 0.00815 | N | iPrSi | 2.5
2p5 2 | 761169 | 76983.6 | 0.101139 | 100 | 1104.18 | 245.991 | 24.989 | 175.875 | 0.00826 | N | iPrSi | 2.5
2p5 1 | 653229 | 66637.8 | 0.102013 | 0.1 | 671.595 | 65.8218 | 25.005 | 5.8243 | 0.00837 | N | iPrSi | 2.5
2p5 1 | 650827 | 55580.7 | 0.0854001 | 0.15849 | 659.307 | 109.075 | 24.985 | 4.88086 | 0.00826 | N | iPrSi | 2.5
2p5 1 | 649530 | 52874.7 | 0.0814045 | 0.251189 | 656.494 | 137.656 | 24.993 | 4.65358 | 0.00824 | N | iPrSi | 2.5
2p5 1 | 644272 | 53531.3 | 0.0830881 | 0.398107 | 654.454 | 156.966 | 24.994 | 4.74952 | 0.00828 | N | iPrSi | 2.5
2p5 1 | 634537 | 51503.6 | 0.0811672 | 0.630957 | 645.159 | 170.395 | 25.017 | 4.64053 | 0.00829 | N | iPrSi | 2.5
2p5 1 | 633860 | 49622.5 | 0.0782861 | 1 | 640.092 | 180.292 | 25.005 | 4.47729 | 0.00824 | N | iPrSi | 2.5
2p5 1 | 629810 | 49538.5 | 0.0786562 | 1.5849 | 637.445 | 187.858 | 24.996 | 4.50039 | 0.00826 | N | iPrSi | 2.5
2p5 1 | 631210 | 49456.1 | 0.0783513 | 2.51189 | 635.511 | 194.016 | 24.994 | 4.48804 | 0.00823 | N | iPrSi | 2.5
2p5 1 | 635683 | 49084.5 | 0.0772154 | 3.98105 | 637.097 | 200.729 | 24.998 | 4.4356 | 0.00821 | N | iPrSi | 2.5
2p5 1 | 639218 | 50540 | 0.0790654 | 6.30957 | 636.933 | 207.337 | 24.997 | 4.57338 | 0.00822 | N | iPrSi | 2.5
2p5 1 | 642158 | 51000.2 | 0.07942 | 10.0001 | 629.627 | 214.017 | 25.006 | 4.67613 | 0.00824 | N | iPrSi | 2.5
2p5 1 | 643037 | 51529.1 | 0.0801339 | 15.849 | 603.923 | 220.616 | 25.005 | 4.94046 | 0.00826 | N | iPrSi | 2.5
2p5 1 | 648558 | 52218.2 | 0.0805143 | 25.1188 | 537.539 | 227.264 | 24.994 | 5.62042 | 0.00825 | N | iPrSi | 2.5
2p5 1 | 654610 | 53519.5 | 0.0817578 | 39.8105 | 366.249 | 233.834 | 24.994 | 8.4962 | 0.00827 | N | iPrSi | 2.5
2p5 1 | 651519 | 54722.4 | 0.0839921 | 63.0957 | 110.27 | 240.393 | 24.984 | 149.512 | 0.00837 | N | iPrSi | 2.5
2p5 1 | 645831 | 55938.8 | 0.0866153 | 100 | 1264.69 | 246.944 | 25.005 | 177.384 | 0.00844 | N | iPrSi | 2.5
0 TBAF 3 | 323550 | 51376.4 | 0.15879 | 0.1 | 368.858 | 65.8008 | 25.004 | 9.02231 | 0.00896 | Y | iPrSi | 0
0 TBAF 3 | 277198 | 34508.9 | 0.124492 | 0.15849 | 303.422 | 109.079 | 25.003 | 7.09621 | 0.00864 | Y | iPrSi | 0
0 TBAF 3 | 262810 | 30678.3 | 0.116732 | 0.251189 | 273.059 | 137.511 | 24.996 | 6.65816 | 0.00821 | Y | iPrSi | 0
0 TBAF 3 | 245741 | 30473.2 | 0.124005 | 0.398107 | 256.823 | 156.82 | 24.994 | 7.06948 | 0.00825 | Y | iPrSi | 0
0 TBAF 3 | 245865 | 25502.2 | 0.103724 | 0.630957 | 249.15 | 170.287 | 25.014 | 5.92332 | 0.00802 | Y | iPrSi | 0
0 TBAF 3 | 245401 | 25536.6 | 0.104061 | 1 | 248.528 | 179.971 | 25.007 | 5.94504 | 0.00802 | Y | iPrSi | 0
0 TBAF 3 | 246221 | 25452.2 | 0.103371 | 1.5849 | 248.653 | 187.33 | 25.004 | 5.91247 | 0.00801 | Y | iPrSi | 0
0 TBAF 3 | 247831 | 25852.9 | 0.104316 | 2.51189 | 249.283 | 193.272 | 24.989 | 5.98266 | 0.008 | Y | iPrSi | 0
0 TBAF 3 | 249665 | 26190.8 | 0.104904 | 3.98105 | 249.533 | 199.951 | 25.012 | 6.05787 | 0.008 | Y | iPrSi | 0
0 TBAF 3 | 251634 | 26553.5 | 0.105524 | 6.30957 | 247.462 | 206.623 | 24.992 | 6.20069 | 0.00801 | Y | iPrSi | 0
0 TBAF 3 | 254053 | 27128.6 | 0.106783 | 10.0001 | 239.172 | 213.318 | 25.004 | 6.56095 | 0.00802 | Y | iPrSi | 0
0 TBAF 3 | 256817 | 27873.5 | 0.108535 | 15.849 | 215.025 | 219.902 | 24.979 | 7.52035 | 0.00804 | Y | iPrSi | 0
0 TBAF 3 | 259765 | 28860.3 | 0.111102 | 25.1188 | 149.887 | 226.57 | 24.994 | 11.2552 | 0.00807 | Y | iPrSi | 0
0 TBAF 3 | 262161 | 29704.7 | 0.113307 | 39.8105 | 40.4075 | 233.17 | 25 | 131.272 | 0.00814 | Y | iPrSi | 0
0 TBAF 3 | 265854 | 30773.6 | 0.115754 | 63.0957 | 475.098 | 239.729 | 24.991 | 176.157 | 0.00823 | Y | iPrSi | 0
0 TBAF 3 | 263784 | 30252.8 | 0.114688 | 100 | 1587.09 | 246.317 | 24.987 | 178.885 | 0.00812 | Y | iPrSi | 0
0 TBAF 2 | 222042 | 39324.5 | 0.177104 | 0.1 | 233.817 | 65.9778 | 25.001 | 10.043 | 0.00961 | Y | iPrSi | 0
0 TBAF 2 | 207317 | 34938.4 | 0.168526 | 0.15849 | 219.658 | 109.034 | 25.007 | 9.56597 | 0.00969 | Y | iPrSi | 0
0 TBAF 2 | 199332 | 33032.1 | 0.165714 | 0.251189 | 207.625 | 137.511 | 24.992 | 9.4096 | 0.00953 | Y | iPrSi | 0
0 TBAF 2 | 195424 | 31756.1 | 0.162498 | 0.398107 | 202.358 | 156.704 | 24.997 | 9.23113 | 0.00948 | Y | iPrSi | 0
0 TBAF 2 | 191924 | 29430.8 | 0.153346 | 0.630957 | 197.497 | 170.148 | 24.995 | 8.72177 | 0.00944 | Y | iPrSi | 0
0 TBAF 2 | 194605 | 30960.3 | 0.159093 | 1 | 197.489 | 179.997 | 25.009 | 9.04911 | 0.0093 | Y | iPrSi | 0
0 TBAF 2 | 205164 | 30189.1 | 0.147146 | 1.5849 | 204.047 | 187.402 | 25.01 | 8.39204 | 0.00915 | Y | iPrSi | 0
0 TBAF 2 | 211181 | 30481 | 0.144336 | 2.51189 | 211.582 | 193.357 | 25.004 | 8.26455 | 0.00925 | Y | iPrSi | 0
0 TBAF 2 | 213883 | 30175.7 | 0.141086 | 3.98105 | 214.013 | 199.999 | 25.011 | 8.15681 | 0.00933 | Y | iPrSi | 0
0 TBAF 2 | 216039 | 30333.3 | 0.140407 | 6.30957 | 211.658 | 206.661 | 25.004 | 8.3126 | 0.00935 | Y | iPrSi | 0
0 TBAF 2 | 219446 | 30663.3 | 0.13973 | 10.0001 | 202.383 | 213.352 | 24.988 | 8.7918 | 0.00935 | Y | iPrSi | 0
0 TBAF 2 | 222907 | 31076.8 | 0.139416 | 15.849 | 174.717 | 220.144 | 24.993 | 10.3784 | 0.00939 | Y | iPrSi | 0
0 TBAF 2 | 225511 | 31583.1 | 0.140051 | 25.1188 | 99.1202 | 226.597 | 24.992 | 18.9831 | 0.00947 | Y | iPrSi | 0
0 TBAF 2 | 228730 | 32398.2 | 0.141644 | 39.8105 | 115.315 | 233.13 | 24.997 | 163.171 | 0.00956 | Y | iPrSi | 0
0 TBAF 2 | 230655 | 33161.7 | 0.143772 | 63.0957 | 640.814 | 239.729 | 25.013 | 176.903 | 0.00968 | Y | iPrSi | 0
0 TBAF 2 | 230053 | 33912.7 | 0.147412 | 100 | 1917.1 | 246.286 | 25.015 | 178.972 | 0.00941 | Y | iPrSi | 0
0 TBAF 1 | 643325 | 86256.6 | 0.134079 | 0.1 | 683.106 | 65.7658 | 25.007 | 7.63596 | 0.00757 | Y | iPrSi | 0
0 TBAF 1 | 591512 | 68859.4 | 0.116412 | 0.15849 | 627.417 | 108.869 | 24.997 | 6.63954 | 0.00758 | Y | iPrSi | 0
0 TBAF 1 | 550332 | 61793.7 | 0.112284 | 0.251189 | 576.802 | 137.394 | 25.019 | 6.4062 | 0.00749 | Y | iPrSi | 0
0 TBAF 1 | 543034 | 59222.2 | 0.109058 | 0.398107 | 554.898 | 156.624 | 24.996 | 6.22377 | 0.0073 | Y | iPrSi | 0
0 TBAF 1 | 543428 | 63024.7 | 0.115976 | 0.630957 | 550.784 | 170.063 | 25 | 6.61567 | 0.00724 | Y | iPrSi | 0
0 TBAF 1 | 558236 | 63779.2 | 0.114251 | 1 | 559.113 | 179.935 | 25 | 6.51923 | 0.00716 | Y | iPrSi | 0
0 TBAF 1 | 560289 | 63740.3 | 0.113763 | 1.5849 | 567.119 | 187.328 | 25.004 | 6.49448 | 0.00724 | Y | iPrSi | 0
0 TBAF 1 | 564836 | 65055.6 | 0.115176 | 2.51189 | 570.223 | 193.271 | 25.007 | 6.5816 | 0.00722 | Y | iPrSi | 0
0 TBAF 1 | 568699 | 65281.2 | 0.11479 | 3.98105 | 573.09 | 199.945 | 25.012 | 6.57767 | 0.00723 | Y | iPrSi | 0
0 TBAF 1 | 574930 | 67165 | 0.116823 | 6.30957 | 574.796 | 206.361 | 25.002 | 6.73868 | 0.00722 | Y | iPrSi | 0
0 TBAF 1 | 583704 | 71315.9 | 0.122178 | 10.0001 | 573.733 | 213.113 | 24.992 | 7.16486 | 0.00721 | Y | iPrSi | 0
0 TBAF 1 | 589933 | 70939.1 | 0.12025 | 15.849 | 558.025 | 219.678 | 25 | 7.36655 | 0.00725 | Y | iPrSi | 0
0 TBAF 1 | 594024 | 72171.9 | 0.121496 | 25.1188 | 502.094 | 226.321 | 24.999 | 8.37211 | 0.00728 | Y | iPrSi | 0
0 TBAF 1 | 598258 | 73300.9 | 0.122524 | 39.8105 | 351.91 | 232.902 | 24.996 | 12.2402 | 0.00732 | Y | iPrSi | 0
0 TBAF 1 | 599336 | 73265.5 | 0.122245 | 63.0957 | 94.0966 | 239.501 | 25.01 | 126.78 | 0.0074 | Y | iPrSi | 0
0 TBAF 1 | 590467 | 73318.4 | 0.12417 | 100 | 1101.82 | 246.042 | 24.981 | 176.016 | 0.00751 | Y | iPrSi | 0
0 4 | 439676 | 82318.8 | 0.187226 | 0.1 | 410.661 | 65.9048 | 24.991 | 10.6039 | 0.00676 | N | iPrSi | 0
0 4 | 480540 | 84918.4 | 0.176715 | 0.15849 | 471.683 | 108.914 | 25.007 | 10.0209 | 0.00711 | N | iPrSi | 0
0 4 | 488027 | 79598.8 | 0.163103 | 0.251189 | 497.364 | 137.549 | 24.997 | 9.26312 | 0.0074 | N | iPrSi | 0
0 4 | 491704 | 73236.5 | 0.148944 | 0.398107 | 501.054 | 156.696 | 24.994 | 8.47146 | 0.00742 | N | iPrSi | 0
0 4 | 497630 | 69187.3 | 0.139034 | 0.630957 | 504.316 | 170.255 | 25.005 | 7.9158 | 0.00739 | N | iPrSi | 0
0 4 | 503414 | 66552.3 | 0.132202 | 1 | 509.277 | 179.886 | 25.003 | 7.5329 | 0.00738 | N | iPrSi | 0
0 4 | 512919 | 70493 | 0.137435 | 1.5849 | 517.078 | 187.255 | 24.99 | 7.83123 | 0.00736 | N | iPrSi | 0
0 4 | 519989 | 71992 | 0.138449 | 2.51189 | 525.711 | 193.205 | 25.012 | 7.89778 | 0.00739 | N | iPrSi | 0
0 4 | 526048 | 72060.9 | 0.136985 | 3.98105 | 530.896 | 199.847 | 25.002 | 7.8388 | 0.0074 | N | iPrSi | 0
0 4 | 535880 | 73335.4 | 0.13685 | 6.30957 | 535.622 | 206.483 | 24.992 | 7.88932 | 0.00738 | N | iPrSi | 0
0 4 | 540494 | 73790 | 0.136523 | 10.0001 | 533.446 | 213.224 | 25.015 | 8.02006 | 0.00742 | N | iPrSi | 0
0 4 | 547787 | 74405.1 | 0.135829 | 15.849 | 515.47 | 219.776 | 25.004 | 8.37212 | 0.00743 | N | iPrSi | 0
0 4 | 555913 | 75002.8 | 0.134918 | 25.1188 | 461.364 | 226.433 | 25.001 | 9.46647 | 0.00745 | N | iPrSi | 0
0 4 | 564893 | 75792 | 0.13417 | 39.8105 | 312.98 | 233.021 | 24.992 | 14.2549 | 0.00749 | N | iPrSi | 0
0 4 | 577226 | 76442.8 | 0.132431 | 63.0957 | 122.921 | 239.615 | 25.01 | 140.412 | 0.00754 | N | iPrSi | 0
0 4 | 595278 | 78729.5 | 0.132257 | 100 | 1134.62 | 246.18 | 24.992 | 175.857 | 0.00766 | N | iPrSi | 0
0 3 | 439273 | 100133 | 0.22795 | 0.1 | 461.148 | 65.8388 | 25.011 | 12.8404 | 0.00747 | N | iPrSi | 0
0 3 | 455725 | 95048.7 | 0.208566 | 0.15849 | 464.221 | 108.943 | 24.993 | 11.7804 | 0.00728 | N | iPrSi | 0
0 3 | 458448 | 96685.6 | 0.210898 | 0.251189 | 472.818 | 137.419 | 25.004 | 11.9085 | 0.00737 | N | iPrSi | 0
0 3 | 465635 | 99150.3 | 0.212936 | 0.398107 | 478.158 | 156.646 | 24.998 | 12.0207 | 0.00733 | N | iPrSi | 0
0 3 | 469180 | 102793 | 0.21909 | 0.630957 | 484.419 | 170.18 | 24.995 | 12.3586 | 0.00736 | N | iPrSi | 0
0 3 | 475926 | 102783 | 0.215965 | 1 | 490.47 | 180.033 | 24.995 | 12.19 | 0.00735 | N | iPrSi | 0
0 3 | 482081 | 105660 | 0.219174 | 1.5849 | 496.93 | 187.446 | 24.991 | 12.3719 | 0.00736 | N | iPrSi | 0
0 3 | 485692 | 109886 | 0.226246 | 2.51189 | 502.208 | 193.625 | 25.015 | 12.7742 | 0.00738 | N | iPrSi | 0
0 3 | 494170 | 109399 | 0.221379 | 3.98105 | 507.898 | 200.33 | 25.007 | 12.5469 | 0.00736 | N | iPrSi | 0
0 3 | 502315 | 113273 | 0.225501 | 6.30957 | 513.324 | 206.951 | 25.005 | 12.8714 | 0.00737 | N | iPrSi | 0
0 3 | 508763 | 114954 | 0.225949 | 10.0001 | 512.676 | 213.698 | 24.997 | 13.148 | 0.0074 | N | iPrSi | 0
0 3 | 515951 | 116756 | 0.226294 | 15.849 | 496.892 | 220.264 | 25.006 | 13.8352 | 0.00743 | N | iPrSi | 0
0 3 | 521421 | 118144 | 0.22658 | 25.1188 | 443.557 | 226.873 | 25.01 | 15.8468 | 0.00748 | N | iPrSi | 0
0 3 | 526294 | 119384 | 0.226839 | 39.8105 | 297.869 | 233.411 | 25.009 | 24.4997 | 0.00755 | N | iPrSi | 0
0 3 | 532177 | 117240 | 0.220302 | 63.0957 | 185.401 | 240.004 | 24.996 | 138.36 | 0.00767 | N | iPrSi | 0
0 3 | 536365 | 119149 | 0.222142 | 100 | 1213.42 | 246.568 | 25.001 | 173.99 | 0.00778 | N | iPrSi | 0
0 1 | 641843 | 165007 | 0.257084 | 0.1 | 617.084 | 65.9798 | 25.001 | 14.4162 | 0.00646 | N | iPrSi | 0
0 1 | 742542 | 170441 | 0.229538 | 0.15849 | 721.607 | 109.115 | 24.996 | 12.9262 | 0.00657 | N | iPrSi | 0
0 1 | 719048 | 219075 | 0.304674 | 0.251189 | 762.898 | 137.657 | 25.002 | 16.943 | 0.00704 | N | iPrSi | 0
0 1 | 732133 | 224411 | 0.306516 | 0.398107 | 780.111 | 156.929 | 25.001 | 17.0398 | 0.00707 | N | iPrSi | 0
0 1 | 743569 | 215885 | 0.290337 | 0.630957 | 780.629 | 170.367 | 24.997 | 16.1894 | 0.00699 | N | iPrSi | 0
0 1 | 668929 | 205898 | 0.307802 | 1 | 746.879 | 180.009 | 24.995 | 17.1105 | 0.0074 | N | iPrSi | 0
0 1 | 712087 | 208989 | 0.293488 | 1.5849 | 736.18 | 187.396 | 24.997 | 16.3632 | 0.00688 | N | iPrSi | 0
0 1 | 677801 | 193501 | 0.285484 | 2.51189 | 737.325 | 193.561 | 25 | 15.9539 | 0.00726 | N | iPrSi | 0
0 1 | 680011 | 187647 | 0.275946 | 3.98105 | 717.785 | 200.237 | 25.001 | 15.4795 | 0.00708 | N | iPrSi | 0
0 1 | 689145 | 179223 | 0.260065 | 6.30957 | 718.227 | 206.673 | 25.003 | 14.7051 | 0.00706 | N | iPrSi | 0
0 1 | 711718 | 182893 | 0.256975 | 10.0001 | 724.909 | 213.348 | 24.991 | 14.7243 | 0.00699 | N | iPrSi | 0
0 1 | 733237 | 188547 | 0.257143 | 15.849 | 727.118 | 219.926 | 25.009 | 15.2097 | 0.00702 | N | iPrSi | 0
0 1 | 713037 | 158301 | 0.222009 | 25.1188 | 665.754 | 226.58 | 24.994 | 14.4774 | 0.00729 | N | iPrSi | 0
0 1 | 735859 | 154160 | 0.209497 | 39.8105 | 520.158 | 233.164 | 24.996 | 17.6427 | 0.00709 | N | iPrSi | 0
0 1 | 748636 | 154460 | 0.206322 | 63.0957 | 201.331 | 239.752 | 25.005 | 52.6999 | 0.00719 | N | iPrSi | 0
0 1 | 756105 | 159235 | 0.210599 | 100 | 890.7 | 246.307 | 24.991 | 169.126 | 0.00732 | N | iPrSi | 0
0 2 | 211088 | 16871.3 | 0.0799255 | 0.1 | 216.762 | 65.7818 | 25.009 | 4.56961 | 0.00907 | N | iPrSi | 0
0 2 | 212682 | 14469.1 | 0.0680316 | 0.15849 | 213.516 | 108.963 | 25.007 | 3.89192 | 0.00888 | N | iPrSi | 0
0 2 | 211792 | 15725.7 | 0.0742506 | 0.251189 | 214.246 | 137.507 | 24.995 | 4.2466 | 0.00894 | N | iPrSi | 0
0 2 | 213031 | 13587.6 | 0.0637823 | 0.398107 | 214.22 | 156.729 | 25.004 | 3.64997 | 0.00889 | N | iPrSi | 0
0 2 | 215830 | 11402 | 0.0528286 | 0.630957 | 216.086 | 170.223 | 24.992 | 3.0251 | 0.00886 | N | iPrSi | 0
0 2 | 217317 | 12155.1 | 0.0559326 | 1 | 217.886 | 180.054 | 25.007 | 3.20427 | 0.00888 | N | iPrSi | 0
0 2 | 219703 | 11835.8 | 0.0538718 | 1.5849 | 219.797 | 187.445 | 25.007 | 3.09071 | 0.00887 | N | iPrSi | 0
0 2 | 221945 | 12686.9 | 0.0571624 | 2.51189 | 221.374 | 193.389 | 24.996 | 3.29042 | 0.00887 | N | iPrSi | 0
0 2 | 224617 | 12904.5 | 0.057451 | 3.98105 | 222.047 | 200.03 | 24.995 | 3.33555 | 0.00887 | N | iPrSi | 0
0 2 | 227321 | 13045.6 | 0.0573885 | 6.30957 | 220.085 | 206.432 | 24.996 | 3.40491 | 0.00888 | N | iPrSi | 0
0 2 | 229757 | 13306.1 | 0.0579137 | 10.0001 | 210.732 | 213.171 | 25.009 | 3.63395 | 0.00889 | N | iPrSi | 0
0 2 | 232223 | 13901.5 | 0.0598627 | 15.849 | 182.868 | 219.743 | 24.994 | 4.38316 | 0.00891 | N | iPrSi | 0
0 2 | 234994 | 14165.7 | 0.060281 | 25.1188 | 109.04 | 226.41 | 24.989 | 7.52551 | 0.00893 | N | iPrSi | 0
0 2 | 239419 | 14897.9 | 0.0622253 | 39.8105 | 83.7384 | 232.948 | 24.988 | 169.643 | 0.00895 | N | iPrSi | 0
0 2 | 243979 | 15885.6 | 0.0651105 | 63.0957 | 575.154 | 239.521 | 25.013 | 178.381 | 0.00906 | N | iPrSi | 0
0 2 | 251920 | 17091.3 | 0.0678442 | 100 | 1805.85 | 246.102 | 24.996 | 179.448 | 0.00902 | N | iPrSi | 0

## pDCPD Mass Quantification
Sample | Comonomer | Initial Tare Mass (mg) | Final Tare Mass (mg) | Percent Mass
0% |  | 196.25 | 224.47 | 114.3796
0% |  | 196.01 | 230.2 | 117.443
0% |  | 195.95 | 220.66 | 112.6104
20% | SiXL | 174.79 | 180.49 | 103.2611
20% | SiXL | 186.96 | 193.2 | 103.3376
20% | SiXL | 192.01 | 197.15 | 102.6769
40% | SiXL | 191.75 | 226.98 | 118.3729
40% | SiXL | 190.65 | 226.32 | 118.7097
40% | SiXL | 188.95 | 216.03 | 114.3318
60% | SiXL | 190.11 | 203.79 | 107.1958
60% | SiXL | 188.5 | 203.25 | 107.8249
60% | SiXL | 186.83 | 202.5 | 108.3873
80% | SiXL | 177.16 | 190.84 | 107.7218
80% | SiXL | 190.59 | 211.5 | 110.9712
80% | SiXL | 161.1 | 168.61 | 104.6617
5% | iPrSi | 189.5 | 66.8 | 35.25066
5% | iPrSi | 190.1 | 61.3 | 32.24619
5% | iPrSi | 191 | 75.9 | 39.73822
2.5% | iPrSi | 187.4 | 187.1 | 99.83991
2.5% | iPrSi | 173.8 | 167.2 | 96.20253
2.5% | iPrSi | 187.9 | 186.4 | 99.2017
7.5% | iPrSi | 193 | 1.1 | 0.5699482
7.5% | iPrSi | 192.1 | 2.8 | 1.457574
7.5% | iPrSi | 188.7 | 0.3 | 0.1589825
10% | iPrSi | 181.3 | -3.9 | -2.151131
10% | iPrSi | 171.2 | -2.4 | -1.401869
10% | iPrSi | 179.8 | -3.8 | -2.113459