## Figure 4e
Figure 4e
Case1 |  | Case2 |  | Case3
Peak load (N) | toughness | Peak load (N) | toughness | Peak load (N) | toughness
46.48 | 0.0268 | 159.86 | 0.1631 | 123.45 | 0.0932

## Figure 4g
Figure 4g
fastener |  | Multi Layered |  | randomfiber
Strength-shearlap | Toughness-Shearlap | Strength-multi | Toughness-multi | Strength-epRandomFiber | Toughness-RandomFiber
17.40350676 | 77.85 | 16.46048801 | 128.4611 | 6.315499146 | 42.332
18.60974282 | 75.061 | 18.9744608 | 200.0162 | 5.338187267 | 31.7226
|  | 18.56638107 | 146.63 | 1.073805832 | 5.6679
|  |  |  | 8.233528966 | 51.4225
|  |  |  | 3.366199059 | 16.6246