## Panels a–c
Polymer | Transferrence Number | Conductivity (mS/cm) | BET Surface Area (m2/g) | Activation Energy (eV)
11 | 0.664038866 | 0.029648618 | 445.5884 | 0.156410471
12 | 0.446066173 | 0.028020614 | 434.093 | 0.161391602
13 | 0.69609142 | 0.205859672 | 505.1634 | 0.168071679
14 | 0.841688559 | 0.195330634 | 62.5095 | 0.164765237
15 | 0.760427419 | 0.041758632 | 234.7409 | 0.189350667
17 | 0.24083562 | 0.027933675 | 443.9306 | 0.223725518
18 | 0.249676026 | 0.060241647 | 19.4038 | 0.222474958
21 | 0.390217504 | 0.0243212773 | 151.6266 | 0.279003045
23 | 0.316882754 | 0.0633863726 | 12.0391 | 0.252251626
24 | 0.718089013 | 0.146931303 | 9.501757531 | 0.287985787
28 | 0.582376764 | 0.0881697244 | 23.98494183 | 0.224752458
25 | 0.63751323 | 0.1067296799 | 7.4786 | 0.309744438
26 | 0.224209884 | 0.1003516825 | 8 | 0.106461301
30 | 0.514970461 | 0.1221458833 | 47.996 | 0.270427235
31 | 0.612079388 | 0.1916469403 | 30.6417 | 0.261653679
PIM-1 | 0.671874494 | 0.0376666022 | 800 | 0.109078259
Celgard | 0.302426984 |  |  | 0.09234478

## Panels d–g
| D PF6– | error | D Li+ | error | D FEC | error
Bulk | 2.16e-10 | 7e-12 | 1.54e-10 | 4e-12 | 3.4e-10 | 1.9e-11
PIM 13 | 3.7e-11 | 4e-12 | 3.9e-11 | 3e-12 | 1.02e-10 | 1e-11
PIM-1 | 6.1e-11 | 5e-12 | 4.1e-11 | 1e-12 | 1.74e-10 | 4.2e-11
| Dbulk/D PF6 | error | Dbulk/D Li | error | Dbulk/D FEC | error
PIM 13 | 5.837838 | 0.6588642 | 3.948718 | 0.3205963 | 3.333333 | 0.3761578
PIM-1 | 3.540984 | 0.3121064 | 3.756098 | 0.1338317 | 1.954023 | 0.4841358