## a
Z' | Z'' | Z' | Z'' | Z' | Z'' | Z' | Z''
15.22 | -1.828 | 8.902 | 0.2186 | 4.51 | 1.239 | 3.145 | 1.452
15.43 | -2.52 | 8.971 | -0.2308 | 4.51 | 0.8835 | 3.142 | 1.107
15.67 | -3.252 | 9.058 | -0.6679 | 4.537 | 0.5622 | 3.154 | 0.8115
15.94 | -4.055 | 9.157 | -1.12 | 4.563 | 0.2665 | 3.17 | 0.5445
16.25 | -4.936 | 9.276 | -1.579 | 4.6 | -0.00827 | 3.195 | 0.3092
16.6 | -5.921 | 9.419 | -2.065 | 4.634 | -0.2714 | 3.228 | 0.09267
17.02 | -7.029 | 9.59 | -2.587 | 4.674 | -0.5307 | 3.269 | -0.1085
17.51 | -8.296 | 9.797 | -3.169 | 4.723 | -0.7967 | 3.318 | -0.3011
18.09 | -9.751 | 10.05 | -3.823 | 4.792 | -1.077 | 3.378 | -0.4908
18.79 | -11.41 | 10.35 | -4.56 | 4.889 | -1.376 | 3.451 | -0.6818
19.66 | -13.31 | 10.74 | -5.395 | 5.019 | -1.704 | 3.539 | -0.8781
20.74 | -15.35 | 11.22 | -6.337 | 5.185 | -2.065 | 3.642 | -1.083
22.1 | -17.61 | 11.83 | -7.396 | 5.396 | -2.464 | 3.766 | -1.302
23.81 | -20.29 | 12.61 | -8.576 | 5.663 | -2.905 | 3.917 | -1.537
25.93 | -23.35 | 13.6 | -9.861 | 6 | -3.387 | 4.102 | -1.79
28.54 | -26.72 | 14.84 | -11.23 | 6.424 | -3.902 | 4.329 | -2.058
31.75 | -30.31 | 16.37 | -12.64 | 6.954 | -4.433 | 4.608 | -2.335
35.62 | -34.03 | 18.22 | -14.02 | 7.605 | -4.96 | 4.949 | -2.612
40.22 | -37.77 | 20.4 | -15.26 | 8.386 | -5.45 | 5.358 | -2.872
45.61 | -41.41 | 22.9 | -16.29 | 9.29 | -5.863 | 5.834 | -3.096
51.79 | -44.83 | 25.66 | -17.07 | 10.3 | -6.168 | 6.368 | -3.262
58.7 | -47.86 | 28.58 | -17.52 | 11.37 | -6.335 | 6.939 | -3.355
66.24 | -50.32 | 31.56 | -17.6 | 12.46 | -6.348 | 7.523 | -3.363
74.28 | -52.05 | 34.48 | -17.29 | 13.52 | -6.212 | 8.091 | -3.289
82.67 | -52.86 | 37.24 | -16.63 | 14.5 | -5.942 | 8.616 | -3.14
91.13 | -52.74 | 39.74 | -15.68 | 15.38 | -5.577 | 9.083 | -2.939
99.45 | -51.78 | 41.94 | -14.57 | 16.15 | -5.157 | 9.487 | -2.71
107.4 | -50.07 | 43.84 | -13.4 | 16.8 | -4.718 | 9.832 | -2.471
114.8 | -47.73 | 45.46 | -12.23 | 17.35 | -4.285 | 10.12 | -2.238
121.6 | -44.99 | 46.81 | -11.13 | 17.81 | -3.883 | 10.36 | -2.021
127.6 | -41.99 | 47.94 | -10.11 | 18.19 | -3.517 | 10.56 | -1.825
132.9 | -38.85 | 48.92 | -9.197 | 18.52 | -3.183 | 10.73 | -1.65
137.5 | -35.75 | 49.76 | -8.392 | 18.82 | -2.893 | 10.87 | -1.498
141.6 | -32.78 | 50.51 | -7.7 | 19.08 | -2.653 | 11 | -1.368
145 | -30.08 | 51.17 | -7.132 | 19.3 | -2.467 | 11.12 | -1.26
148 | -27.52 | 51.81 | -6.641 | 19.51 | -2.289 | 11.23 | -1.158
150.7 | -24.7 | 52.44 | -6.089 | 19.7 | -2.084 | 11.33 | -1.036
153.1 | -21.99 | 53.02 | -5.558 | 19.9 | -1.906 | 11.41 | -0.922
155.2 | -19.93 | 53.57 | -5.207 | 20.09 | -1.794 | 11.5 | -0.851
157.2 | -18.45 | 54.1 | -5.003 | 20.29 | -1.74 | 11.59 | -0.8153
159.1 | -17.38 | 54.6 | -4.906 | 20.48 | -1.72 | 11.68 | -0.8017
160.7 | -16.55 | 55.1 | -4.86 | 20.66 | -1.716 | 11.76 | -0.7953
162.3 | -15.88 | 55.61 | -4.843 | 20.84 | -1.718 | 11.85 | -0.7929
163.9 | -15.35 | 56.13 | -4.848 | 21.03 | -1.725 | 11.93 | -0.7933
165.6 | -14.95 | 56.68 | -4.882 | 21.23 | -1.737 | 12.03 | -0.7973
167.3 | -14.67 | 57.26 | -4.947 | 21.44 | -1.754 | 12.12 | -0.8036
169 | -14.43 | 57.89 | -5.024 | 21.67 | -1.776 | 12.23 | -0.8119
170.9 | -14.2 | 58.57 | -5.05 | 21.91 | -1.78 | 12.34 | -0.8119
172.8 | -13.9 | 59.32 | -5.068 | 22.18 | -1.779 | 12.47 | -0.8039
174.9 | -13.44 | 60.13 | -5.081 | 22.47 | -1.777 | 12.6 | -0.7916
176.9 | -12.77 | 60.97 | -5.007 | 22.76 | -1.745 | 12.74 | -0.7693
178.8 | -11.91 | 61.8 | -4.833 | 23.05 | -1.679 | 12.87 | -0.7348
180.5 | -10.86 | 62.58 | -4.547 | 23.31 | -1.571 | 12.98 | -0.6857
181.9 | -9.75 | 63.26 | -4.179 | 23.54 | -1.438 | 13.08 | -0.6266
183 | -8.634 | 63.85 | -3.766 | 23.74 | -1.293 | 13.17 | -0.5594
183.9 | -7.57 | 64.32 | -3.348 | 23.89 | -1.141 | 13.23 | -0.4914
184.6 | -6.58 | 64.71 | -2.95 | 24.02 | -0.9965 | 13.29 | -0.4287
185.2 | -5.709 | 65.03 | -2.584 | 24.12 | -0.8713 | 13.33 | -0.3726
185.6 | -5.014 | 65.26 | -2.27 | 24.19 | -0.7651 | 13.36 | -0.3259
185.9 | -4.28 | 65.42 | -1.95 | 24.24 | -0.6524 | 13.38 | -0.2789
186.2 | -3.317 | 65.54 | -1.55 | 24.29 | -0.5127 | 13.39 | -0.2152
186.4 | -2.468 | 65.66 | -1.193 | 24.33 | -0.3929 | 13.41 | -0.1565
186.6 | -2.029 | 65.77 | -0.9922 | 24.37 | -0.3284 | 13.42 | -0.1261
186.8 | -1.933 | 65.84 | -0.9131 | 24.4 | -0.3037 | 13.43 | -0.1161
186.9 | -2.031 | 65.91 | -0.9108 | 24.43 | -0.3044 | 13.43 | -0.1194
187.1 | -2.208 | 66 | -0.9463 | 24.47 | -0.3142 | 13.43 | -0.1284
187.4 | -2.387 | 66.11 | -0.9999 | 24.49 | -0.3273 | 13.44 | -0.1385
187.5 | -2.562 | 66.22 | -1.058 | 24.51 | -0.3457 | 13.44 | -0.1495
187.7 | -2.802 | 66.31 | -1.123 | 24.51 | -0.3734 | 13.45 | -0.1622
187.8 | -3.072 | 66.39 | -1.212 | 24.54 | -0.4095 | 13.47 | -0.1778
188.1 | -3.44 | 66.49 | -1.329 | 24.57 | -0.4487 | 13.48 | -0.1966
188.6 | -3.863 | 66.62 | -1.473 | 24.61 | -0.4941 | 13.5 | -0.2183
189.3 | -4.302 | 66.77 | -1.65 | 24.67 | -0.5474 | 13.52 | -0.2418

## b
L/L0 | Z | s.d. | Fitting curve X | Fitting curve Y
0.1 | 7.98983 | 0.68621 | 0.1 | 8.19047
0.2 | 8.5166 | 0.5092 | 0.1009 | 8.19047
0.5 | 8.1228 | 0.70115 | 0.1018 | 8.19047
1 | 8.13265 | 0.67648 | 0.1027 | 8.19047
|  |  | 0.1036 | 8.19047
|  |  | 0.1045 | 8.19047
|  |  | 0.10541 | 8.19047
|  |  | 0.10631 | 8.19047
|  |  | 0.10721 | 8.19047
|  |  | 0.10811 | 8.19047
|  |  | 0.10901 | 8.19047
|  |  | 0.10991 | 8.19047
|  |  | 0.11081 | 8.19047
|  |  | 0.11171 | 8.19047
|  |  | 0.11261 | 8.19047
|  |  | 0.11351 | 8.19047
|  |  | 0.11441 | 8.19047
|  |  | 0.11532 | 8.19047
|  |  | 0.11622 | 8.19047
|  |  | 0.11712 | 8.19047
|  |  | 0.11802 | 8.19047
|  |  | 0.11892 | 8.19047
|  |  | 0.11982 | 8.19047
|  |  | 0.12072 | 8.19047
|  |  | 0.12162 | 8.19047
|  |  | 0.12252 | 8.19047
|  |  | 0.12342 | 8.19047
|  |  | 0.12432 | 8.19047
|  |  | 0.12523 | 8.19047
|  |  | 0.12613 | 8.19047
|  |  | 0.12703 | 8.19047
|  |  | 0.12793 | 8.19047
|  |  | 0.12883 | 8.19047
|  |  | 0.12973 | 8.19047
|  |  | 0.13063 | 8.19047
|  |  | 0.13153 | 8.19047
|  |  | 0.13243 | 8.19047
|  |  | 0.13333 | 8.19047
|  |  | 0.13423 | 8.19047
|  |  | 0.13514 | 8.19047
|  |  | 0.13604 | 8.19047
|  |  | 0.13694 | 8.19047
|  |  | 0.13784 | 8.19047
|  |  | 0.13874 | 8.19047
|  |  | 0.13964 | 8.19047
|  |  | 0.14054 | 8.19047
|  |  | 0.14144 | 8.19047
|  |  | 0.14234 | 8.19047
|  |  | 0.14324 | 8.19047
|  |  | 0.14414 | 8.19047
|  |  | 0.14505 | 8.19047
|  |  | 0.14595 | 8.19047
|  |  | 0.14685 | 8.19047
|  |  | 0.14775 | 8.19047
|  |  | 0.14865 | 8.19047
|  |  | 0.14955 | 8.19047
|  |  | 0.15045 | 8.19047
|  |  | 0.15135 | 8.19047
|  |  | 0.15225 | 8.19047
|  |  | 0.15315 | 8.19047
|  |  | 0.15405 | 8.19047
|  |  | 0.15495 | 8.19047
|  |  | 0.15586 | 8.19047
|  |  | 0.15676 | 8.19047
|  |  | 0.15766 | 8.19047
|  |  | 0.15856 | 8.19047
|  |  | 0.15946 | 8.19047
|  |  | 0.16036 | 8.19047
|  |  | 0.16126 | 8.19047
|  |  | 0.16216 | 8.19047
|  |  | 0.16306 | 8.19047
|  |  | 0.16396 | 8.19047
|  |  | 0.16486 | 8.19047
|  |  | 0.16577 | 8.19047
|  |  | 0.16667 | 8.19047
|  |  | 0.16757 | 8.19047
|  |  | 0.16847 | 8.19047
|  |  | 0.16937 | 8.19047
|  |  | 0.17027 | 8.19047
|  |  | 0.17117 | 8.19047
|  |  | 0.17207 | 8.19047
|  |  | 0.17297 | 8.19047
|  |  | 0.17387 | 8.19047
|  |  | 0.17477 | 8.19047
|  |  | 0.17568 | 8.19047
|  |  | 0.17658 | 8.19047
|  |  | 0.17748 | 8.19047
|  |  | 0.17838 | 8.19047
|  |  | 0.17928 | 8.19047
|  |  | 0.18018 | 8.19047
|  |  | 0.18108 | 8.19047
|  |  | 0.18198 | 8.19047
|  |  | 0.18288 | 8.19047
|  |  | 0.18378 | 8.19047
|  |  | 0.18468 | 8.19047
|  |  | 0.18559 | 8.19047
|  |  | 0.18649 | 8.19047
|  |  | 0.18739 | 8.19047
|  |  | 0.18829 | 8.19047
|  |  | 0.18919 | 8.19047
|  |  | 0.19009 | 8.19047
|  |  | 0.19099 | 8.19047
|  |  | 0.19189 | 8.19047
|  |  | 0.19279 | 8.19047
|  |  | 0.19369 | 8.19047
|  |  | 0.19459 | 8.19047
|  |  | 0.1955 | 8.19047
|  |  | 0.1964 | 8.19047
|  |  | 0.1973 | 8.19047
|  |  | 0.1982 | 8.19047
|  |  | 0.1991 | 8.19047
|  |  | 0.2 | 8.19047
|  |  | 0.2009 | 8.19047
|  |  | 0.2018 | 8.19047
|  |  | 0.2027 | 8.19047
|  |  | 0.2036 | 8.19047
|  |  | 0.2045 | 8.19047
|  |  | 0.20541 | 8.19047
|  |  | 0.20631 | 8.19047
|  |  | 0.20721 | 8.19047
|  |  | 0.20811 | 8.19047
|  |  | 0.20901 | 8.19047
|  |  | 0.20991 | 8.19047
|  |  | 0.21081 | 8.19047
|  |  | 0.21171 | 8.19047
|  |  | 0.21261 | 8.19047
|  |  | 0.21351 | 8.19047
|  |  | 0.21441 | 8.19047
|  |  | 0.21532 | 8.19047
|  |  | 0.21622 | 8.19047
|  |  | 0.21712 | 8.19047
|  |  | 0.21802 | 8.19047
|  |  | 0.21892 | 8.19047
|  |  | 0.21982 | 8.19047
|  |  | 0.22072 | 8.19047
|  |  | 0.22162 | 8.19047
|  |  | 0.22252 | 8.19047
|  |  | 0.22342 | 8.19047
|  |  | 0.22432 | 8.19047
|  |  | 0.22523 | 8.19047
|  |  | 0.22613 | 8.19047
|  |  | 0.22703 | 8.19047
|  |  | 0.22793 | 8.19047
|  |  | 0.22883 | 8.19047
|  |  | 0.22973 | 8.19047
|  |  | 0.23063 | 8.19047
|  |  | 0.23153 | 8.19047
|  |  | 0.23243 | 8.19047
|  |  | 0.23333 | 8.19047
|  |  | 0.23423 | 8.19047
|  |  | 0.23514 | 8.19047
|  |  | 0.23604 | 8.19047
|  |  | 0.23694 | 8.19047
|  |  | 0.23784 | 8.19047
|  |  | 0.23874 | 8.19047
|  |  | 0.23964 | 8.19047
|  |  | 0.24054 | 8.19047
|  |  | 0.24144 | 8.19047
|  |  | 0.24234 | 8.19047
|  |  | 0.24324 | 8.19047
|  |  | 0.24414 | 8.19047
|  |  | 0.24505 | 8.19047
|  |  | 0.24595 | 8.19047
|  |  | 0.24685 | 8.19047
|  |  | 0.24775 | 8.19047
|  |  | 0.24865 | 8.19047
|  |  | 0.24955 | 8.19047
|  |  | 0.25045 | 8.19047
|  |  | 0.25135 | 8.19047
|  |  | 0.25225 | 8.19047
|  |  | 0.25315 | 8.19047
|  |  | 0.25405 | 8.19047
|  |  | 0.25495 | 8.19047
|  |  | 0.25586 | 8.19047
|  |  | 0.25676 | 8.19047
|  |  | 0.25766 | 8.19047
|  |  | 0.25856 | 8.19047
|  |  | 0.25946 | 8.19047
|  |  | 0.26036 | 8.19047
|  |  | 0.26126 | 8.19047
|  |  | 0.26216 | 8.19047
|  |  | 0.26306 | 8.19047
|  |  | 0.26396 | 8.19047
|  |  | 0.26486 | 8.19047
|  |  | 0.26577 | 8.19047
|  |  | 0.26667 | 8.19047
|  |  | 0.26757 | 8.19047
|  |  | 0.26847 | 8.19047
|  |  | 0.26937 | 8.19047
|  |  | 0.27027 | 8.19047
|  |  | 0.27117 | 8.19047
|  |  | 0.27207 | 8.19047
|  |  | 0.27297 | 8.19047
|  |  | 0.27387 | 8.19047
|  |  | 0.27477 | 8.19047
|  |  | 0.27568 | 8.19047
|  |  | 0.27658 | 8.19047
|  |  | 0.27748 | 8.19047
|  |  | 0.27838 | 8.19047
|  |  | 0.27928 | 8.19047
|  |  | 0.28018 | 8.19047
|  |  | 0.28108 | 8.19047
|  |  | 0.28198 | 8.19047
|  |  | 0.28288 | 8.19047
|  |  | 0.28378 | 8.19047
|  |  | 0.28468 | 8.19047
|  |  | 0.28559 | 8.19047
|  |  | 0.28649 | 8.19047
|  |  | 0.28739 | 8.19047
|  |  | 0.28829 | 8.19047
|  |  | 0.28919 | 8.19047
|  |  | 0.29009 | 8.19047
|  |  | 0.29099 | 8.19047
|  |  | 0.29189 | 8.19047
|  |  | 0.29279 | 8.19047
|  |  | 0.29369 | 8.19047
|  |  | 0.29459 | 8.19047
|  |  | 0.2955 | 8.19047
|  |  | 0.2964 | 8.19047
|  |  | 0.2973 | 8.19047
|  |  | 0.2982 | 8.19047
|  |  | 0.2991 | 8.19047
|  |  | 0.3 | 8.19047
|  |  | 0.3009 | 8.19047
|  |  | 0.3018 | 8.19047
|  |  | 0.3027 | 8.19047
|  |  | 0.3036 | 8.19047
|  |  | 0.3045 | 8.19047
|  |  | 0.30541 | 8.19047
|  |  | 0.30631 | 8.19047
|  |  | 0.30721 | 8.19047
|  |  | 0.30811 | 8.19047
|  |  | 0.30901 | 8.19047
|  |  | 0.30991 | 8.19047
|  |  | 0.31081 | 8.19047
|  |  | 0.31171 | 8.19047
|  |  | 0.31261 | 8.19047
|  |  | 0.31351 | 8.19047
|  |  | 0.31441 | 8.19047
|  |  | 0.31532 | 8.19047
|  |  | 0.31622 | 8.19047
|  |  | 0.31712 | 8.19047
|  |  | 0.31802 | 8.19047
|  |  | 0.31892 | 8.19047
|  |  | 0.31982 | 8.19047
|  |  | 0.32072 | 8.19047
|  |  | 0.32162 | 8.19047
|  |  | 0.32252 | 8.19047
|  |  | 0.32342 | 8.19047
|  |  | 0.32432 | 8.19047
|  |  | 0.32523 | 8.19047
|  |  | 0.32613 | 8.19047
|  |  | 0.32703 | 8.19047
|  |  | 0.32793 | 8.19047
|  |  | 0.32883 | 8.19047
|  |  | 0.32973 | 8.19047
|  |  | 0.33063 | 8.19047
|  |  | 0.33153 | 8.19047
|  |  | 0.33243 | 8.19047
|  |  | 0.33333 | 8.19047
|  |  | 0.33423 | 8.19047
|  |  | 0.33514 | 8.19047
|  |  | 0.33604 | 8.19047
|  |  | 0.33694 | 8.19047
|  |  | 0.33784 | 8.19047
|  |  | 0.33874 | 8.19047
|  |  | 0.33964 | 8.19047
|  |  | 0.34054 | 8.19047
|  |  | 0.34144 | 8.19047
|  |  | 0.34234 | 8.19047
|  |  | 0.34324 | 8.19047
|  |  | 0.34414 | 8.19047
|  |  | 0.34505 | 8.19047
|  |  | 0.34595 | 8.19047
|  |  | 0.34685 | 8.19047
|  |  | 0.34775 | 8.19047
|  |  | 0.34865 | 8.19047
|  |  | 0.34955 | 8.19047
|  |  | 0.35045 | 8.19047
|  |  | 0.35135 | 8.19047
|  |  | 0.35225 | 8.19047
|  |  | 0.35315 | 8.19047
|  |  | 0.35405 | 8.19047
|  |  | 0.35495 | 8.19047
|  |  | 0.35586 | 8.19047
|  |  | 0.35676 | 8.19047
|  |  | 0.35766 | 8.19047
|  |  | 0.35856 | 8.19047
|  |  | 0.35946 | 8.19047
|  |  | 0.36036 | 8.19047
|  |  | 0.36126 | 8.19047
|  |  | 0.36216 | 8.19047
|  |  | 0.36306 | 8.19047
|  |  | 0.36396 | 8.19047
|  |  | 0.36486 | 8.19047
|  |  | 0.36577 | 8.19047
|  |  | 0.36667 | 8.19047
|  |  | 0.36757 | 8.19047
|  |  | 0.36847 | 8.19047
|  |  | 0.36937 | 8.19047
|  |  | 0.37027 | 8.19047
|  |  | 0.37117 | 8.19047
|  |  | 0.37207 | 8.19047
|  |  | 0.37297 | 8.19047
|  |  | 0.37387 | 8.19047
|  |  | 0.37477 | 8.19047
|  |  | 0.37568 | 8.19047
|  |  | 0.37658 | 8.19047
|  |  | 0.37748 | 8.19047
|  |  | 0.37838 | 8.19047
|  |  | 0.37928 | 8.19047
|  |  | 0.38018 | 8.19047
|  |  | 0.38108 | 8.19047
|  |  | 0.38198 | 8.19047
|  |  | 0.38288 | 8.19047
|  |  | 0.38378 | 8.19047
|  |  | 0.38468 | 8.19047
|  |  | 0.38559 | 8.19047
|  |  | 0.38649 | 8.19047
|  |  | 0.38739 | 8.19047
|  |  | 0.38829 | 8.19047
|  |  | 0.38919 | 8.19047
|  |  | 0.39009 | 8.19047
|  |  | 0.39099 | 8.19047
|  |  | 0.39189 | 8.19047
|  |  | 0.39279 | 8.19047
|  |  | 0.39369 | 8.19047
|  |  | 0.39459 | 8.19047
|  |  | 0.3955 | 8.19047
|  |  | 0.3964 | 8.19047
|  |  | 0.3973 | 8.19047
|  |  | 0.3982 | 8.19047
|  |  | 0.3991 | 8.19047
|  |  | 0.4 | 8.19047
|  |  | 0.4009 | 8.19047
|  |  | 0.4018 | 8.19047
|  |  | 0.4027 | 8.19047
|  |  | 0.4036 | 8.19047
|  |  | 0.4045 | 8.19047
|  |  | 0.40541 | 8.19047
|  |  | 0.40631 | 8.19047
|  |  | 0.40721 | 8.19047
|  |  | 0.40811 | 8.19047
|  |  | 0.40901 | 8.19047
|  |  | 0.40991 | 8.19047
|  |  | 0.41081 | 8.19047
|  |  | 0.41171 | 8.19047
|  |  | 0.41261 | 8.19047
|  |  | 0.41351 | 8.19047
|  |  | 0.41441 | 8.19047
|  |  | 0.41532 | 8.19047
|  |  | 0.41622 | 8.19047
|  |  | 0.41712 | 8.19047
|  |  | 0.41802 | 8.19047
|  |  | 0.41892 | 8.19047
|  |  | 0.41982 | 8.19047
|  |  | 0.42072 | 8.19047
|  |  | 0.42162 | 8.19047
|  |  | 0.42252 | 8.19047
|  |  | 0.42342 | 8.19047
|  |  | 0.42432 | 8.19047
|  |  | 0.42523 | 8.19047
|  |  | 0.42613 | 8.19047
|  |  | 0.42703 | 8.19047
|  |  | 0.42793 | 8.19047
|  |  | 0.42883 | 8.19047
|  |  | 0.42973 | 8.19047
|  |  | 0.43063 | 8.19047
|  |  | 0.43153 | 8.19047
|  |  | 0.43243 | 8.19047
|  |  | 0.43333 | 8.19047
|  |  | 0.43423 | 8.19047
|  |  | 0.43514 | 8.19047
|  |  | 0.43604 | 8.19047
|  |  | 0.43694 | 8.19047
|  |  | 0.43784 | 8.19047
|  |  | 0.43874 | 8.19047
|  |  | 0.43964 | 8.19047
|  |  | 0.44054 | 8.19047
|  |  | 0.44144 | 8.19047
|  |  | 0.44234 | 8.19047
|  |  | 0.44324 | 8.19047
|  |  | 0.44414 | 8.19047
|  |  | 0.44505 | 8.19047
|  |  | 0.44595 | 8.19047
|  |  | 0.44685 | 8.19047
|  |  | 0.44775 | 8.19047
|  |  | 0.44865 | 8.19047
|  |  | 0.44955 | 8.19047
|  |  | 0.45045 | 8.19047
|  |  | 0.45135 | 8.19047
|  |  | 0.45225 | 8.19047
|  |  | 0.45315 | 8.19047
|  |  | 0.45405 | 8.19047
|  |  | 0.45495 | 8.19047
|  |  | 0.45586 | 8.19047
|  |  | 0.45676 | 8.19047
|  |  | 0.45766 | 8.19047
|  |  | 0.45856 | 8.19047
|  |  | 0.45946 | 8.19047
|  |  | 0.46036 | 8.19047
|  |  | 0.46126 | 8.19047
|  |  | 0.46216 | 8.19047
|  |  | 0.46306 | 8.19047
|  |  | 0.46396 | 8.19047
|  |  | 0.46486 | 8.19047
|  |  | 0.46577 | 8.19047
|  |  | 0.46667 | 8.19047
|  |  | 0.46757 | 8.19047
|  |  | 0.46847 | 8.19047
|  |  | 0.46937 | 8.19047
|  |  | 0.47027 | 8.19047
|  |  | 0.47117 | 8.19047
|  |  | 0.47207 | 8.19047
|  |  | 0.47297 | 8.19047
|  |  | 0.47387 | 8.19047
|  |  | 0.47477 | 8.19047
|  |  | 0.47568 | 8.19047
|  |  | 0.47658 | 8.19047
|  |  | 0.47748 | 8.19047
|  |  | 0.47838 | 8.19047
|  |  | 0.47928 | 8.19047
|  |  | 0.48018 | 8.19047
|  |  | 0.48108 | 8.19047
|  |  | 0.48198 | 8.19047
|  |  | 0.48288 | 8.19047
|  |  | 0.48378 | 8.19047
|  |  | 0.48468 | 8.19047
|  |  | 0.48559 | 8.19047
|  |  | 0.48649 | 8.19047
|  |  | 0.48739 | 8.19047
|  |  | 0.48829 | 8.19047
|  |  | 0.48919 | 8.19047
|  |  | 0.49009 | 8.19047
|  |  | 0.49099 | 8.19047
|  |  | 0.49189 | 8.19047
|  |  | 0.49279 | 8.19047
|  |  | 0.49369 | 8.19047
|  |  | 0.49459 | 8.19047
|  |  | 0.4955 | 8.19047
|  |  | 0.4964 | 8.19047
|  |  | 0.4973 | 8.19047
|  |  | 0.4982 | 8.19047
|  |  | 0.4991 | 8.19047
|  |  | 0.5 | 8.19047
|  |  | 0.5009 | 8.19047
|  |  | 0.5018 | 8.19047
|  |  | 0.5027 | 8.19047
|  |  | 0.5036 | 8.19047
|  |  | 0.5045 | 8.19047
|  |  | 0.50541 | 8.19047
|  |  | 0.50631 | 8.19047
|  |  | 0.50721 | 8.19047
|  |  | 0.50811 | 8.19047
|  |  | 0.50901 | 8.19047
|  |  | 0.50991 | 8.19047
|  |  | 0.51081 | 8.19047
|  |  | 0.51171 | 8.19047
|  |  | 0.51261 | 8.19047
|  |  | 0.51351 | 8.19047
|  |  | 0.51441 | 8.19047
|  |  | 0.51532 | 8.19047
|  |  | 0.51622 | 8.19047
|  |  | 0.51712 | 8.19047
|  |  | 0.51802 | 8.19047
|  |  | 0.51892 | 8.19047
|  |  | 0.51982 | 8.19047
|  |  | 0.52072 | 8.19047
|  |  | 0.52162 | 8.19047
|  |  | 0.52252 | 8.19047
|  |  | 0.52342 | 8.19047
|  |  | 0.52432 | 8.19047
|  |  | 0.52523 | 8.19047
|  |  | 0.52613 | 8.19047
|  |  | 0.52703 | 8.19047
|  |  | 0.52793 | 8.19047
|  |  | 0.52883 | 8.19047
|  |  | 0.52973 | 8.19047
|  |  | 0.53063 | 8.19047
|  |  | 0.53153 | 8.19047
|  |  | 0.53243 | 8.19047
|  |  | 0.53333 | 8.19047
|  |  | 0.53423 | 8.19047
|  |  | 0.53514 | 8.19047
|  |  | 0.53604 | 8.19047
|  |  | 0.53694 | 8.19047
|  |  | 0.53784 | 8.19047
|  |  | 0.53874 | 8.19047
|  |  | 0.53964 | 8.19047
|  |  | 0.54054 | 8.19047
|  |  | 0.54144 | 8.19047
|  |  | 0.54234 | 8.19047
|  |  | 0.54324 | 8.19047
|  |  | 0.54414 | 8.19047
|  |  | 0.54505 | 8.19047
|  |  | 0.54595 | 8.19047
|  |  | 0.54685 | 8.19047
|  |  | 0.54775 | 8.19047
|  |  | 0.54865 | 8.19047
|  |  | 0.54955 | 8.19047
|  |  | 0.55045 | 8.19047
|  |  | 0.55135 | 8.19047
|  |  | 0.55225 | 8.19047
|  |  | 0.55315 | 8.19047
|  |  | 0.55405 | 8.19047
|  |  | 0.55495 | 8.19047
|  |  | 0.55586 | 8.19047
|  |  | 0.55676 | 8.19047
|  |  | 0.55766 | 8.19047
|  |  | 0.55856 | 8.19047
|  |  | 0.55946 | 8.19047
|  |  | 0.56036 | 8.19047
|  |  | 0.56126 | 8.19047
|  |  | 0.56216 | 8.19047
|  |  | 0.56306 | 8.19047
|  |  | 0.56396 | 8.19047
|  |  | 0.56486 | 8.19047
|  |  | 0.56577 | 8.19047
|  |  | 0.56667 | 8.19047
|  |  | 0.56757 | 8.19047
|  |  | 0.56847 | 8.19047
|  |  | 0.56937 | 8.19047
|  |  | 0.57027 | 8.19047
|  |  | 0.57117 | 8.19047
|  |  | 0.57207 | 8.19047
|  |  | 0.57297 | 8.19047
|  |  | 0.57387 | 8.19047
|  |  | 0.57477 | 8.19047
|  |  | 0.57568 | 8.19047
|  |  | 0.57658 | 8.19047
|  |  | 0.57748 | 8.19047
|  |  | 0.57838 | 8.19047
|  |  | 0.57928 | 8.19047
|  |  | 0.58018 | 8.19047
|  |  | 0.58108 | 8.19047
|  |  | 0.58198 | 8.19047
|  |  | 0.58288 | 8.19047
|  |  | 0.58378 | 8.19047
|  |  | 0.58468 | 8.19047
|  |  | 0.58559 | 8.19047
|  |  | 0.58649 | 8.19047
|  |  | 0.58739 | 8.19047
|  |  | 0.58829 | 8.19047
|  |  | 0.58919 | 8.19047
|  |  | 0.59009 | 8.19047
|  |  | 0.59099 | 8.19047
|  |  | 0.59189 | 8.19047
|  |  | 0.59279 | 8.19047
|  |  | 0.59369 | 8.19047
|  |  | 0.59459 | 8.19047
|  |  | 0.5955 | 8.19047
|  |  | 0.5964 | 8.19047
|  |  | 0.5973 | 8.19047
|  |  | 0.5982 | 8.19047
|  |  | 0.5991 | 8.19047
|  |  | 0.6 | 8.19047
|  |  | 0.6009 | 8.19047
|  |  | 0.6018 | 8.19047
|  |  | 0.6027 | 8.19047
|  |  | 0.6036 | 8.19047
|  |  | 0.6045 | 8.19047
|  |  | 0.60541 | 8.19047
|  |  | 0.60631 | 8.19047
|  |  | 0.60721 | 8.19047
|  |  | 0.60811 | 8.19047
|  |  | 0.60901 | 8.19047
|  |  | 0.60991 | 8.19047
|  |  | 0.61081 | 8.19047
|  |  | 0.61171 | 8.19047
|  |  | 0.61261 | 8.19047
|  |  | 0.61351 | 8.19047
|  |  | 0.61441 | 8.19047
|  |  | 0.61532 | 8.19047
|  |  | 0.61622 | 8.19047
|  |  | 0.61712 | 8.19047
|  |  | 0.61802 | 8.19047
|  |  | 0.61892 | 8.19047
|  |  | 0.61982 | 8.19047
|  |  | 0.62072 | 8.19047
|  |  | 0.62162 | 8.19047
|  |  | 0.62252 | 8.19047
|  |  | 0.62342 | 8.19047
|  |  | 0.62432 | 8.19047
|  |  | 0.62523 | 8.19047
|  |  | 0.62613 | 8.19047
|  |  | 0.62703 | 8.19047
|  |  | 0.62793 | 8.19047
|  |  | 0.62883 | 8.19047
|  |  | 0.62973 | 8.19047
|  |  | 0.63063 | 8.19047
|  |  | 0.63153 | 8.19047
|  |  | 0.63243 | 8.19047
|  |  | 0.63333 | 8.19047
|  |  | 0.63423 | 8.19047
|  |  | 0.63514 | 8.19047
|  |  | 0.63604 | 8.19047
|  |  | 0.63694 | 8.19047
|  |  | 0.63784 | 8.19047
|  |  | 0.63874 | 8.19047
|  |  | 0.63964 | 8.19047
|  |  | 0.64054 | 8.19047
|  |  | 0.64144 | 8.19047
|  |  | 0.64234 | 8.19047
|  |  | 0.64324 | 8.19047
|  |  | 0.64414 | 8.19047
|  |  | 0.64505 | 8.19047
|  |  | 0.64595 | 8.19047
|  |  | 0.64685 | 8.19047
|  |  | 0.64775 | 8.19047
|  |  | 0.64865 | 8.19047
|  |  | 0.64955 | 8.19047
|  |  | 0.65045 | 8.19047
|  |  | 0.65135 | 8.19047
|  |  | 0.65225 | 8.19047
|  |  | 0.65315 | 8.19047
|  |  | 0.65405 | 8.19047
|  |  | 0.65495 | 8.19047
|  |  | 0.65586 | 8.19047
|  |  | 0.65676 | 8.19047
|  |  | 0.65766 | 8.19047
|  |  | 0.65856 | 8.19047
|  |  | 0.65946 | 8.19047
|  |  | 0.66036 | 8.19047
|  |  | 0.66126 | 8.19047
|  |  | 0.66216 | 8.19047
|  |  | 0.66306 | 8.19047
|  |  | 0.66396 | 8.19047
|  |  | 0.66486 | 8.19047
|  |  | 0.66577 | 8.19047
|  |  | 0.66667 | 8.19047
|  |  | 0.66757 | 8.19047
|  |  | 0.66847 | 8.19047
|  |  | 0.66937 | 8.19047
|  |  | 0.67027 | 8.19047
|  |  | 0.67117 | 8.19047
|  |  | 0.67207 | 8.19047
|  |  | 0.67297 | 8.19047
|  |  | 0.67387 | 8.19047
|  |  | 0.67477 | 8.19047
|  |  | 0.67568 | 8.19047
|  |  | 0.67658 | 8.19047
|  |  | 0.67748 | 8.19047
|  |  | 0.67838 | 8.19047
|  |  | 0.67928 | 8.19047
|  |  | 0.68018 | 8.19047
|  |  | 0.68108 | 8.19047
|  |  | 0.68198 | 8.19047
|  |  | 0.68288 | 8.19047
|  |  | 0.68378 | 8.19047
|  |  | 0.68468 | 8.19047
|  |  | 0.68559 | 8.19047
|  |  | 0.68649 | 8.19047
|  |  | 0.68739 | 8.19047
|  |  | 0.68829 | 8.19047
|  |  | 0.68919 | 8.19047
|  |  | 0.69009 | 8.19047
|  |  | 0.69099 | 8.19047
|  |  | 0.69189 | 8.19047
|  |  | 0.69279 | 8.19047
|  |  | 0.69369 | 8.19047
|  |  | 0.69459 | 8.19047
|  |  | 0.6955 | 8.19047
|  |  | 0.6964 | 8.19047
|  |  | 0.6973 | 8.19047
|  |  | 0.6982 | 8.19047
|  |  | 0.6991 | 8.19047
|  |  | 0.7 | 8.19047
|  |  | 0.7009 | 8.19047
|  |  | 0.7018 | 8.19047
|  |  | 0.7027 | 8.19047
|  |  | 0.7036 | 8.19047
|  |  | 0.7045 | 8.19047
|  |  | 0.70541 | 8.19047
|  |  | 0.70631 | 8.19047
|  |  | 0.70721 | 8.19047
|  |  | 0.70811 | 8.19047
|  |  | 0.70901 | 8.19047
|  |  | 0.70991 | 8.19047
|  |  | 0.71081 | 8.19047
|  |  | 0.71171 | 8.19047
|  |  | 0.71261 | 8.19047
|  |  | 0.71351 | 8.19047
|  |  | 0.71441 | 8.19047
|  |  | 0.71532 | 8.19047
|  |  | 0.71622 | 8.19047
|  |  | 0.71712 | 8.19047
|  |  | 0.71802 | 8.19047
|  |  | 0.71892 | 8.19047
|  |  | 0.71982 | 8.19047
|  |  | 0.72072 | 8.19047
|  |  | 0.72162 | 8.19047
|  |  | 0.72252 | 8.19047
|  |  | 0.72342 | 8.19047
|  |  | 0.72432 | 8.19047
|  |  | 0.72523 | 8.19047
|  |  | 0.72613 | 8.19047
|  |  | 0.72703 | 8.19047
|  |  | 0.72793 | 8.19047
|  |  | 0.72883 | 8.19047
|  |  | 0.72973 | 8.19047
|  |  | 0.73063 | 8.19047
|  |  | 0.73153 | 8.19047
|  |  | 0.73243 | 8.19047
|  |  | 0.73333 | 8.19047
|  |  | 0.73423 | 8.19047
|  |  | 0.73514 | 8.19047
|  |  | 0.73604 | 8.19047
|  |  | 0.73694 | 8.19047
|  |  | 0.73784 | 8.19047
|  |  | 0.73874 | 8.19047
|  |  | 0.73964 | 8.19047
|  |  | 0.74054 | 8.19047
|  |  | 0.74144 | 8.19047
|  |  | 0.74234 | 8.19047
|  |  | 0.74324 | 8.19047
|  |  | 0.74414 | 8.19047
|  |  | 0.74505 | 8.19047
|  |  | 0.74595 | 8.19047
|  |  | 0.74685 | 8.19047
|  |  | 0.74775 | 8.19047
|  |  | 0.74865 | 8.19047
|  |  | 0.74955 | 8.19047
|  |  | 0.75045 | 8.19047
|  |  | 0.75135 | 8.19047
|  |  | 0.75225 | 8.19047
|  |  | 0.75315 | 8.19047
|  |  | 0.75405 | 8.19047
|  |  | 0.75495 | 8.19047
|  |  | 0.75586 | 8.19047
|  |  | 0.75676 | 8.19047
|  |  | 0.75766 | 8.19047
|  |  | 0.75856 | 8.19047
|  |  | 0.75946 | 8.19047
|  |  | 0.76036 | 8.19047
|  |  | 0.76126 | 8.19047
|  |  | 0.76216 | 8.19047
|  |  | 0.76306 | 8.19047
|  |  | 0.76396 | 8.19047
|  |  | 0.76486 | 8.19047
|  |  | 0.76577 | 8.19047
|  |  | 0.76667 | 8.19047
|  |  | 0.76757 | 8.19047
|  |  | 0.76847 | 8.19047
|  |  | 0.76937 | 8.19047
|  |  | 0.77027 | 8.19047
|  |  | 0.77117 | 8.19047
|  |  | 0.77207 | 8.19047
|  |  | 0.77297 | 8.19047
|  |  | 0.77387 | 8.19047
|  |  | 0.77477 | 8.19047
|  |  | 0.77568 | 8.19047
|  |  | 0.77658 | 8.19047
|  |  | 0.77748 | 8.19047
|  |  | 0.77838 | 8.19047
|  |  | 0.77928 | 8.19047
|  |  | 0.78018 | 8.19047
|  |  | 0.78108 | 8.19047
|  |  | 0.78198 | 8.19047
|  |  | 0.78288 | 8.19047
|  |  | 0.78378 | 8.19047
|  |  | 0.78468 | 8.19047
|  |  | 0.78559 | 8.19047
|  |  | 0.78649 | 8.19047
|  |  | 0.78739 | 8.19047
|  |  | 0.78829 | 8.19047
|  |  | 0.78919 | 8.19047
|  |  | 0.79009 | 8.19047
|  |  | 0.79099 | 8.19047
|  |  | 0.79189 | 8.19047
|  |  | 0.79279 | 8.19047
|  |  | 0.79369 | 8.19047
|  |  | 0.79459 | 8.19047
|  |  | 0.7955 | 8.19047
|  |  | 0.7964 | 8.19047
|  |  | 0.7973 | 8.19047
|  |  | 0.7982 | 8.19047
|  |  | 0.7991 | 8.19047
|  |  | 0.8 | 8.19047
|  |  | 0.8009 | 8.19047
|  |  | 0.8018 | 8.19047
|  |  | 0.8027 | 8.19047
|  |  | 0.8036 | 8.19047
|  |  | 0.8045 | 8.19047
|  |  | 0.80541 | 8.19047
|  |  | 0.80631 | 8.19047
|  |  | 0.80721 | 8.19047
|  |  | 0.80811 | 8.19047
|  |  | 0.80901 | 8.19047
|  |  | 0.80991 | 8.19047
|  |  | 0.81081 | 8.19047
|  |  | 0.81171 | 8.19047
|  |  | 0.81261 | 8.19047
|  |  | 0.81351 | 8.19047
|  |  | 0.81441 | 8.19047
|  |  | 0.81532 | 8.19047
|  |  | 0.81622 | 8.19047
|  |  | 0.81712 | 8.19047
|  |  | 0.81802 | 8.19047
|  |  | 0.81892 | 8.19047
|  |  | 0.81982 | 8.19047
|  |  | 0.82072 | 8.19047
|  |  | 0.82162 | 8.19047
|  |  | 0.82252 | 8.19047
|  |  | 0.82342 | 8.19047
|  |  | 0.82432 | 8.19047
|  |  | 0.82523 | 8.19047
|  |  | 0.82613 | 8.19047
|  |  | 0.82703 | 8.19047
|  |  | 0.82793 | 8.19047
|  |  | 0.82883 | 8.19047
|  |  | 0.82973 | 8.19047
|  |  | 0.83063 | 8.19047
|  |  | 0.83153 | 8.19047
|  |  | 0.83243 | 8.19047
|  |  | 0.83333 | 8.19047
|  |  | 0.83423 | 8.19047
|  |  | 0.83514 | 8.19047
|  |  | 0.83604 | 8.19047
|  |  | 0.83694 | 8.19047
|  |  | 0.83784 | 8.19047
|  |  | 0.83874 | 8.19047
|  |  | 0.83964 | 8.19047
|  |  | 0.84054 | 8.19047
|  |  | 0.84144 | 8.19047
|  |  | 0.84234 | 8.19047
|  |  | 0.84324 | 8.19047
|  |  | 0.84414 | 8.19047
|  |  | 0.84505 | 8.19047
|  |  | 0.84595 | 8.19047
|  |  | 0.84685 | 8.19047
|  |  | 0.84775 | 8.19047
|  |  | 0.84865 | 8.19047
|  |  | 0.84955 | 8.19047
|  |  | 0.85045 | 8.19047
|  |  | 0.85135 | 8.19047
|  |  | 0.85225 | 8.19047
|  |  | 0.85315 | 8.19047
|  |  | 0.85405 | 8.19047
|  |  | 0.85495 | 8.19047
|  |  | 0.85586 | 8.19047
|  |  | 0.85676 | 8.19047
|  |  | 0.85766 | 8.19047
|  |  | 0.85856 | 8.19047
|  |  | 0.85946 | 8.19047
|  |  | 0.86036 | 8.19047
|  |  | 0.86126 | 8.19047
|  |  | 0.86216 | 8.19047
|  |  | 0.86306 | 8.19047
|  |  | 0.86396 | 8.19047
|  |  | 0.86486 | 8.19047
|  |  | 0.86577 | 8.19047
|  |  | 0.86667 | 8.19047
|  |  | 0.86757 | 8.19047
|  |  | 0.86847 | 8.19047
|  |  | 0.86937 | 8.19047
|  |  | 0.87027 | 8.19047
|  |  | 0.87117 | 8.19047
|  |  | 0.87207 | 8.19047
|  |  | 0.87297 | 8.19047
|  |  | 0.87387 | 8.19047
|  |  | 0.87477 | 8.19047
|  |  | 0.87568 | 8.19047
|  |  | 0.87658 | 8.19047
|  |  | 0.87748 | 8.19047
|  |  | 0.87838 | 8.19047
|  |  | 0.87928 | 8.19047
|  |  | 0.88018 | 8.19047
|  |  | 0.88108 | 8.19047
|  |  | 0.88198 | 8.19047
|  |  | 0.88288 | 8.19047
|  |  | 0.88378 | 8.19047
|  |  | 0.88468 | 8.19047
|  |  | 0.88559 | 8.19047
|  |  | 0.88649 | 8.19047
|  |  | 0.88739 | 8.19047
|  |  | 0.88829 | 8.19047
|  |  | 0.88919 | 8.19047
|  |  | 0.89009 | 8.19047
|  |  | 0.89099 | 8.19047
|  |  | 0.89189 | 8.19047
|  |  | 0.89279 | 8.19047
|  |  | 0.89369 | 8.19047
|  |  | 0.89459 | 8.19047
|  |  | 0.8955 | 8.19047
|  |  | 0.8964 | 8.19047
|  |  | 0.8973 | 8.19047
|  |  | 0.8982 | 8.19047
|  |  | 0.8991 | 8.19047
|  |  | 0.9 | 8.19047
|  |  | 0.9009 | 8.19047
|  |  | 0.9018 | 8.19047
|  |  | 0.9027 | 8.19047
|  |  | 0.9036 | 8.19047
|  |  | 0.9045 | 8.19047
|  |  | 0.90541 | 8.19047
|  |  | 0.90631 | 8.19047
|  |  | 0.90721 | 8.19047
|  |  | 0.90811 | 8.19047
|  |  | 0.90901 | 8.19047
|  |  | 0.90991 | 8.19047
|  |  | 0.91081 | 8.19047
|  |  | 0.91171 | 8.19047
|  |  | 0.91261 | 8.19047
|  |  | 0.91351 | 8.19047
|  |  | 0.91441 | 8.19047
|  |  | 0.91532 | 8.19047
|  |  | 0.91622 | 8.19047
|  |  | 0.91712 | 8.19047
|  |  | 0.91802 | 8.19047
|  |  | 0.91892 | 8.19047
|  |  | 0.91982 | 8.19047
|  |  | 0.92072 | 8.19047
|  |  | 0.92162 | 8.19047
|  |  | 0.92252 | 8.19047
|  |  | 0.92342 | 8.19047
|  |  | 0.92432 | 8.19047
|  |  | 0.92523 | 8.19047
|  |  | 0.92613 | 8.19047
|  |  | 0.92703 | 8.19047
|  |  | 0.92793 | 8.19047
|  |  | 0.92883 | 8.19047
|  |  | 0.92973 | 8.19047
|  |  | 0.93063 | 8.19047
|  |  | 0.93153 | 8.19047
|  |  | 0.93243 | 8.19047
|  |  | 0.93333 | 8.19047
|  |  | 0.93423 | 8.19047
|  |  | 0.93514 | 8.19047
|  |  | 0.93604 | 8.19047
|  |  | 0.93694 | 8.19047
|  |  | 0.93784 | 8.19047
|  |  | 0.93874 | 8.19047
|  |  | 0.93964 | 8.19047
|  |  | 0.94054 | 8.19047
|  |  | 0.94144 | 8.19047
|  |  | 0.94234 | 8.19047
|  |  | 0.94324 | 8.19047
|  |  | 0.94414 | 8.19047
|  |  | 0.94505 | 8.19047
|  |  | 0.94595 | 8.19047
|  |  | 0.94685 | 8.19047
|  |  | 0.94775 | 8.19047
|  |  | 0.94865 | 8.19047
|  |  | 0.94955 | 8.19047
|  |  | 0.95045 | 8.19047
|  |  | 0.95135 | 8.19047
|  |  | 0.95225 | 8.19047
|  |  | 0.95315 | 8.19047
|  |  | 0.95405 | 8.19047
|  |  | 0.95495 | 8.19047
|  |  | 0.95586 | 8.19047
|  |  | 0.95676 | 8.19047
|  |  | 0.95766 | 8.19047
|  |  | 0.95856 | 8.19047
|  |  | 0.95946 | 8.19047
|  |  | 0.96036 | 8.19047
|  |  | 0.96126 | 8.19047
|  |  | 0.96216 | 8.19047
|  |  | 0.96306 | 8.19047
|  |  | 0.96396 | 8.19047
|  |  | 0.96486 | 8.19047
|  |  | 0.96577 | 8.19047
|  |  | 0.96667 | 8.19047
|  |  | 0.96757 | 8.19047
|  |  | 0.96847 | 8.19047
|  |  | 0.96937 | 8.19047
|  |  | 0.97027 | 8.19047
|  |  | 0.97117 | 8.19047
|  |  | 0.97207 | 8.19047
|  |  | 0.97297 | 8.19047
|  |  | 0.97387 | 8.19047
|  |  | 0.97477 | 8.19047
|  |  | 0.97568 | 8.19047
|  |  | 0.97658 | 8.19047
|  |  | 0.97748 | 8.19047
|  |  | 0.97838 | 8.19047
|  |  | 0.97928 | 8.19047
|  |  | 0.98018 | 8.19047
|  |  | 0.98108 | 8.19047
|  |  | 0.98198 | 8.19047
|  |  | 0.98288 | 8.19047
|  |  | 0.98378 | 8.19047
|  |  | 0.98468 | 8.19047
|  |  | 0.98559 | 8.19047
|  |  | 0.98649 | 8.19047
|  |  | 0.98739 | 8.19047
|  |  | 0.98829 | 8.19047
|  |  | 0.98919 | 8.19047
|  |  | 0.99009 | 8.19047
|  |  | 0.99099 | 8.19047
|  |  | 0.99189 | 8.19047
|  |  | 0.99279 | 8.19047
|  |  | 0.99369 | 8.19047
|  |  | 0.99459 | 8.19047
|  |  | 0.9955 | 8.19047
|  |  | 0.9964 | 8.19047
|  |  | 0.9973 | 8.19047
|  |  | 0.9982 | 8.19047
|  |  | 0.9991 | 8.19047
|  |  | 1 | 8.19047

## c
Predicted resistance | Measured resistance | s.d. | Fitting curve X | Fitting curve Y
200.09999 | 188.7 | 26.69894 | 7.74597 | 8.877
66.9664 | 67.63 | 7.54272 | 7.77122 | 8.90787
23.11502 | 22.844 | 1.29939 | 7.79656 | 8.93885
12.36108 | 12.381 | 2.61712 | 7.82198 | 8.96994
8.54001 | 10.68707 | 1.62188 | 7.84748 | 9.00113
7.75321 | 7.856 | 1.02477 | 7.87306 | 9.03243
7.74597 | 9.864 | 0.22906 | 7.89873 | 9.06384
|  |  | 7.92448 | 9.09537
|  |  | 7.95032 | 9.127
|  |  | 7.97624 | 9.15874
|  |  | 8.00224 | 9.19059
|  |  | 8.02833 | 9.22255
|  |  | 8.0545 | 9.25462
|  |  | 8.08076 | 9.2868
|  |  | 8.10711 | 9.3191
|  |  | 8.13354 | 9.35151
|  |  | 8.16006 | 9.38403
|  |  | 8.18666 | 9.41666
|  |  | 8.21335 | 9.44941
|  |  | 8.24013 | 9.48227
|  |  | 8.26699 | 9.51525
|  |  | 8.29394 | 9.54834
|  |  | 8.32098 | 9.58155
|  |  | 8.34811 | 9.61487
|  |  | 8.37533 | 9.6483
|  |  | 8.40263 | 9.68186
|  |  | 8.43003 | 9.71553
|  |  | 8.45751 | 9.74931
|  |  | 8.48508 | 9.78322
|  |  | 8.51275 | 9.81724
|  |  | 8.5405 | 9.85138
|  |  | 8.56834 | 9.88564
|  |  | 8.59628 | 9.92002
|  |  | 8.6243 | 9.95452
|  |  | 8.65242 | 9.98914
|  |  | 8.68063 | 10.02387
|  |  | 8.70893 | 10.05873
|  |  | 8.73732 | 10.09371
|  |  | 8.76581 | 10.12882
|  |  | 8.79439 | 10.16404
|  |  | 8.82306 | 10.19939
|  |  | 8.85182 | 10.23486
|  |  | 8.88068 | 10.27045
|  |  | 8.90964 | 10.30617
|  |  | 8.93868 | 10.34201
|  |  | 8.96782 | 10.37797
|  |  | 8.99706 | 10.41406
|  |  | 9.02639 | 10.45028
|  |  | 9.05582 | 10.48662
|  |  | 9.08535 | 10.52309
|  |  | 9.11497 | 10.55969
|  |  | 9.14468 | 10.59641
|  |  | 9.1745 | 10.63326
|  |  | 9.20441 | 10.67024
|  |  | 9.23441 | 10.70735
|  |  | 9.26452 | 10.74458
|  |  | 9.29473 | 10.78195
|  |  | 9.32503 | 10.81944
|  |  | 9.35543 | 10.85707
|  |  | 9.38593 | 10.89483
|  |  | 9.41653 | 10.93271
|  |  | 9.44723 | 10.97073
|  |  | 9.47803 | 11.00889
|  |  | 9.50893 | 11.04717
|  |  | 9.53993 | 11.08559
|  |  | 9.57103 | 11.12414
|  |  | 9.60224 | 11.16283
|  |  | 9.63354 | 11.20165
|  |  | 9.66495 | 11.2406
|  |  | 9.69646 | 11.27969
|  |  | 9.72807 | 11.31892
|  |  | 9.75979 | 11.35828
|  |  | 9.79161 | 11.39778
|  |  | 9.82353 | 11.43742
|  |  | 9.85555 | 11.47719
|  |  | 9.88769 | 11.51711
|  |  | 9.91992 | 11.55716
|  |  | 9.95226 | 11.59735
|  |  | 9.98471 | 11.63768
|  |  | 10.01726 | 11.67815
|  |  | 10.04992 | 11.71877
|  |  | 10.08268 | 11.75952
|  |  | 10.11556 | 11.80041
|  |  | 10.14853 | 11.84145
|  |  | 10.18162 | 11.88263
|  |  | 10.21482 | 11.92396
|  |  | 10.24812 | 11.96542
|  |  | 10.28153 | 12.00703
|  |  | 10.31505 | 12.04879
|  |  | 10.34868 | 12.09069
|  |  | 10.38242 | 12.13274
|  |  | 10.41627 | 12.17493
|  |  | 10.45022 | 12.21727
|  |  | 10.48429 | 12.25976
|  |  | 10.51847 | 12.30239
|  |  | 10.55277 | 12.34518
|  |  | 10.58717 | 12.38811
|  |  | 10.62169 | 12.43119
|  |  | 10.65632 | 12.47442
|  |  | 10.69106 | 12.5178
|  |  | 10.72591 | 12.56133
|  |  | 10.76088 | 12.60502
|  |  | 10.79596 | 12.64885
|  |  | 10.83116 | 12.69284
|  |  | 10.86647 | 12.73698
|  |  | 10.9019 | 12.78128
|  |  | 10.93744 | 12.82573
|  |  | 10.9731 | 12.87033
|  |  | 11.00888 | 12.91509
|  |  | 11.04477 | 12.96
|  |  | 11.08077 | 13.00507
|  |  | 11.1169 | 13.0503
|  |  | 11.15314 | 13.09568
|  |  | 11.18951 | 13.14122
|  |  | 11.22599 | 13.18692
|  |  | 11.26258 | 13.23278
|  |  | 11.2993 | 13.2788
|  |  | 11.33614 | 13.32498
|  |  | 11.3731 | 13.37132
|  |  | 11.41018 | 13.41782
|  |  | 11.44738 | 13.46448
|  |  | 11.4847 | 13.51131
|  |  | 11.52214 | 13.55829
|  |  | 11.5597 | 13.60544
|  |  | 11.59739 | 13.65276
|  |  | 11.6352 | 13.70024
|  |  | 11.67313 | 13.74788
|  |  | 11.71119 | 13.79569
|  |  | 11.74937 | 13.84367
|  |  | 11.78768 | 13.89181
|  |  | 11.82611 | 13.94012
|  |  | 11.86466 | 13.9886
|  |  | 11.90334 | 14.03725
|  |  | 11.94215 | 14.08606
|  |  | 11.98109 | 14.13505
|  |  | 12.02015 | 14.18421
|  |  | 12.05933 | 14.23353
|  |  | 12.09865 | 14.28303
|  |  | 12.13809 | 14.3327
|  |  | 12.17767 | 14.38255
|  |  | 12.21737 | 14.43257
|  |  | 12.2572 | 14.48276
|  |  | 12.29716 | 14.53312
|  |  | 12.33725 | 14.58366
|  |  | 12.37747 | 14.63438
|  |  | 12.41783 | 14.68527
|  |  | 12.45831 | 14.73634
|  |  | 12.49893 | 14.78759
|  |  | 12.53968 | 14.83902
|  |  | 12.58056 | 14.89062
|  |  | 12.62157 | 14.9424
|  |  | 12.66272 | 14.99437
|  |  | 12.70401 | 15.04651
|  |  | 12.74542 | 15.09884
|  |  | 12.78698 | 15.15135
|  |  | 12.82866 | 15.20404
|  |  | 12.87049 | 15.25691
|  |  | 12.91245 | 15.30997
|  |  | 12.95455 | 15.36321
|  |  | 12.99678 | 15.41664
|  |  | 13.03915 | 15.47025
|  |  | 13.08166 | 15.52405
|  |  | 13.12431 | 15.57804
|  |  | 13.1671 | 15.63222
|  |  | 13.21003 | 15.68658
|  |  | 13.25309 | 15.74113
|  |  | 13.2963 | 15.79587
|  |  | 13.33965 | 15.8508
|  |  | 13.38314 | 15.90593
|  |  | 13.42677 | 15.96124
|  |  | 13.47055 | 16.01675
|  |  | 13.51446 | 16.07245
|  |  | 13.55852 | 16.12834
|  |  | 13.60273 | 16.18443
|  |  | 13.64707 | 16.24072
|  |  | 13.69157 | 16.29719
|  |  | 13.7362 | 16.35387
|  |  | 13.78099 | 16.41074
|  |  | 13.82592 | 16.46781
|  |  | 13.87099 | 16.52508
|  |  | 13.91621 | 16.58255
|  |  | 13.96158 | 16.64022
|  |  | 14.0071 | 16.69809
|  |  | 14.05277 | 16.75616
|  |  | 14.09858 | 16.81443
|  |  | 14.14455 | 16.8729
|  |  | 14.19066 | 16.93158
|  |  | 14.23692 | 16.99046
|  |  | 14.28334 | 17.04955
|  |  | 14.32991 | 17.10884
|  |  | 14.37662 | 17.16834
|  |  | 14.42349 | 17.22804
|  |  | 14.47052 | 17.28796
|  |  | 14.5177 | 17.34808
|  |  | 14.56503 | 17.40841
|  |  | 14.61251 | 17.46895
|  |  | 14.66015 | 17.5297
|  |  | 14.70795 | 17.59066
|  |  | 14.7559 | 17.65183
|  |  | 14.804 | 17.71322
|  |  | 14.85227 | 17.77482
|  |  | 14.90069 | 17.83663
|  |  | 14.94927 | 17.89866
|  |  | 14.99801 | 17.96091
|  |  | 15.0469 | 18.02337
|  |  | 15.09596 | 18.08605
|  |  | 15.14517 | 18.14895
|  |  | 15.19455 | 18.21206
|  |  | 15.24409 | 18.2754
|  |  | 15.29379 | 18.33895
|  |  | 15.34365 | 18.40273
|  |  | 15.39367 | 18.46672
|  |  | 15.44386 | 18.53094
|  |  | 15.49421 | 18.59539
|  |  | 15.54472 | 18.66006
|  |  | 15.5954 | 18.72495
|  |  | 15.64625 | 18.79007
|  |  | 15.69726 | 18.85541
|  |  | 15.74843 | 18.92098
|  |  | 15.79977 | 18.98678
|  |  | 15.85128 | 19.05281
|  |  | 15.90296 | 19.11907
|  |  | 15.95481 | 19.18556
|  |  | 16.00683 | 19.25228
|  |  | 16.05901 | 19.31923
|  |  | 16.11137 | 19.38642
|  |  | 16.16389 | 19.45384
|  |  | 16.21659 | 19.52149
|  |  | 16.26946 | 19.58938
|  |  | 16.3225 | 19.6575
|  |  | 16.37572 | 19.72587
|  |  | 16.4291 | 19.79446
|  |  | 16.48267 | 19.8633
|  |  | 16.5364 | 19.93238
|  |  | 16.59032 | 20.0017
|  |  | 16.6444 | 20.07126
|  |  | 16.69867 | 20.14106
|  |  | 16.75311 | 20.2111
|  |  | 16.80773 | 20.28139
|  |  | 16.86252 | 20.35192
|  |  | 16.9175 | 20.42269
|  |  | 16.97265 | 20.49372
|  |  | 17.02799 | 20.56499
|  |  | 17.0835 | 20.6365
|  |  | 17.1392 | 20.70827
|  |  | 17.19508 | 20.78028
|  |  | 17.25114 | 20.85255
|  |  | 17.30738 | 20.92507
|  |  | 17.3638 | 20.99784
|  |  | 17.42041 | 21.07086
|  |  | 17.47721 | 21.14414
|  |  | 17.53419 | 21.21767
|  |  | 17.59135 | 21.29146
|  |  | 17.6487 | 21.3655
|  |  | 17.70624 | 21.4398
|  |  | 17.76397 | 21.51436
|  |  | 17.82188 | 21.58918
|  |  | 17.87998 | 21.66426
|  |  | 17.93828 | 21.7396
|  |  | 17.99676 | 21.8152
|  |  | 18.05543 | 21.89107
|  |  | 18.1143 | 21.9672
|  |  | 18.17335 | 22.04359
|  |  | 18.2326 | 22.12025
|  |  | 18.29204 | 22.19717
|  |  | 18.35168 | 22.27437
|  |  | 18.41151 | 22.35183
|  |  | 18.47153 | 22.42956
|  |  | 18.53175 | 22.50756
|  |  | 18.59217 | 22.58584
|  |  | 18.65279 | 22.66438
|  |  | 18.7136 | 22.7432
|  |  | 18.77461 | 22.82229
|  |  | 18.83582 | 22.90166
|  |  | 18.89723 | 22.9813
|  |  | 18.95883 | 23.06122
|  |  | 19.02064 | 23.14142
|  |  | 19.08266 | 23.2219
|  |  | 19.14487 | 23.30266
|  |  | 19.20728 | 23.38369
|  |  | 19.2699 | 23.46501
|  |  | 19.33273 | 23.54662
|  |  | 19.39576 | 23.6285
|  |  | 19.45899 | 23.71067
|  |  | 19.52243 | 23.79313
|  |  | 19.58608 | 23.87587
|  |  | 19.64993 | 23.95891
|  |  | 19.714 | 24.04223
|  |  | 19.77827 | 24.12584
|  |  | 19.84275 | 24.20974
|  |  | 19.90744 | 24.29393
|  |  | 19.97234 | 24.37841
|  |  | 20.03746 | 24.46319
|  |  | 20.10278 | 24.54827
|  |  | 20.16832 | 24.63364
|  |  | 20.23407 | 24.7193
|  |  | 20.30004 | 24.80527
|  |  | 20.36622 | 24.89153
|  |  | 20.43262 | 24.97809
|  |  | 20.49924 | 25.06496
|  |  | 20.56607 | 25.15213
|  |  | 20.63312 | 25.2396
|  |  | 20.70039 | 25.32737
|  |  | 20.76787 | 25.41545
|  |  | 20.83558 | 25.50383
|  |  | 20.90351 | 25.59253
|  |  | 20.97166 | 25.68153
|  |  | 21.04003 | 25.77084
|  |  | 21.10862 | 25.86046
|  |  | 21.17744 | 25.95039
|  |  | 21.24649 | 26.04064
|  |  | 21.31575 | 26.1312
|  |  | 21.38525 | 26.22207
|  |  | 21.45497 | 26.31326
|  |  | 21.52491 | 26.40477
|  |  | 21.59509 | 26.4966
|  |  | 21.66549 | 26.58874
|  |  | 21.73613 | 26.68121
|  |  | 21.80699 | 26.774
|  |  | 21.87809 | 26.86711
|  |  | 21.94942 | 26.96054
|  |  | 22.02097 | 27.0543
|  |  | 22.09277 | 27.14838
|  |  | 22.16479 | 27.2428
|  |  | 22.23706 | 27.33754
|  |  | 22.30955 | 27.43261
|  |  | 22.38229 | 27.52801
|  |  | 22.45526 | 27.62374
|  |  | 22.52847 | 27.7198
|  |  | 22.60191 | 27.8162
|  |  | 22.6756 | 27.91294
|  |  | 22.74953 | 28.01001
|  |  | 22.8237 | 28.10742
|  |  | 22.89811 | 28.20516
|  |  | 22.97276 | 28.30325
|  |  | 23.04765 | 28.40168
|  |  | 23.12279 | 28.50045
|  |  | 23.19818 | 28.59956
|  |  | 23.27381 | 28.69902
|  |  | 23.34969 | 28.79883
|  |  | 23.42581 | 28.89898
|  |  | 23.50218 | 28.99948
|  |  | 23.57881 | 29.10033
|  |  | 23.65568 | 29.20153
|  |  | 23.7328 | 29.30308
|  |  | 23.81017 | 29.40498
|  |  | 23.8878 | 29.50724
|  |  | 23.96568 | 29.60986
|  |  | 24.04381 | 29.71283
|  |  | 24.1222 | 29.81616
|  |  | 24.20084 | 29.91985
|  |  | 24.27974 | 30.0239
|  |  | 24.3589 | 30.12831
|  |  | 24.43831 | 30.23309
|  |  | 24.51799 | 30.33823
|  |  | 24.59792 | 30.44373
|  |  | 24.67812 | 30.54961
|  |  | 24.75857 | 30.65585
|  |  | 24.83929 | 30.76245
|  |  | 24.92027 | 30.86944
|  |  | 25.00152 | 30.97679
|  |  | 25.08303 | 31.08451
|  |  | 25.1648 | 31.19261
|  |  | 25.24684 | 31.30109
|  |  | 25.32915 | 31.40994
|  |  | 25.41173 | 31.51918
|  |  | 25.49458 | 31.62879
|  |  | 25.5777 | 31.73878
|  |  | 25.66109 | 31.84916
|  |  | 25.74475 | 31.95992
|  |  | 25.82868 | 32.07106
|  |  | 25.91289 | 32.18259
|  |  | 25.99737 | 32.29451
|  |  | 26.08212 | 32.40682
|  |  | 26.16716 | 32.51952
|  |  | 26.25247 | 32.63261
|  |  | 26.33806 | 32.74609
|  |  | 26.42392 | 32.85997
|  |  | 26.51007 | 32.97425
|  |  | 26.5965 | 33.08892
|  |  | 26.68321 | 33.20399
|  |  | 26.7702 | 33.31946
|  |  | 26.85748 | 33.43533
|  |  | 26.94504 | 33.55161
|  |  | 27.03288 | 33.66829
|  |  | 27.12102 | 33.78538
|  |  | 27.20944 | 33.90287
|  |  | 27.29815 | 34.02077
|  |  | 27.38714 | 34.13908
|  |  | 27.47643 | 34.2578
|  |  | 27.56601 | 34.37694
|  |  | 27.65588 | 34.49649
|  |  | 27.74604 | 34.61646
|  |  | 27.8365 | 34.73684
|  |  | 27.92725 | 34.85764
|  |  | 28.0183 | 34.97886
|  |  | 28.10965 | 35.10051
|  |  | 28.20129 | 35.22257
|  |  | 28.29323 | 35.34506
|  |  | 28.38547 | 35.46798
|  |  | 28.47802 | 35.59133
|  |  | 28.57086 | 35.7151
|  |  | 28.66401 | 35.8393
|  |  | 28.75746 | 35.96394
|  |  | 28.85121 | 36.08901
|  |  | 28.94527 | 36.21451
|  |  | 29.03964 | 36.34045
|  |  | 29.13432 | 36.46683
|  |  | 29.2293 | 36.59365
|  |  | 29.32459 | 36.72091
|  |  | 29.4202 | 36.84861
|  |  | 29.51611 | 36.97676
|  |  | 29.61234 | 37.10535
|  |  | 29.70888 | 37.23439
|  |  | 29.80574 | 37.36387
|  |  | 29.90291 | 37.49381
|  |  | 30.0004 | 37.6242
|  |  | 30.09821 | 37.75504
|  |  | 30.19634 | 37.88634
|  |  | 30.29478 | 38.0181
|  |  | 30.39355 | 38.15031
|  |  | 30.49264 | 38.28298
|  |  | 30.59205 | 38.41612
|  |  | 30.69179 | 38.54971
|  |  | 30.79185 | 38.68377
|  |  | 30.89224 | 38.8183
|  |  | 30.99295 | 38.9533
|  |  | 31.094 | 39.08876
|  |  | 31.19537 | 39.2247
|  |  | 31.29707 | 39.36111
|  |  | 31.39911 | 39.49799
|  |  | 31.50147 | 39.63535
|  |  | 31.60417 | 39.77319
|  |  | 31.70721 | 39.9115
|  |  | 31.81058 | 40.0503
|  |  | 31.91429 | 40.18958
|  |  | 32.01834 | 40.32935
|  |  | 32.12273 | 40.4696
|  |  | 32.22745 | 40.61033
|  |  | 32.33252 | 40.75156
|  |  | 32.43793 | 40.89328
|  |  | 32.54368 | 41.03549
|  |  | 32.64978 | 41.1782
|  |  | 32.75623 | 41.3214
|  |  | 32.86302 | 41.4651
|  |  | 32.97016 | 41.6093
|  |  | 33.07765 | 41.754
|  |  | 33.18549 | 41.89921
|  |  | 33.29368 | 42.04492
|  |  | 33.40223 | 42.19113
|  |  | 33.51112 | 42.33786
|  |  | 33.62038 | 42.4851
|  |  | 33.72999 | 42.63284
|  |  | 33.83995 | 42.7811
|  |  | 33.95028 | 42.92988
|  |  | 34.06096 | 43.07917
|  |  | 34.17201 | 43.22899
|  |  | 34.28342 | 43.37932
|  |  | 34.39519 | 43.53018
|  |  | 34.50732 | 43.68156
|  |  | 34.61982 | 43.83347
|  |  | 34.73269 | 43.98591
|  |  | 34.84593 | 44.13887
|  |  | 34.95953 | 44.29237
|  |  | 35.07351 | 44.4464
|  |  | 35.18785 | 44.60097
|  |  | 35.30257 | 44.75608
|  |  | 35.41767 | 44.91172
|  |  | 35.53313 | 45.06791
|  |  | 35.64898 | 45.22464
|  |  | 35.7652 | 45.38191
|  |  | 35.8818 | 45.53973
|  |  | 35.99879 | 45.6981
|  |  | 36.11615 | 45.85703
|  |  | 36.23389 | 46.0165
|  |  | 36.35202 | 46.17653
|  |  | 36.47054 | 46.33711
|  |  | 36.58944 | 46.49826
|  |  | 36.70873 | 46.65996
|  |  | 36.82841 | 46.82223
|  |  | 36.94848 | 46.98506
|  |  | 37.06894 | 47.14845
|  |  | 37.18979 | 47.31242
|  |  | 37.31103 | 47.47695
|  |  | 37.43268 | 47.64206
|  |  | 37.55471 | 47.80774
|  |  | 37.67715 | 47.974
|  |  | 37.79998 | 48.14083
|  |  | 37.92322 | 48.30825
|  |  | 38.04686 | 48.47625
|  |  | 38.1709 | 48.64483
|  |  | 38.29534 | 48.814
|  |  | 38.42019 | 48.98376
|  |  | 38.54545 | 49.1541
|  |  | 38.67112 | 49.32504
|  |  | 38.79719 | 49.49658
|  |  | 38.92368 | 49.66871
|  |  | 39.05058 | 49.84144
|  |  | 39.17789 | 50.01477
|  |  | 39.30562 | 50.1887
|  |  | 39.43376 | 50.36324
|  |  | 39.56233 | 50.53838
|  |  | 39.69131 | 50.71414
|  |  | 39.82071 | 50.8905
|  |  | 39.95053 | 51.06748
|  |  | 40.08078 | 51.24507
|  |  | 40.21145 | 51.42328
|  |  | 40.34255 | 51.60211
|  |  | 40.47407 | 51.78157
|  |  | 40.60603 | 51.96164
|  |  | 40.73841 | 52.14235
|  |  | 40.87123 | 52.32368
|  |  | 41.00447 | 52.50564
|  |  | 41.13816 | 52.68824
|  |  | 41.27228 | 52.87147
|  |  | 41.40683 | 53.05533
|  |  | 41.54183 | 53.23984
|  |  | 41.67726 | 53.42499
|  |  | 41.81314 | 53.61078
|  |  | 41.94946 | 53.79722
|  |  | 42.08622 | 53.98431
|  |  | 42.22343 | 54.17204
|  |  | 42.36109 | 54.36043
|  |  | 42.49919 | 54.54948
|  |  | 42.63775 | 54.73918
|  |  | 42.77676 | 54.92955
|  |  | 42.91622 | 55.12057
|  |  | 43.05613 | 55.31226
|  |  | 43.1965 | 55.50461
|  |  | 43.33733 | 55.69764
|  |  | 43.47862 | 55.89133
|  |  | 43.62037 | 56.0857
|  |  | 43.76258 | 56.28075
|  |  | 43.90526 | 56.47647
|  |  | 44.0484 | 56.67288
|  |  | 44.192 | 56.86996
|  |  | 44.33608 | 57.06774
|  |  | 44.48062 | 57.2662
|  |  | 44.62564 | 57.46535
|  |  | 44.77113 | 57.66519
|  |  | 44.91709 | 57.86573
|  |  | 45.06353 | 58.06696
|  |  | 45.21045 | 58.2689
|  |  | 45.35784 | 58.47154
|  |  | 45.50572 | 58.67488
|  |  | 45.65407 | 58.87893
|  |  | 45.80292 | 59.08369
|  |  | 45.95224 | 59.28916
|  |  | 46.10206 | 59.49534
|  |  | 46.25236 | 59.70225
|  |  | 46.40315 | 59.90987
|  |  | 46.55443 | 60.11821
|  |  | 46.70621 | 60.32728
|  |  | 46.85848 | 60.53708
|  |  | 47.01125 | 60.7476
|  |  | 47.16452 | 60.95886
|  |  | 47.31828 | 61.17085
|  |  | 47.47255 | 61.38358
|  |  | 47.62732 | 61.59705
|  |  | 47.7826 | 61.81126
|  |  | 47.93838 | 62.02622
|  |  | 48.09466 | 62.24192
|  |  | 48.25146 | 62.45838
|  |  | 48.40877 | 62.67559
|  |  | 48.5666 | 62.89355
|  |  | 48.72493 | 63.11227
|  |  | 48.88379 | 63.33175
|  |  | 49.04316 | 63.55199
|  |  | 49.20305 | 63.773
|  |  | 49.36346 | 63.99478
|  |  | 49.52439 | 64.21733
|  |  | 49.68585 | 64.44066
|  |  | 49.84784 | 64.66476
|  |  | 50.01035 | 64.88964
|  |  | 50.1734 | 65.1153
|  |  | 50.33697 | 65.34175
|  |  | 50.50108 | 65.56898
|  |  | 50.66572 | 65.79701
|  |  | 50.83091 | 66.02582
|  |  | 50.99662 | 66.25544
|  |  | 51.16288 | 66.48585
|  |  | 51.32969 | 66.71706
|  |  | 51.49703 | 66.94908
|  |  | 51.66492 | 67.1819
|  |  | 51.83336 | 67.41554
|  |  | 52.00235 | 67.64998
|  |  | 52.17188 | 67.88524
|  |  | 52.34198 | 68.12132
|  |  | 52.51262 | 68.35822
|  |  | 52.68382 | 68.59595
|  |  | 52.85558 | 68.8345
|  |  | 53.0279 | 69.07388
|  |  | 53.20078 | 69.31409
|  |  | 53.37423 | 69.55514
|  |  | 53.54824 | 69.79703
|  |  | 53.72282 | 70.03976
|  |  | 53.89797 | 70.28333
|  |  | 54.07368 | 70.52775
|  |  | 54.24997 | 70.77302
|  |  | 54.42684 | 71.01914
|  |  | 54.60428 | 71.26612
|  |  | 54.7823 | 71.51396
|  |  | 54.96091 | 71.76265
|  |  | 55.14009 | 72.01222
|  |  | 55.31986 | 72.26265
|  |  | 55.50021 | 72.51395
|  |  | 55.68115 | 72.76613
|  |  | 55.86268 | 73.01918
|  |  | 56.04481 | 73.27312
|  |  | 56.22753 | 73.52793
|  |  | 56.41084 | 73.78364
|  |  | 56.59475 | 74.04023
|  |  | 56.77926 | 74.29771
|  |  | 56.96437 | 74.55609
|  |  | 57.15009 | 74.81537
|  |  | 57.33641 | 75.07555
|  |  | 57.52334 | 75.33664
|  |  | 57.71087 | 75.59863
|  |  | 57.89902 | 75.86153
|  |  | 58.08779 | 76.12535
|  |  | 58.27716 | 76.39009
|  |  | 58.46716 | 76.65574
|  |  | 58.65777 | 76.92232
|  |  | 58.84901 | 77.18983
|  |  | 59.04087 | 77.45827
|  |  | 59.23336 | 77.72764
|  |  | 59.42647 | 77.99795
|  |  | 59.62021 | 78.26919
|  |  | 59.81458 | 78.54139
|  |  | 60.00959 | 78.81452
|  |  | 60.20524 | 79.08861
|  |  | 60.40152 | 79.36365
|  |  | 60.59844 | 79.63965
|  |  | 60.796 | 79.91661
|  |  | 60.99421 | 80.19453
|  |  | 61.19306 | 80.47341
|  |  | 61.39256 | 80.75327
|  |  | 61.59272 | 81.0341
|  |  | 61.79352 | 81.31591
|  |  | 61.99498 | 81.59869
|  |  | 62.1971 | 81.88246
|  |  | 62.39987 | 82.16722
|  |  | 62.60331 | 82.45297
|  |  | 62.80741 | 82.73971
|  |  | 63.01217 | 83.02744
|  |  | 63.2176 | 83.31618
|  |  | 63.42371 | 83.60593
|  |  | 63.63048 | 83.89668
|  |  | 63.83793 | 84.18844
|  |  | 64.04605 | 84.48121
|  |  | 64.25486 | 84.77501
|  |  | 64.46434 | 85.06982
|  |  | 64.67451 | 85.36567
|  |  | 64.88536 | 85.66254
|  |  | 65.0969 | 85.96044
|  |  | 65.30913 | 86.25938
|  |  | 65.52205 | 86.55935
|  |  | 65.73566 | 86.86038
|  |  | 65.94997 | 87.16244
|  |  | 66.16498 | 87.46556
|  |  | 66.3807 | 87.76973
|  |  | 66.59711 | 88.07497
|  |  | 66.81423 | 88.38126
|  |  | 67.03206 | 88.68861
|  |  | 67.2506 | 88.99704
|  |  | 67.46985 | 89.30654
|  |  | 67.68981 | 89.61711
|  |  | 67.9105 | 89.92877
|  |  | 68.1319 | 90.24151
|  |  | 68.35402 | 90.55533
|  |  | 68.57687 | 90.87025
|  |  | 68.80044 | 91.18627
|  |  | 69.02475 | 91.50338
|  |  | 69.24978 | 91.82159
|  |  | 69.47555 | 92.14091
|  |  | 69.70205 | 92.46135
|  |  | 69.9293 | 92.78289
|  |  | 70.15728 | 93.10556
|  |  | 70.38601 | 93.42934
|  |  | 70.61548 | 93.75425
|  |  | 70.8457 | 94.0803
|  |  | 71.07667 | 94.40747
|  |  | 71.3084 | 94.73579
|  |  | 71.54088 | 95.06524
|  |  | 71.77411 | 95.39585
|  |  | 72.00811 | 95.7276
|  |  | 72.24287 | 96.0605
|  |  | 72.4784 | 96.39456
|  |  | 72.71469 | 96.72979
|  |  | 72.95176 | 97.06618
|  |  | 73.1896 | 97.40374
|  |  | 73.42821 | 97.74247
|  |  | 73.6676 | 98.08238
|  |  | 73.90777 | 98.42348
|  |  | 74.14872 | 98.76576
|  |  | 74.39046 | 99.10923
|  |  | 74.63299 | 99.45389
|  |  | 74.87631 | 99.79976
|  |  | 75.12042 | 100.14682
|  |  | 75.36533 | 100.4951
|  |  | 75.61104 | 100.84458
|  |  | 75.85754 | 101.19528
|  |  | 76.10486 | 101.5472
|  |  | 76.35297 | 101.90035
|  |  | 76.6019 | 102.25472
|  |  | 76.85164 | 102.61032
|  |  | 77.10219 | 102.96716
|  |  | 77.35356 | 103.32524
|  |  | 77.60575 | 103.68457
|  |  | 77.85876 | 104.04515
|  |  | 78.11259 | 104.40698
|  |  | 78.36725 | 104.77007
|  |  | 78.62275 | 105.13442
|  |  | 78.87907 | 105.50004
|  |  | 79.13624 | 105.86693
|  |  | 79.39424 | 106.23509
|  |  | 79.65308 | 106.60454
|  |  | 79.91276 | 106.97527
|  |  | 80.17329 | 107.34729
|  |  | 80.43467 | 107.7206
|  |  | 80.69691 | 108.09521
|  |  | 80.96 | 108.47113
|  |  | 81.22394 | 108.84835
|  |  | 81.48875 | 109.22689
|  |  | 81.75442 | 109.60674
|  |  | 82.02095 | 109.98791
|  |  | 82.28836 | 110.37041
|  |  | 82.55664 | 110.75423
|  |  | 82.82579 | 111.13939
|  |  | 83.09582 | 111.5259
|  |  | 83.36673 | 111.91374
|  |  | 83.63852 | 112.30294
|  |  | 83.9112 | 112.69348
|  |  | 84.18476 | 113.08539
|  |  | 84.45922 | 113.47866
|  |  | 84.73458 | 113.8733
|  |  | 85.01083 | 114.2693
|  |  | 85.28798 | 114.66669
|  |  | 85.56604 | 115.06546
|  |  | 85.845 | 115.46561
|  |  | 86.12487 | 115.86716
|  |  | 86.40566 | 116.2701
|  |  | 86.68736 | 116.67445
|  |  | 86.96997 | 117.0802
|  |  | 87.25351 | 117.48736
|  |  | 87.53798 | 117.89594
|  |  | 87.82337 | 118.30593
|  |  | 88.10969 | 118.71736
|  |  | 88.39695 | 119.13021
|  |  | 88.68514 | 119.5445
|  |  | 88.97427 | 119.96024
|  |  | 89.26435 | 120.37741
|  |  | 89.55537 | 120.79604
|  |  | 89.84733 | 121.21612
|  |  | 90.14025 | 121.63767
|  |  | 90.43413 | 122.06068
|  |  | 90.72896 | 122.48516
|  |  | 91.02476 | 122.91112
|  |  | 91.32152 | 123.33856
|  |  | 91.61924 | 123.76748
|  |  | 91.91794 | 124.1979
|  |  | 92.21761 | 124.62982
|  |  | 92.51826 | 125.06323
|  |  | 92.81989 | 125.49815
|  |  | 93.1225 | 125.93459
|  |  | 93.4261 | 126.37254
|  |  | 93.73069 | 126.81202
|  |  | 94.03627 | 127.25303
|  |  | 94.34284 | 127.69556
|  |  | 94.65042 | 128.13964
|  |  | 94.959 | 128.58526
|  |  | 95.26859 | 129.03244
|  |  | 95.57918 | 129.48116
|  |  | 95.89079 | 129.93145
|  |  | 96.20341 | 130.3833
|  |  | 96.51705 | 130.83673
|  |  | 96.83172 | 131.29173
|  |  | 97.14741 | 131.74831
|  |  | 97.46413 | 132.20649
|  |  | 97.78188 | 132.66625
|  |  | 98.10067 | 133.12761
|  |  | 98.4205 | 133.59058
|  |  | 98.74137 | 134.05516
|  |  | 99.06329 | 134.52136
|  |  | 99.38625 | 134.98917
|  |  | 99.71027 | 135.45861
|  |  | 100.03535 | 135.92969
|  |  | 100.36148 | 136.4024
|  |  | 100.68868 | 136.87676
|  |  | 101.01695 | 137.35276
|  |  | 101.34628 | 137.83043
|  |  | 101.67669 | 138.30975
|  |  | 102.00818 | 138.79074
|  |  | 102.34075 | 139.2734
|  |  | 102.6744 | 139.75774
|  |  | 103.00914 | 140.24377
|  |  | 103.34497 | 140.73148
|  |  | 103.6819 | 141.22089
|  |  | 104.01992 | 141.71201
|  |  | 104.35905 | 142.20483
|  |  | 104.69928 | 142.69937
|  |  | 105.04062 | 143.19562
|  |  | 105.38307 | 143.6936
|  |  | 105.72664 | 144.19332
|  |  | 106.07133 | 144.69477
|  |  | 106.41715 | 145.19796
|  |  | 106.76409 | 145.70291
|  |  | 107.11216 | 146.20961
|  |  | 107.46137 | 146.71807
|  |  | 107.81171 | 147.2283
|  |  | 108.1632 | 147.7403
|  |  | 108.51583 | 148.25409
|  |  | 108.86962 | 148.76966
|  |  | 109.22456 | 149.28703
|  |  | 109.58065 | 149.80619
|  |  | 109.9379 | 150.32716
|  |  | 110.29632 | 150.84995
|  |  | 110.65591 | 151.37455
|  |  | 111.01667 | 151.90097
|  |  | 111.37861 | 152.42923
|  |  | 111.74173 | 152.95932
|  |  | 112.10603 | 153.49125
|  |  | 112.47152 | 154.02504
|  |  | 112.8382 | 154.56068
|  |  | 113.20607 | 155.09819
|  |  | 113.57515 | 155.63756
|  |  | 113.94542 | 156.17881
|  |  | 114.31691 | 156.72194
|  |  | 114.68961 | 157.26696
|  |  | 115.06352 | 157.81388
|  |  | 115.43865 | 158.3627
|  |  | 115.815 | 158.91342
|  |  | 116.19258 | 159.46606
|  |  | 116.57139 | 160.02063
|  |  | 116.95144 | 160.57712
|  |  | 117.33272 | 161.13555
|  |  | 117.71525 | 161.69592
|  |  | 118.09903 | 162.25823
|  |  | 118.48405 | 162.82251
|  |  | 118.87034 | 163.38874
|  |  | 119.25788 | 163.95695
|  |  | 119.64668 | 164.52713
|  |  | 120.03675 | 165.0993
|  |  | 120.4281 | 165.67345
|  |  | 120.82072 | 166.2496
|  |  | 121.21462 | 166.82775
|  |  | 121.6098 | 167.40792
|  |  | 122.00628 | 167.9901
|  |  | 122.40404 | 168.57431
|  |  | 122.8031 | 169.16055
|  |  | 123.20347 | 169.74883
|  |  | 123.60513 | 170.33915
|  |  | 124.00811 | 170.93152
|  |  | 124.4124 | 171.52596
|  |  | 124.81801 | 172.12246
|  |  | 125.22494 | 172.72104
|  |  | 125.6332 | 173.3217
|  |  | 126.04279 | 173.92445
|  |  | 126.45372 | 174.5293
|  |  | 126.86598 | 175.13624
|  |  | 127.27959 | 175.7453
|  |  | 127.69455 | 176.35648
|  |  | 128.11086 | 176.96978
|  |  | 128.52853 | 177.58522
|  |  | 128.94756 | 178.20279
|  |  | 129.36795 | 178.82251
|  |  | 129.78972 | 179.44439
|  |  | 130.21286 | 180.06843
|  |  | 130.63738 | 180.69465
|  |  | 131.06328 | 181.32303
|  |  | 131.49057 | 181.95361
|  |  | 131.91926 | 182.58637
|  |  | 132.34934 | 183.22134
|  |  | 132.78083 | 183.85852
|  |  | 133.21372 | 184.49791
|  |  | 133.64803 | 185.13952
|  |  | 134.08374 | 185.78337
|  |  | 134.52088 | 186.42946
|  |  | 134.95945 | 187.07779
|  |  | 135.39945 | 187.72838
|  |  | 135.84087 | 188.38123
|  |  | 136.28374 | 189.03635
|  |  | 136.72806 | 189.69374
|  |  | 137.17382 | 190.35343
|  |  | 137.62103 | 191.01541
|  |  | 138.0697 | 191.67969
|  |  | 138.51984 | 192.34628
|  |  | 138.97144 | 193.01519
|  |  | 139.42452 | 193.68642
|  |  | 139.87907 | 194.35999
|  |  | 140.3351 | 195.0359
|  |  | 140.79262 | 195.71417
|  |  | 141.25164 | 196.39479
|  |  | 141.71215 | 197.07777
|  |  | 142.17416 | 197.76314
|  |  | 142.63767 | 198.45088
|  |  | 143.1027 | 199.14102
|  |  | 143.56924 | 199.83356
|  |  | 144.03731 | 200.52851
|  |  | 144.5069 | 201.22587
|  |  | 144.97802 | 201.92566
|  |  | 145.45068 | 202.62788
|  |  | 145.92488 | 203.33255
|  |  | 146.40062 | 204.03966
|  |  | 146.87792 | 204.74924
|  |  | 147.35677 | 205.46128
|  |  | 147.83718 | 206.1758
|  |  | 148.31916 | 206.8928
|  |  | 148.80271 | 207.6123
|  |  | 149.28784 | 208.33429
|  |  | 149.77455 | 209.0588
|  |  | 150.26284 | 209.78583
|  |  | 150.75273 | 210.51539
|  |  | 151.24421 | 211.24748
|  |  | 151.7373 | 211.98212
|  |  | 152.232 | 212.71932
|  |  | 152.7283 | 213.45908
|  |  | 153.22623 | 214.20141
|  |  | 153.72578 | 214.94632
|  |  | 154.22695 | 215.69382
|  |  | 154.72976 | 216.44393
|  |  | 155.23421 | 217.19664
|  |  | 155.74031 | 217.95197
|  |  | 156.24805 | 218.70992
|  |  | 156.75745 | 219.47052
|  |  | 157.26852 | 220.23375
|  |  | 157.78124 | 220.99964
|  |  | 158.29564 | 221.7682
|  |  | 158.81172 | 222.53943
|  |  | 159.32948 | 223.31334
|  |  | 159.84892 | 224.08994
|  |  | 160.37006 | 224.86924
|  |  | 160.8929 | 225.65125
|  |  | 161.41744 | 226.43598
|  |  | 161.9437 | 227.22344
|  |  | 162.47167 | 228.01364
|  |  | 163.00136 | 228.80659
|  |  | 163.53277 | 229.60229
|  |  | 164.06592 | 230.40076
|  |  | 164.60081 | 231.20201
|  |  | 165.13744 | 232.00604
|  |  | 165.67583 | 232.81288
|  |  | 166.21596 | 233.62251
|  |  | 166.75786 | 234.43496
|  |  | 167.30153 | 235.25024
|  |  | 167.84696 | 236.06835
|  |  | 168.39418 | 236.88931
|  |  | 168.94318 | 237.71313
|  |  | 169.49397 | 238.5398
|  |  | 170.04655 | 239.36936
|  |  | 170.60094 | 240.20179
|  |  | 171.15713 | 241.03713
|  |  | 171.71514 | 241.87536
|  |  | 172.27496 | 242.71652
|  |  | 172.83661 | 243.56059
|  |  | 173.4001 | 244.40761
|  |  | 173.96542 | 245.25757
|  |  | 174.53258 | 246.11048
|  |  | 175.10159 | 246.96636
|  |  | 175.67246 | 247.82522
|  |  | 176.24518 | 248.68706
|  |  | 176.81978 | 249.5519
|  |  | 177.39625 | 250.41975
|  |  | 177.97459 | 251.29062
|  |  | 178.55483 | 252.16452
|  |  | 179.13695 | 253.04145
|  |  | 179.72098 | 253.92143
|  |  | 180.3069 | 254.80448
|  |  | 180.89474 | 255.69059
|  |  | 181.48449 | 256.57979
|  |  | 182.07617 | 257.47208
|  |  | 182.66977 | 258.36747
|  |  | 183.26531 | 259.26598
|  |  | 183.8628 | 260.16761
|  |  | 184.46223 | 261.07237
|  |  | 185.06361 | 261.98029
|  |  | 185.66696 | 262.89136
|  |  | 186.27227 | 263.8056
|  |  | 186.87955 | 264.72301
|  |  | 187.48882 | 265.64362
|  |  | 188.10007 | 266.56743
|  |  | 188.71331 | 267.49445
|  |  | 189.32856 | 268.4247
|  |  | 189.94581 | 269.35818
|  |  | 190.56507 | 270.29491
|  |  | 191.18635 | 271.23489
|  |  | 191.80965 | 272.17815
|  |  | 192.43499 | 273.12468
|  |  | 193.06237 | 274.07451
|  |  | 193.69179 | 275.02764
|  |  | 194.32327 | 275.98408
|  |  | 194.9568 | 276.94385
|  |  | 195.5924 | 277.90696
|  |  | 196.23007 | 278.87342
|  |  | 196.86982 | 279.84324
|  |  | 197.51165 | 280.81643
|  |  | 198.15558 | 281.793
|  |  | 198.80161 | 282.77297
|  |  | 199.44974 | 283.75635
|  |  | 200.09999 | 284.74315

## d
Length | Internal resistance | s.d. | Length | Internal resistance
0.05 | 184.9 | 26.69894 | 0.01 | 1000.02
0.15 | 63.3025 | 7.54272 | 0.013 | 769.25677
0.45 | 22.8025 | 1.29939 | 0.0166 | 602.44284
0.95 | 13.5775 | 2.61712 | 0.021 | 476.23248
1.95 | 10.1825 | 1.62188 | 0.027 | 370.42437
4.95 | 8.4955 | 1.02477 | 0.0335 | 298.57446
9.95 | 9.689 | 0.22906 | 0.042 | 238.17923
|  |  | 0.053 | 188.78523
|  |  | 0.066 | 151.64713
|  |  | 0.082 | 122.11518
|  |  | 0.105 | 95.448
|  |  | 0.133 | 75.45378
|  |  | 0.167 | 60.21387
|  |  | 0.21 | 48.03831
|  |  | 0.265 | 38.26437
|  |  | 0.33 | 30.96017
|  |  | 0.41 | 25.20478
|  |  | 0.51 | 20.61739
|  |  | 0.64 | 16.88451
|  |  | 0.8 | 14.06048
|  |  | 1 | 11.92431
|  |  | 1.25 | 10.35651
|  |  | 1.55 | 9.28946
|  |  | 1.95 | 8.54001
|  |  | 2.45 | 8.10209
|  |  | 3.08 | 7.87827
|  |  | 3.9 | 7.78288
|  |  | 4.95 | 7.75321
|  |  | 6.2 | 7.74701
|  |  | 7.8 | 7.74605
|  |  | 10 | 7.74597

## e
Length | Internal resistance | s.d. | Length | Internal resistance
0.05 | 370.36107 | 33.89281 | 0.01 | 2528.428
0.15 | 105.30947 | 12.81661 | 0.013 | 1944.95523
0.45 | 45.05713 | 6.59704 | 0.0166 | 1523.17055
0.95 | 41.39393 | 10.9907 | 0.021 | 1204.04581
1.95 | 31.82653 | 5.41739 | 0.027 | 936.50141
-- |  |  | 0.0335 | 754.81566
|  |  | 0.042 | 602.0859
|  |  | 0.053 | 477.16411
|  |  | 0.066 | 383.22411
|  |  | 0.082 | 308.50642
|  |  | 0.105 | 241.01073
|  |  | 0.133 | 190.37179
|  |  | 0.167 | 151.73553
|  |  | 0.21 | 120.82009
|  |  | 0.265 | 95.94103
|  |  | 0.33 | 77.27729
|  |  | 0.41 | 62.48632
|  |  | 0.51 | 50.59245
|  |  | 0.64 | 40.77816
|  |  | 0.8 | 33.18913
|  |  | 1 | 27.25314
|  |  | 1.25 | 22.66757
|  |  | 1.55 | 19.30054
|  |  | 1.95 | 16.65008
|  |  | 2.45 | 14.80999

## f
Length | Internal resistance | s.d. | Length | Internal resistance
0.05 | 124.13333 | 18.26591 | 0.01 | 513.18667
0.15 | 44.06667 | 1.70978 | 0.013 | 394.76959
0.45 | 17.46667 | 3.11341 | 0.0166 | 309.16975
0.95 | 16.76667 | 5.16366 | 0.021 | 244.40708
1.95 | 6.4 | 0.2 | 0.027 | 190.11573
|  |  | 0.0335 | 153.25107
|  |  | 0.042 | 122.26653
|  |  | 0.053 | 96.92988
|  |  | 0.066 | 77.88448
|  |  | 0.082 | 62.74521
|  |  | 0.105 | 49.08284
|  |  | 0.133 | 38.84959
|  |  | 0.167 | 31.06182
|  |  | 0.21 | 24.85507
|  |  | 0.265 | 19.8919
|  |  | 0.33 | 16.20497
|  |  | 0.41 | 13.32571
|  |  | 0.51 | 11.06199
|  |  | 0.64 | 9.25914
|  |  | 0.8 | 7.94006
|  |  | 1 | 6.99132
|  |  | 1.25 | 6.34566
|  |  | 1.55 | 5.95154
|  |  | 1.95 | 5.71492
|  |  | 2.45 | 5.60464

## g
Length | Internal resistance | s.d. | Length | Internal resistance
0.05 | 264.46667 | 22.20315 | 0.01 | 823.15667
0.15 | 52.37 | 4.83805 | 0.013 | 633.20805
0.45 | 23.56667 | 7.30349 | 0.0166 | 495.89866
0.95 | 14.52667 | 0.68886 | 0.021 | 392.01184
1.95 | 10.27 | 1.4575 | 0.027 | 304.91943
|  |  | 0.0335 | 245.77943
|  |  | 0.042 | 196.06891
|  |  | 0.053 | 155.41479
|  |  | 0.066 | 124.84965
|  |  | 0.082 | 100.54647
|  |  | 0.105 | 78.60386
|  |  | 0.133 | 62.15575
|  |  | 0.167 | 49.62317
|  |  | 0.21 | 39.61609
|  |  | 0.265 | 31.58996
|  |  | 0.33 | 25.60007
|  |  | 0.41 | 20.88988
|  |  | 0.51 | 17.14727
|  |  | 0.64 | 14.11674
|  |  | 0.8 | 11.84156
|  |  | 1 | 10.14047
|  |  | 1.25 | 8.91376
|  |  | 1.55 | 8.10002
|  |  | 1.95 | 7.5496
|  |  | 2.45 | 7.24527

## h
Length | Internal resistance | s.d. | Length | Internal resistance
0.05 | 107.4 | 15.83919 | 0.01 | 575.37333
0.15 | 35.89 | 2.48502 | 0.013 | 442.60549
0.45 | 16.23333 | 2.74651 | 0.0166 | 346.63159
0.95 | 10.73333 | 1.62891 | 0.021 | 274.01978
1.95 | 8.13333 | 1.0504 | 0.027 | 213.14782
|  |  | 0.0335 | 171.81426
|  |  | 0.042 | 137.07288
|  |  | 0.053 | 108.66321
|  |  | 0.066 | 87.30671
|  |  | 0.082 | 70.32896
|  |  | 0.105 | 55.00539
|  |  | 0.133 | 43.52532
|  |  | 0.167 | 34.78565
|  |  | 0.21 | 27.8165
|  |  | 0.265 | 22.23888
|  |  | 0.33 | 18.09001
|  |  | 0.41 | 14.84358
|  |  | 0.51 | 12.28346
|  |  | 0.64 | 10.23487
|  |  | 0.8 | 8.72497
|  |  | 1 | 7.627
|  |  | 1.25 | 6.8675
|  |  | 1.55 | 6.39301
|  |  | 1.95 | 6.09862
|  |  | 2.45 | 5.95488

## i
Length | Internal resistance | s.d. | Length | Internal resistance
0.05 | 118 | 17.25341 | 0.01 | 634.47667
0.15 | 35.03667 | 5.36084 | 0.013 | 488.06959
0.45 | 18.94 | 6.97908 | 0.0166 | 382.23601
0.95 | 13.02333 | 2.2436 | 0.021 | 302.16422
1.95 | 10.27 | 1.8654 | 0.027 | 235.03795
|  |  | 0.0335 | 189.45705
|  |  | 0.042 | 151.1451
|  |  | 0.053 | 119.81479
|  |  | 0.066 | 96.26176
|  |  | 0.082 | 77.53669
|  |  | 0.105 | 60.6343
|  |  | 0.133 | 47.96921
|  |  | 0.167 | 38.32483
|  |  | 0.21 | 30.63106
|  |  | 0.265 | 24.46943
|  |  | 0.33 | 19.88147
|  |  | 0.41 | 16.28599
|  |  | 0.51 | 13.44398
|  |  | 0.64 | 11.16151
|  |  | 0.8 | 9.46966
|  |  | 1 | 8.22885
-- | -- |  | 1.25 | 7.35958
|  |  | 1.55 | 6.80654
|  |  | 1.95 | 6.45439
-- | -- |  | 2.45 | 6.27594

## j
Length | Internal resistance | s.d. | Length | Internal resistance
0.05 | 1251 | 72.95889 | 0.01 | 4494.085
0.15 | 423.13333 | 6.52865 | 0.013 | 3456.99908
0.45 | 137.55 | 7.0672 | 0.0166 | 2707.30127
0.95 | 70.06667 | 4.48251 | 0.021 | 2140.07295
1.95 | 34.25333 | 2.13556 | 0.027 | 1664.52252
|  |  | 0.0335 | 1341.57894
|  |  | 0.042 | 1070.09947
|  |  | 0.053 | 848.04279
|  |  | 0.066 | 681.05093
|  |  | 0.082 | 548.2207
|  |  | 0.105 | 428.21617
|  |  | 0.133 | 338.16558
|  |  | 0.167 | 269.43961
|  |  | 0.21 | 214.42293
|  |  | 0.265 | 170.11703
|  |  | 0.33 | 136.84315
|  |  | 0.41 | 110.43012
|  |  | 0.51 | 89.13657
|  |  | 0.64 | 71.49512
|  |  | 0.8 | 57.76677
|  |  | 1 | 46.92307
|  |  | 1.25 | 38.41843
|  |  | 1.55 | 32.02964
|  |  | 1.95 | 26.82057
|  |  | 2.45 | 22.99983

## k
Length | Internal resistance | s.d. | Length | Internal resistance
0.05 | 650.89133 | 71.36407 | 0.01 | 1709.03667
0.15 | 120.91 | 3.8106 | 0.013 | 1314.65421
0.45 | 57.34 | 4.21436 | 0.0166 | 1029.56131
0.95 | 28.88 | 4.80382 | 0.021 | 813.85946
1.95 | 18.82333 | 3.79186 | 0.027 | 633.02313
|  |  | 0.0335 | 510.22123
|  |  | 0.042 | 406.99273
|  |  | 0.053 | 322.56197
|  |  | 0.066 | 259.07391
|  |  | 0.082 | 208.58064
|  |  | 0.105 | 162.97344
|  |  | 0.133 | 128.76338
|  |  | 0.167 | 102.67011
|  |  | 0.21 | 81.80131
|  |  | 0.265 | 65.02033
|  |  | 0.33 | 52.44671
|  |  | 0.41 | 42.50013
|  |  | 0.51 | 34.52397
|  |  | 0.64 | 27.97128
|  |  | 0.8 | 22.93924
|  |  | 1 | 19.04487
|  |  | 1.25 | 16.08523
|  |  | 1.55 | 13.96451
|  |  | 1.95 | 12.35603
|  |  | 2.45 | 11.30133

## l
Length | Internal resistance | s.d. | Length | Internal resistance
0.05 | 184.9 | 26.69894 | 0.01 | 1000.02
0.15 | 63.3025 | 7.54272 | 0.013 | 769.25677
0.45 | 22.8025 | 1.29939 | 0.0166 | 602.44284
0.95 | 13.5775 | 2.61712 | 0.021 | 476.23248
1.95 | 10.1825 | 1.62188 | 0.027 | 370.42437
|  |  | 0.0335 | 298.57446
|  |  | 0.042 | 238.17923
|  |  | 0.053 | 188.78523
|  |  | 0.066 | 151.64713
|  |  | 0.082 | 122.11518
|  |  | 0.105 | 95.448
|  |  | 0.133 | 75.45378
|  |  | 0.167 | 60.21387
|  |  | 0.21 | 48.03831
|  |  | 0.265 | 38.26437
|  |  | 0.33 | 30.96017
|  |  | 0.41 | 25.20478
|  |  | 0.51 | 20.61739
|  |  | 0.64 | 16.88451
|  |  | 0.8 | 14.06048
|  |  | 1 | 11.92431
|  |  | 1.25 | 10.35651
|  |  | 1.55 | 9.28946
|  |  | 1.95 | 8.54001
|  |  | 2.45 | 8.10209