## o
Pitch | DCR | s.d.
4 mm | 58.0175 | 5.59957
3 mm | 45.37 | 3.13168
2 mm | 33.90333 | 3.49172
1.5 mm | 36.12 | 4.8433

## p
Rate | Capacity retention | Rate | Capacity retention | Rate | Capacity retention | Rate | Capacity retention
0.1 | 1 | 0.1 | 1 | 0.1 | 1 | 0.1 | 1
0.3 | 0.98 | 0.3 | 0.982 | 0.3 | 0.984 | 0.3 | 0.981
0.5 | 0.965 | 0.5 | 0.976 | 0.5 | 0.979 | 0.5 | 0.975
0.7 | 0.944 | 0.7 | 0.965 | 0.7 | 0.969 | 0.7 | 0.974
1 | 0.913 | 1 | 0.944 | 1 | 0.953 | 1 | 0.945
2 | 0.707 | 2 | 0.843 | 2 | 0.885 | 2 | 0.878

## r
Pitch | Counts
3.55 | 0
3.65 | 0
3.75 | 0
3.85 | 0
3.95 | 5
4.05 | 11
4.15 | 4
4.25 | 0
4.35 | 0
4.45 | 0

## s
Pitch | Counts
2.55 | 0
2.65 | 0
2.75 | 0
2.85 | 1
2.95 | 5
3.05 | 12
3.15 | 2
3.25 | 0
3.35 | 0
3.45 | 0

## t
Pitch | Counts
1.55 | 0
1.65 | 0
1.75 | 0
1.85 | 1
1.95 | 4
2.05 | 10
2.15 | 5
2.25 | 0
2.35 | 0
2.45 | 0

## u
Pitch | Counts
1.05 | 0
1.15 | 0
1.25 | 0
1.35 | 0
1.45 | 1
1.55 | 13
1.65 | 5
1.75 | 1
1.85 | 0
1.95 | 0