## Fig. 4
Fig. 4c | [5 empty] | Fig. 4d |  |  |  | Fig. 4e
X: x (nm) | ΔT_Au surface (K) {Bare electrode} | X: x (nm) | ΔT_Au surface (K) {with r-MoS2} | X: x (nm) | ΔT_MoS2 surface (K) {with r-MoS2} | X: V (V) | I (mA) {Bare electrode} | X: V (V) | I (mA) {With r-MoS2} | Ic (mA) {Bare electrode} | Ic (mA) {with r-MoS2}
84.5741 | 78.51881 | 352.72678 | 15.61549 | -45.0167 | 72.93287 | 0.06 | 5.46906e-05 | 0.059 | 5.7488e-05 | 2.38 | 3.54
-75.8826 | 100.72157 | 361.40584 | 15.27693 | -40 | 73.12234 | 0.12 | 0.000108664 | 0.118 | 0.000114259 | 3.03 | 2.87
-119.1482 | 22.55296 | 370.0849 | 14.94421 | -34.9833 | 73.29525 | 0.18 | 0.000162967 | 0.177 | 0.000177612 | 3.21 | 3.66
-93.26559 | 59.58394 | 153.80195 | 39.34285 | -20 | 73.71318 | 0.24 | 0.000217434 | 0.236 | 0.000236193 | 2.38 | 3.76
-145.0308 | 14.50164 | 162.48101 | 37.10786 | -60 | 72.2685 | 0.3 | 0.000272065 | 0.295 | 0.000294444 | 2.36 | 3.43
-153.72229 | 19.15303 | 145.12289 | 38.4594 | -5.0167 | 73.98351 | 0.36 | 0.000325874 | 0.354 | 0.00035319 | 2.25 | 3.48
-499.46327 | 5.33764 | 75.92159 | 102.78445 | -7.10543e-15 | 73.98029 | 0.42 | 0.000380341 | 0.413 | 0.000411935 | 2.39 | 3.49
-490.77178 | 5.37372 | 84.60065 | 87.46258 | 5.0167 | 73.92721 | 0.48 | 0.000434644 | 0.472 | 0.000471503 | 1.994 | 3.65
-500 | 5.33543 | 93.27971 | 74.22131 | 40 | 73.18465 | 0.54 | 0.000489275 | 0.531 | 0.000529426 | 1.92 | 3.6
-464.88917 | 5.48529 | 119.2013 | 47.06062 | 45.0167 | 72.99927 | 0.6 | 0.000543907 | 0.59 | 0.000589323 | 2.403 | 2.95
-439.00657 | 5.60144 | -119.2013 | 46.54638 | 20 | 73.72699 | 0.66 | 0.000598209 | 0.649 | 0.000647575
-430.31508 | 5.64495 | -93.27971 | 73.40872 | 34.9833 | 73.35024 | 0.72 | 0.000661727 | 0.708 | 0.000707637
-421.62358 | 5.69073 | -84.60065 | 86.61395 | 60 | 72.32779 | 0.78 | 0.000720966 | 0.767 | 0.000765066
-395.74098 | 5.84046 | -75.92159 | 101.93181 | 380.0849 | 37.28493 | 0.84 | 0.000780863 | 0.826 | 0.000823482
-369.85838 | 6.01029 | -145.12289 | 38.52924 | -371.40584 | 38.1567 | 0.9 | 0.000840431 | 0.885 | 0.000882557
-361.16688 | 6.06949 | -153.80195 | 39.48622 | -449.2862 | 30.99058 | 0.96 | 0.000900164 | 0.944 | 0.000939821
-326.59278 | 6.2828 | -499.80844 | 11.10051 | -440.60714 | 31.71624 | 1.02 | 0.000961542 | 1.003 | 0.000999225
-300.71018 | 6.60363 | -491.12938 | 11.30058 | -431.92808 | 32.46018 | 1.08 | 0.00102 | 1.062 | 0.00106
-292.01869 | 6.74257 | -500 | 11.09615 | -406.00649 | 34.79099 | 1.14 | 0.00107 | 1.121 | 0.00112
-283.32719 | 6.89718 | -465.20779 | 11.92934 | -475.20779 | 28.93216 | 1.2 | 0.00113 | 1.18 | 0.00117
-352.47539 | 6.10104 | -370.0849 | 14.93446 | -500 | 27.09665 | 1.26 | 0.00118 | 1.239 | 0.00123
-257.44459 | 7.4505 | -361.40584 | 15.27092 | -362.72678 | 39.03188 | 1.32 | 0.00124 | 1.298 | 0.00129
145.90822 | 15.07015 | -439.2862 | 12.62282 | -336.80519 | 41.75309 | 1.38 | 0.0013 | 1.357 | 0.00135
153.72572 | 17.86752 | -430.60714 | 12.87601 | -310.8836 | 44.64705 | 1.44 | 0.00136 | 1.416 | 0.00141
161.54321 | 16.24067 | -421.92808 | 13.13974 | -302.20454 | 45.65461 | 1.5 | 0.00141 | 1.475 | 0.00146
188.30096 | 11.83697 | -396.00649 | 13.99012 | -293.52548 | 46.68154 | 1.56 | 0.00147 | 1.534 | 0.00152
215.0587 | 8.9345 | 188.4026 | 30.48804 | -267.60389 | 49.86395 | 1.62 | 0.00152 | 1.593 | 0.00158
222.87619 | 8.36988 | 214.32419 | 25.59454 | -241.6823 | 52.93967 | 1.68 | 0.00158 | 1.652 | 0.00164
230.69369 | 7.93341 | 223.00324 | 24.34187 | -233.00324 | 53.9856 | 1.74 | 0.00163 | 1.711 | 0.0017
257.45143 | 7.40936 | 231.6823 | 23.28272 | -224.32419 | 55.03961 | 1.8 | 0.00168 | 1.77 | 0.00175
76.75774 | 100.21408 | 257.60389 | 21.27155 | -198.4026 | 58.23575 | 1.86 | 0.00174 | 1.829 | 0.00181
84.57524 | 80.60252 | 491.12938 | 11.31251 | -172.48101 | 61.50401 | 1.92 | 0.00179 | 1.888 | 0.00186
92.39273 | 63.53659 | 499.80844 | 11.11177 | -163.80195 | 62.62987 | 1.98 | 0.00185 | 1.947 | 0.00192
119.15048 | 24.39161 | 500 | 11.1074 | -155.12289 | 63.55921 | 2.04 | 0.00191 | 2.006 | 0.00198
-162.41379 | 17.03458 | 465.20779 | 11.94456 | -129.2013 | 66.07637 | 2.1 | 0.00196 | 2.065 | 0.00203
-231.56199 | 7.72604 | 300.8836 | 18.24295 | -103.27971 | 68.29338 | 2.16 | 0.00201 | 2.124 | 0.00209
-222.87049 | 8.21059 | 326.80519 | 16.79291 | -94.60065 | 68.9686 | 2.22 | 0.00206 | 2.183 | 0.00215
-214.17899 | 8.89222 | 283.52548 | 19.36635 | -85.92159 | 69.61017 | 2.28 | 0.0021 | 2.242 | 0.0022
-188.29639 | 12.08948 | 292.20454 | 18.78937 | -60 | 71.32602 | 2.34 | 0.00213 | 2.301 | 0.00226
491.66061 | 5.36994 | 430.60714 | 12.89205 | 155.12289 | 63.43373 | 2.4 | 0.00215 | 2.36 | 0.00232
499.4781 | 5.33757 | 439.2862 | 12.63895 | 163.80195 | 62.54256 | 2.46 | 0.00215 | 2.419 | 0.00237
500 | 5.33542 | 396.00649 | 14.00376 | 103.27971 | 68.2117 | 2.52 | 0.00222 | 2.478 | 0.00243
464.90287 | 5.48503 | 421.92808 | 13.15547 | 129.2013 | 65.9591 | 2.58 | 0.00222 | 2.537 | 0.00249
299.84417 | 6.62409 | -352.72678 | 15.59221 | 85.92159 | 69.56766 | 2.64 | 0.00227 | 2.596 | 0.00254
326.60191 | 6.29645 | -326.80519 | 16.76637 | 94.60065 | 68.90497 | 2.7 | 0.00231 | 2.655 | 0.0026
284.20918 | 6.87572 | -300.8836 | 18.22828 | 60 | 71.36484 | 2.76 | 0.00236 | 2.714 | 0.00265
292.02667 | 6.74436 | -292.20454 | 18.78206 | 475.20779 | 28.98215 | 2.82 | 7.17187e-07 | 2.773 | 0.0027
353.35965 | 6.09884 | -283.52548 | 19.3681 | 500 | 27.13618 | 2.88 | 3.8808e-07 | 2.832 | 0.0027
361.17715 | 6.06222 | -257.60389 | 21.31045 | 233.00324 | 53.959 | 2.94 | 3.8808e-07 | 2.891 | 0.00275
368.99464 | 6.0097 | -162.48101 | 36.95117 | 241.6823 | 52.91638 | 3 | 7.17187e-07 | 2.95 | 0.00279
430.32763 | 5.64476 | -231.6823 | 23.31759 | 198.4026 | 58.19453 |  |  | 3.009 | 0.0028
438.14512 | 5.60575 | -223.00324 | 24.36714 | 224.32419 | 55.00956 |  |  | 3.068 | 0.00281
395.75239 | 5.83766 | -214.32419 | 25.60608 | 267.60389 | 49.84968 |  |  | 3.127 | 0.00288
422.51013 | 5.68547 | -188.4026 | 30.43392 | 172.48101 | 61.45033 |  |  | 3.186 | 0.00297
-50 | 285.11641 | -51.11282 | 122.3435 | 440.60714 | 31.76879 |  |  | 3.245 | 0.00303
-37.52312 | 285.24176 | -50 | 138.0803 | 449.2862 | 31.04026 |  |  | 3.304 | 0.00308
-16.66667 | 285.37185 | -43.73482 | 236.06883 | 406.00649 | 34.86984 |  |  | 3.363 | 0.00316
-4.18979 | 285.40215 | -32.54697 | 236.17167 | 431.92808 | 32.5171 |  |  | 3.422 | 0.00321
16.66667 | 285.37121 | -15.58477 | 236.31878 | 380.0849 | 37.39904 |  |  | 3.481 | 0.00324
29.14354 | 285.30552 | -15.09394 | 236.32306 | 371.40584 | 38.2792 |  |  | 3.54 | 0.00332
50 | 285.11687 | -14.19805 | 236.32841 | 310.8836 | 44.69361 |  |  | 3.599 | 0.00337
|  | 1.34805 | 236.36609 | 336.80519 | 41.83471 |  |  | 3.658 | 0.00343
|  | 8.66386 | 236.34852 | 293.52548 | 46.70404 |  |  | 3.717 | 0.00348
|  | 17.79004 | 236.29494 | 302.20454 | 45.6892 |  |  | 3.776 | 0.00353
|  | 32.11344 | 236.16393 | 362.72678 | 39.14756 |  |  | 3.835 | 0.00358
|  | 33.89502 | 236.14682 |  |  |  |  | 3.894 | 0.00363
|  | 38.05205 | 236.10694 |  |  |  |  | 3.953 | 0.00366
|  | 50 | 138.53732 |  |  |  |  | 4.012 | 0.00366
|  | 52.19731 | 108.72088 |  |  |  |  | 4.071 | 2.09572e-05
[8 empty] | 4.13 | 4.10327e-05
[8 empty] | 4.189 | 6.32474e-05
[8 empty] | 4.248 | 8.29937e-05
[8 empty] | 4.307 | 9.56643e-05
[8 empty] | 4.366 | 0.000105044
[8 empty] | 4.425 | 0.00011212
[8 empty] | 4.484 | 0.000118208
[8 empty] | 4.543 | 0.000121499
[8 empty] | 4.602 | 0.000124626
[8 empty] | 4.661 | 0.00012298
[8 empty] | 4.72 | 0.000136309
[8 empty] | 4.779 | 0.000143878
[8 empty] | 4.838 | 0.000157536
[8 empty] | 4.897 | 0.000166916
[8 empty] | 4.956 | 0.000177612
[8 empty] | 5.015 | 0.000181561
[8 empty] | 5.074 | 0.000195548
[8 empty] | 5.133 | 0.000193738
[8 empty] | 5.192 | 0.000194725
[8 empty] | 5.251 | 0.000190776
[8 empty] | 5.31 | 0.000200156
[8 empty] | 5.369 | 0.000203117
[8 empty] | 5.428 | 0.000200814
[8 empty] | 5.487 | 0.00020213
[8 empty] | 5.546 | 0.000201472
[8 empty] | 5.605 | 0.000200978
[8 empty] | 5.664 | 0.000200485
[8 empty] | 5.723 | 0.000204763
[8 empty] | 5.782 | 0.000187156
[8 empty] | 5.841 | 0.000199497
[8 empty] | 5.9 | 0.0002097
[8 empty] | 5.959 | 0.000201636
[8 empty] | 6.018 | 0.000197523