## Extended data figure8a
AC-3 |  |  | AC-1
Load | Hardness | Hardness(Er(±)) | Load | Hardness | Hardness(Er(±))
0.98 | 246.92 | 6.32 | 0.98 | 158.44 | 15.42254
1.96 | 114.14 | 0.63 | 1.96 | 101.3827 | 4.54
2.94 | 76.39 | 1.9 | 2.94 | 76.24 | 2.3
4.9 | 69.28 | 1.59 | 4.9 | 63.21 | 1.44
9.8 | 54.2 | 1.96 | 9.8 | 51.04 | 1.98