## Extended data figure 9a
AC-5 |  |  | AC-3 |  |  | AC-4 |  |  | AC-2 |  |  | AC-1 |  |  | AC-6
Time delay |  |  | Time delay |  |  | Time delay |  |  | Time delay |  |  | Time delay |  |  | Time delay
| data | model |  | data | model |  | data | model |  | data | model |  | data | model |  | data | model
100.5 | 3.2196 | 3.19313 | 154.72 | 2.7833 | 2.78394 | 101.07 | 2.6969 | 2.68934 | 101.16 | 2.5478 | 2.52863 | 155.58 | 2.4845 | 2.46568 | 100.4 | 2.262 | 2.2448
106.66 | 3.2157 | 3.18647 | 162.63 | 2.7863 | 2.78585 | 107.24 | 2.6976 | 2.68446 | 107.33 | 2.5448 | 2.524 | 163.49 | 2.4908 | 2.46436 | 106.57 | 2.2522 | 2.24
113.2 | 3.191 | 3.18417 | 170.94 | 2.8102 | 2.78047 | 113.77 | 2.6948 | 2.68085 | 113.86 | 2.5497 | 2.52125 | 171.8 | 2.4635 | 2.46144 | 113.1 | 2.2522 | 2.23768
120.13 | 3.1636 | 3.16863 | 179.67 | 2.7788 | 2.77913 | 120.7 | 2.667 | 2.66715 | 120.8 | 2.5221 | 2.50882 | 180.53 | 2.4714 | 2.45736 | 120.04 | 2.2187 | 2.22668
127.48 | 3.1897 | 3.16169 | 188.85 | 2.7865 | 2.77829 | 128.06 | 2.6913 | 2.66269 | 128.15 | 2.5182 | 2.50448 | 189.7 | 2.4571 | 2.45767 | 127.39 | 2.2352 | 2.22206
135.29 | 3.1821 | 3.16009 | 198.49 | 2.7749 | 2.77144 | 135.86 | 2.6747 | 2.6613 | 135.96 | 2.5081 | 2.50325 | 199.36 | 2.4578 | 2.45052 | 135.2 | 2.2191 | 2.22095
143.56 | 3.1586 | 3.15426 | 208.64 | 2.7673 | 2.7729 | 144.14 | 2.6705 | 2.65523 | 144.23 | 2.5075 | 2.49785 | 209.5 | 2.445 | 2.45 | 143.47 | 2.2118 | 2.21689
152.35 | 3.1529 | 3.14518 | 219.3 | 2.777 | 2.76944 | 152.92 | 2.6659 | 2.64693 | 153.02 | 2.5193 | 2.49026 | 220.16 | 2.4376 | 2.44778 | 152.26 | 2.2188 | 2.21075
161.66 | 3.1435 | 3.13601 | 230.51 | 2.7528 | 2.76316 | 162.23 | 2.6483 | 2.63921 | 162.32 | 2.4945 | 2.48306 | 231.36 | 2.4534 | 2.4414 | 161.56 | 2.2165 | 2.20469
171.54 | 3.1309 | 3.12777 | 242.28 | 2.7667 | 2.76121 | 172.12 | 2.6401 | 2.6325 | 172.21 | 2.461 | 2.47677 | 243.14 | 2.4383 | 2.43771 | 171.44 | 2.2031 | 2.19936
182.02 | 3.1151 | 3.12035 | 254.67 | 2.7647 | 2.76025 | 182.6 | 2.6214 | 2.62656 | 182.69 | 2.4751 | 2.47118 | 255.52 | 2.4302 | 2.43593 | 181.93 | 2.1924 | 2.19467
193.14 | 3.1254 | 3.11298 | 267.67 | 2.7492 | 2.75717 | 193.71 | 2.621 | 2.62121 | 193.8 | 2.4629 | 2.4661 | 268.53 | 2.4271 | 2.43301 | 193.05 | 2.1898 | 2.19011
204.94 | 3.1085 | 3.10313 | 281.35 | 2.7559 | 2.75272 | 205.51 | 2.6319 | 2.61496 | 205.6 | 2.4493 | 2.46009 | 282.2 | 2.4237 | 2.4287 | 204.85 | 2.1832 | 2.18394
217.45 | 3.0928 | 3.08957 | 295.72 | 2.7492 | 2.74815 | 218.02 | 2.6165 | 2.60483 | 218.12 | 2.4432 | 2.45051 | 296.58 | 2.4181 | 2.42394 | 217.36 | 2.1762 | 2.17516
230.72 | 3.0971 | 3.08055 | 310.84 | 2.75 | 2.74392 | 231.3 | 2.6005 | 2.5949 | 231.39 | 2.4434 | 2.44143 | 311.7 | 2.4256 | 2.41926 | 230.63 | 2.1851 | 2.16937
244.81 | 3.0775 | 3.07262 | 326.72 | 2.7493 | 2.74001 | 245.38 | 2.6016 | 2.59048 | 245.47 | 2.4441 | 2.43717 | 327.58 | 2.4147 | 2.41473 | 244.72 | 2.1658 | 2.16469
259.74 | 3.0606 | 3.05784 | 343.41 | 2.7486 | 2.73626 | 260.32 | 2.5881 | 2.57779 | 260.41 | 2.4111 | 2.42532 | 344.27 | 2.4012 | 2.41013 | 259.65 | 2.1576 | 2.15511
275.59 | 3.0415 | 3.04878 | 360.96 | 2.7307 | 2.73201 | 276.16 | 2.5669 | 2.57223 | 276.26 | 2.4119 | 2.42003 | 361.82 | 2.414 | 2.40481 | 275.5 | 2.1484 | 2.14975
292.4 | 3.0242 | 3.03713 | 379.41 | 2.7288 | 2.72607 | 292.97 | 2.5462 | 2.56014 | 293.06 | 2.4089 | 2.40888 | 380.26 | 2.399 | 2.39816 | 292.3 | 2.14 | 2.14239
310.23 | 3.0079 | 3.02183 | 398.8 | 2.7248 | 2.7194 | 310.8 | 2.5307 | 2.54901 | 310.9 | 2.3977 | 2.39839 | 399.65 | 2.4048 | 2.39177 | 310.14 | 2.1358 | 2.13274
329.15 | 3.0162 | 3.00772 | 419.17 | 2.7117 | 2.71578 | 329.72 | 2.5355 | 2.53915 | 329.82 | 2.3992 | 2.3891 | 420.03 | 2.3869 | 2.38773 | 329.06 | 2.1284 | 2.124
349.22 | 2.997 | 2.99374 | 440.59 | 2.7123 | 2.71045 | 349.79 | 2.5262 | 2.52814 | 349.88 | 2.3771 | 2.37883 | 441.44 | 2.385 | 2.38091 | 349.12 | 2.1169 | 2.11538
370.5 | 2.9936 | 2.97993 | 463.11 | 2.6958 | 2.70346 | 371.07 | 2.5178 | 2.51595 | 371.16 | 2.3568 | 2.36751 | 463.96 | 2.3631 | 2.37439 | 370.4 | 2.1127 | 2.10691
393.08 | 2.9621 | 2.96653 | 486.77 | 2.706 | 2.69866 | 393.66 | 2.4894 | 2.50458 | 393.75 | 2.3552 | 2.35698 | 487.63 | 2.368 | 2.36798 | 392.99 | 2.095 | 2.09887
417.04 | 2.9429 | 2.94813 | 511.64 | 2.6954 | 2.69214 | 417.62 | 2.4917 | 2.49349 | 417.71 | 2.338 | 2.34652 | 512.5 | 2.3728 | 2.36166 | 416.94 | 2.0804 | 2.08753
442.45 | 2.9243 | 2.93299 | 537.79 | 2.6841 | 2.68432 | 443.02 | 2.4717 | 2.4781 | 443.12 | 2.3209 | 2.33228 | 538.64 | 2.353 | 2.35312 | 442.36 | 2.0685 | 2.07833
469.41 | 2.8904 | 2.91317 | 565.27 | 2.6823 | 2.67835 | 469.98 | 2.457 | 2.46514 | 470.08 | 2.3194 | 2.32011 | 566.13 | 2.3457 | 2.34597 | 469.32 | 2.0637 | 2.06612
498 | 2.9055 | 2.89467 | 594.15 | 2.6718 | 2.67186 | 498.58 | 2.4534 | 2.45158 | 498.67 | 2.3002 | 2.30753 | 595.01 | 2.3291 | 2.33878 | 497.91 | 2.0484 | 2.05494
528.34 | 2.8627 | 2.87536 | 624.51 | 2.6556 | 2.66447 | 528.91 | 2.4181 | 2.43641 | 529 | 2.2864 | 2.29343 | 625.37 | 2.3227 | 2.33077 | 528.24 | 2.0329 | 2.04325
560.52 | 2.852 | 2.85599 | 656.43 | 2.6543 | 2.65633 | 561.1 | 2.4066 | 2.4196 | 561.19 | 2.2692 | 2.27784 | 657.28 | 2.3136 | 2.322 | 560.43 | 2.0265 | 2.03157
594.66 | 2.8293 | 2.83611 | 689.97 | 2.6476 | 2.64734 | 595.23 | 2.3956 | 2.40323 | 595.32 | 2.256 | 2.26274 | 690.83 | 2.3099 | 2.3126 | 594.56 | 2.0032 | 2.01977
630.87 | 2.7984 | 2.81336 | 725.23 | 2.6365 | 2.63882 | 631.44 | 2.3691 | 2.38629 | 631.54 | 2.2347 | 2.24694 | 726.09 | 2.3052 | 2.30388 | 630.78 | 2.0007 | 2.00598
669.29 | 2.7834 | 2.78985 | 762.3 | 2.611 | 2.63111 | 669.86 | 2.3647 | 2.36937 | 669.96 | 2.2175 | 2.23128 | 763.15 | 2.2951 | 2.29494 | 669.2 | 1.9894 | 1.99188
710.04 | 2.764 | 2.76645 | 801.25 | 2.619 | 2.62053 | 710.61 | 2.3214 | 2.35075 | 710.7 | 2.1966 | 2.21405 | 802.1 | 2.2904 | 2.28421 | 709.95 | 1.9769 | 1.97793
753.27 | 2.73 | 2.74308 | 842.19 | 2.6059 | 2.61159 | 753.84 | 2.3162 | 2.33049 | 753.94 | 2.1886 | 2.19535 | 843.05 | 2.2627 | 2.2741 | 753.18 | 1.953 | 1.96416
799.14 | 2.7003 | 2.71594 | 885.23 | 2.5974 | 2.60204 | 799.72 | 2.3002 | 2.3119 | 799.81 | 2.173 | 2.17818 | 886.09 | 2.259 | 2.26399 | 799.04 | 1.9344 | 1.94792
847.79 | 2.6574 | 2.68938 | 930.47 | 2.5813 | 2.59148 | 848.36 | 2.2714 | 2.29087 | 848.46 | 2.1402 | 2.1588 | 931.33 | 2.2532 | 2.25291 | 847.7 | 1.9212 | 1.93222
899.4 | 2.6495 | 2.66191 | 978.02 | 2.5779 | 2.58054 | 899.97 | 2.2561 | 2.26981 | 900.06 | 2.1326 | 2.13935 | 978.88 | 2.2244 | 2.24124 | 899.3 | 1.9101 | 1.91599
954.14 | 2.6366 | 2.63448 | 1027.9 | 2.5677 | 2.56851 | 954.72 | 2.2329 | 2.24676 | 954.81 | 2.1131 | 2.1181 | 1028.9 | 2.2214 | 2.22859 | 954.04 | 1.894 | 1.89997
1012.2 | 2.5784 | 2.60479 | 1080.5 | 2.5539 | 2.5565 | 1012.8 | 2.2206 | 2.22463 | 1012.9 | 2.0865 | 2.0977 | 1081.4 | 2.2098 | 2.21644 | 1012.1 | 1.8737 | 1.88248
1073.8 | 2.5523 | 2.57431 | 1135.7 | 2.5365 | 2.54433 | 1074.4 | 2.1977 | 2.20066 | 1074.5 | 2.0792 | 2.07565 | 1136.6 | 2.2033 | 2.20332 | 1073.7 | 1.8621 | 1.86465
1139.2 | 2.5313 | 2.54165 | 1193.7 | 2.5312 | 2.53201 | 1139.8 | 2.1548 | 2.17621 | 1139.9 | 2.0473 | 2.05323 | 1194.6 | 2.18 | 2.1905 | 1139.1 | 1.8376 | 1.84544
1208.5 | 2.4899 | 2.50901 | 1254.7 | 2.5106 | 2.51863 | 1209.1 | 2.1295 | 2.15077 | 1209.2 | 2.0215 | 2.02986 | 1255.6 | 2.1703 | 2.17668 | 1208.4 | 1.8208 | 1.82639
1282.1 | 2.4563 | 2.47629 | 1318.9 | 2.4894 | 2.50455 | 1282.7 | 2.1334 | 2.12557 | 1282.8 | 1.9931 | 2.00671 | 1319.8 | 2.1527 | 2.16205 | 1282 | 1.7984 | 1.8074
1360.1 | 2.4188 | 2.44116 | 1386.3 | 2.4851 | 2.48942 | 1360.7 | 2.0985 | 2.09834 | 1360.8 | 1.9666 | 1.98176 | 1387.2 | 2.1403 | 2.14682 | 1360 | 1.7783 | 1.78692
1442.9 | 2.39 | 2.40621 | 1457.1 | 2.4696 | 2.47517 | 1443.5 | 2.0654 | 2.07144 | 1443.6 | 1.9456 | 1.9571 | 1458 | 2.1264 | 2.13193 | 1442.8 | 1.7652 | 1.7667
1530.7 | 2.3438 | 2.36926 | 1531.6 | 2.4528 | 2.45962 | 1531.3 | 2.0457 | 2.04275 | 1531.4 | 1.9352 | 1.93084 | 1532.5 | 2.1029 | 2.11622 | 1530.6 | 1.745 | 1.74524
1623.8 | 2.2989 | 2.33219 | 1609.9 | 2.4343 | 2.44348 | 1624.4 | 2.0129 | 2.01443 | 1624.5 | 1.9113 | 1.90493 | 1610.8 | 2.1086 | 2.09977 | 1623.7 | 1.7182 | 1.72383
1722.6 | 2.296 | 2.29385 | 1692.1 | 2.4225 | 2.42616 | 1723.2 | 1.9965 | 1.98456 | 1723.3 | 1.8709 | 1.87761 | 1693 | 2.0909 | 2.08233 | 1722.5 | 1.6937 | 1.70165
1827.4 | 2.2657 | 2.25393 | 1778.6 | 2.412 | 2.40929 | 1828 | 1.9403 | 1.95494 | 1828.1 | 1.8431 | 1.85052 | 1779.5 | 2.0631 | 2.06539 | 1827.3 | 1.6782 | 1.67854
1938.6 | 2.2181 | 2.21391 | 1869.5 | 2.3846 | 2.39112 | 1939.2 | 1.9238 | 1.92411 | 1939.3 | 1.8183 | 1.82238 | 1870.4 | 2.0371 | 2.04732 | 1938.5 | 1.6574 | 1.65542
2056.5 | 2.1812 | 2.17324 | 1965 | 2.372 | 2.3726 | 2057.1 | 1.8883 | 1.89251 | 2057.2 | 1.7938 | 1.79356 | 1965.9 | 2.029 | 2.02874 | 2056.4 | 1.6383 | 1.63197
2181.7 | 2.1442 | 2.13213 | 2065.5 | 2.3487 | 2.35266 | 2182.3 | 1.8666 | 1.86059 | 2182.4 | 1.7664 | 1.76442 | 2066.4 | 2.0134 | 2.00921 | 2181.6 | 1.6076 | 1.60826
2314.4 | 2.0783 | 2.08987 | 2171 | 2.3359 | 2.33274 | 2315 | 1.8322 | 1.82786 | 2315.1 | 1.7532 | 1.73459 | 2171.9 | 1.9865 | 1.98949 | 2314.3 | 1.5834 | 1.58387
2455.2 | 2.0622 | 2.04691 | 2282 | 2.3098 | 2.31205 | 2455.8 | 1.8086 | 1.79494 | 2455.9 | 1.7182 | 1.70459 | 2282.9 | 1.9682 | 1.96936 | 2455.1 | 1.5697 | 1.55904
2604.6 | 2.0248 | 2.00365 | 2398.6 | 2.2972 | 2.29108 | 2605.1 | 1.7742 | 1.76182 | 2605.2 | 1.6844 | 1.67442 | 2399.5 | 1.9437 | 1.94873 | 2604.5 | 1.5473 | 1.53402
2763 | 1.968 | 1.96002 | 2521.2 | 2.2697 | 2.26907 | 2763.6 | 1.7385 | 1.72806 | 2763.7 | 1.6475 | 1.6437 | 2522.1 | 1.9391 | 1.92744 | 2762.9 | 1.5182 | 1.50875
2931.1 | 1.9306 | 1.91572 | 2650 | 2.2457 | 2.24585 | 2931.7 | 1.7091 | 1.69356 | 2931.8 | 1.6257 | 1.6123 | 2650.9 | 1.9167 | 1.90523 | 2931 | 1.493 | 1.48302
3109.4 | 1.9046 | 1.87098 | 2785.4 | 2.2259 | 2.22264 | 3110 | 1.6678 | 1.65934 | 3110.1 | 1.5934 | 1.58114 | 2786.3 | 1.8827 | 1.88293 | 3109.3 | 1.4678 | 1.45697
3298.5 | 1.8639 | 1.8262 | 2927.8 | 2.197 | 2.19816 | 3299.1 | 1.6549 | 1.62494 | 3299.2 | 1.5724 | 1.54984 | 2928.7 | 1.8497 | 1.8598 | 3298.4 | 1.4521 | 1.43083
3499.2 | 1.8204 | 1.78145 | 3077.4 | 2.1906 | 2.17359 | 3499.8 | 1.6143 | 1.59012 | 3499.9 | 1.5423 | 1.51816 | 3078.3 | 1.8433 | 1.83648 | 3499.1 | 1.4142 | 1.40463
3712.1 | 1.7709 | 1.73689 | 3234.7 | 2.1632 | 2.14767 | 3712.6 | 1.5747 | 1.55523 | 3712.8 | 1.5045 | 1.48638 | 3235.6 | 1.8278 | 1.81224 | 3712 | 1.3917 | 1.37846
|  |  | 3400 | 2.13 | 2.12163 | [6 empty] | 3400.9 | 1.8047 | 1.78794
|  |  | 3573.8 | 2.1002 | 2.09421 | [6 empty] | 3574.7 | 1.7693 | 1.76262

## Extended data figure 9b
| K literature | K measurement | K measurement(Er±)
SiO2 | 1.35 | 1.35 | 0.0675
Al2O3 | 35 | 37 | 2.59
Si | 140 | 140 | 11.2

## Extended data figure 9c
SiO2 |  |  | Al2O3 |  |  | Si
Time delay |  |  | Time delay |  |  | Time delay
| data | model |  | data | model |  | data | model
155.77 | 1.0928 | 1.0969 | 153.11 | 4.4181 | 4.39162 | 153.49 | 6.2037 | 6.2055
163.68 | 1.0933 | 1.09599 | 162.42 | 4.3883 | 4.37034 | 162.69 | 6.2279 | 6.18714
171.99 | 1.0894 | 1.09408 | 172.31 | 4.3018 | 4.35005 | 172.44 | 6.2122 | 6.17058
180.72 | 1.0958 | 1.09201 | 182.79 | 4.3326 | 4.33049 | 182.77 | 6.1988 | 6.15458
189.9 | 1.089 | 1.09019 | 193.9 | 4.2971 | 4.31125 | 193.74 | 6.1311 | 6.13944
199.55 | 1.0873 | 1.08853 | 205.7 | 4.3162 | 4.2897 | 205.36 | 6.1542 | 6.1256
209.69 | 1.085 | 1.08692 | 218.21 | 4.2993 | 4.26144 | 217.68 | 6.2026 | 6.10821
220.35 | 1.085 | 1.08541 | 231.49 | 4.23 | 4.23401 | 230.76 | 6.1008 | 6.08048
231.56 | 1.0835 | 1.08406 | 245.57 | 4.1651 | 4.21415 | 244.6 | 6.0192 | 6.05969
243.33 | 1.0798 | 1.08264 | 260.51 | 4.1324 | 4.1804 | 259.3 | 6.039 | 6.04085
255.72 | 1.0806 | 1.0804 | 276.35 | 4.1327 | 4.15776 | 274.88 | 6.0507 | 6.01246
268.72 | 1.0765 | 1.07785 | 293.16 | 4.0959 | 4.1244 | 291.4 | 5.9923 | 5.98758
282.4 | 1.0767 | 1.07664 | 310.99 | 4.0808 | 4.09125 | 308.92 | 5.9626 | 5.96565
296.77 | 1.0742 | 1.07413 | 329.91 | 4.0759 | 4.05975 | 327.49 | 5.9596 | 5.93622
311.89 | 1.0736 | 1.07235 | 349.98 | 4.0126 | 4.02601 | 347.18 | 5.9405 | 5.90553
327.77 | 1.0696 | 1.06967 | 371.26 | 4.0166 | 3.98993 | 368.06 | 5.9385 | 5.87541
344.46 | 1.0642 | 1.06809 | 393.85 | 3.9854 | 3.95473 | 390.2 | 5.8113 | 5.84381
362.01 | 1.0626 | 1.06565 | 417.81 | 3.9325 | 3.91873 | 413.68 | 5.7513 | 5.8053
380.46 | 1.0602 | 1.06296 | 443.21 | 3.8517 | 3.87576 | 438.57 | 5.7986 | 5.77157
399.84 | 1.0598 | 1.06044 | 470.17 | 3.8222 | 3.83558 | 464.97 | 5.7485 | 5.73128
420.22 | 1.0542 | 1.05802 | 498.77 | 3.7991 | 3.79427 | 492.96 | 5.6587 | 5.69499
441.64 | 1.0527 | 1.05571 | 529.1 | 3.7708 | 3.7497 | 522.63 | 5.6003 | 5.65416
464.16 | 1.0527 | 1.05324 | 561.29 | 3.6774 | 3.70189 | 554.1 | 5.5524 | 5.60979
487.82 | 1.0494 | 1.05005 | 595.42 | 3.6458 | 3.65462 | 587.46 | 5.5159 | 5.56147
512.69 | 1.0451 | 1.04772 | 631.63 | 3.6357 | 3.6053 | 622.85 | 5.4679 | 5.51743
538.84 | 1.0405 | 1.04442 | 670.05 | 3.554 | 3.55589 | 660.36 | 5.4898 | 5.46479
566.32 | 1.0388 | 1.0417 | 710.8 | 3.5174 | 3.50321 | 700.14 | 5.4584 | 5.41242
595.2 | 1.0369 | 1.03886 | 754.03 | 3.4638 | 3.44757 | 742.31 | 5.3632 | 5.35921
625.56 | 1.0332 | 1.03574 | 799.91 | 3.3761 | 3.39425 | 787.04 | 5.2533 | 5.30429
657.48 | 1.0304 | 1.03238 | 848.55 | 3.3346 | 3.33673 | 834.46 | 5.1891 | 5.24418
691.02 | 1.0277 | 1.02933 | 900.16 | 3.2622 | 3.27872 | 884.74 | 5.1416 | 5.18223
726.28 | 1.0241 | 1.026 | 954.91 | 3.2136 | 3.21726 | 938.06 | 5.0474 | 5.1197
763.34 | 1.0223 | 1.02283 | 1013 | 3.1881 | 3.15726 | 994.59 | 5.0059 | 5.05068
802.3 | 1.0186 | 1.01934 | 1074.6 | 3.0917 | 3.09424 | 1054.5 | 5.0222 | 4.98168
843.24 | 1.0142 | 1.01584 | 1140 | 2.9913 | 3.03066 | 1118.1 | 4.8803 | 4.91047
886.28 | 1.0105 | 1.01205 | 1209.3 | 2.9736 | 2.96539 | 1185.5 | 4.8225 | 4.83597
931.52 | 1.0089 | 1.00846 | 1282.9 | 2.8849 | 2.90069 | 1256.9 | 4.7009 | 4.75883
979.07 | 1.0031 | 1.00452 | 1360.9 | 2.8217 | 2.83309 | 1332.7 | 4.646 | 4.68005
1029.1 | 0.99835 | 1.00069 | 1443.7 | 2.7564 | 2.76636 | 1413.1 | 4.6091 | 4.59716
1081.6 | 0.99636 | 0.99694 | 1531.5 | 2.6793 | 2.69725 | 1498.3 | 4.5264 | 4.51296
1136.8 | 0.99193 | 0.99282 | 1624.6 | 2.6224 | 2.62939 | 1588.6 | 4.4255 | 4.42566
1194.8 | 0.99029 | 0.98888 | 1723.4 | 2.554 | 2.55969 | 1684.4 | 4.4401 | 4.33409
1255.8 | 0.9816 | 0.98466 | 1828.2 | 2.489 | 2.49118 | 1785.9 | 4.2902 | 4.24174
1320 | 0.97914 | 0.98038 | 1939.4 | 2.4169 | 2.42171 | 1893.6 | 4.138 | 4.14828
1387.4 | 0.97509 | 0.97602 | 2057.3 | 2.3683 | 2.35214 | 2007.8 | 4.0448 | 4.05042
1458.2 | 0.96921 | 0.97162 | 2182.5 | 2.2902 | 2.283 | 2128.9 | 4.0081 | 3.95154
1532.7 | 0.96985 | 0.96733 | 2315.2 | 2.2146 | 2.21394 | 2257.3 | 3.838 | 3.85045
1611 | 0.96162 | 0.96272 | 2456 | 2.1545 | 2.14592 | 2393.4 | 3.7565 | 3.74725
1693.2 | 0.95722 | 0.95816 | 2605.3 | 2.0721 | 2.07902 | 2537.7 | 3.627 | 3.64208
1779.7 | 0.95238 | 0.95333 | 2763.8 | 2.0342 | 2.01268 | 2690.8 | 3.5214 | 3.53597
1870.6 | 0.94981 | 0.9486 | 2931.9 | 1.951 | 1.94668 | 2853.1 | 3.4393 | 3.42873
1966.1 | 0.94468 | 0.94372 | 3110.2 | 1.8762 | 1.88273 | 3025.2 | 3.3147 | 3.32057
2066.6 | 0.93948 | 0.93877 | 3299.3 | 1.8365 | 1.82029 | 3207.6 | 3.2187 | 3.21176
2172.1 | 0.93626 | 0.93387 | 3500 | 1.8062 | 1.75892 | 3401.1 | 3.1116 | 3.10232
2283.1 | 0.93195 | 0.92881 | 3712.9 | 1.7085 | 1.69911 | 3606.2 | 3.0536 | 2.99293
2399.7 | 0.92508 | 0.92358
2522.3 | 0.91881 | 0.91845
2651.1 | 0.91586 | 0.91314
2786.5 | 0.91156 | 0.90773
2928.9 | 0.90601 | 0.90232
3078.5 | 0.90142 | 0.89684
3235.8 | 0.89453 | 0.89132
3401.1 | 0.88809 | 0.88578
3574.9 | 0.8821 | 0.88009