## 1b
| Ionic conductivity (S cm-1) | Transference number
Li-Cu-CNF, This work | 0.0015 | 0.78
PEO/TiO2/LiClO4 | 2.3e-05 | 0.55
PEO/Al2O3/LiClO4 | 1e-05 | 0.32
PEO/LiAlO2/LiCF3SO3 | 2.9e-06 | 0.29
xPHTF | 2.9e-06 | 0.53
xPEO | 3.2e-06 | 0.19
POSS-PEG | 4.4e-05 | 0.25
PEC/LiFSI 90 mol% | 2.4e-06 | 0.6