## Extended Data Figure 4-5
Syngas yield per cycle [L]
Cycle Nr. | H2 | CO | CO2 | Ar
1 | 4.086703 | 0.328259 | 1.836814 | 0.5134056
2 | 3.750738 | 0.3684895 | 2.120284 | 1.111769
3 | 4.834573 | 0.4007076 | 2.063196 | 0.5597564
4 | 5.288789 | 0.4691926 | 2.321581 | 0.5268369
5 | 5.538803 | 0.619504 | 2.896081 | 0.8142913
6 | 4.995864 | 0.4172192 | 2.233818 | 0.6649779
7 | 5.715565 | 0.6189297 | 2.505618 | 1.003404
8 | 5.21319 | 0.4719007 | 2.429322 | 0.5939558
9 | 6.171595 | 0.628083 | 2.636634 | 0.566126
10 | 5.349602 | 0.4836512125 | 2.422133 | 0.5556587
11 | 5.975138 | 0.6171455 | 2.592103 | 0.4710877
12 | 5.590452 | 0.5561165 | 2.265484 | 0.5801269
13 | 5.096575 | 0.4503519 | 2.197165 | 0.6283054
14 | 4.778022 | 0.5327089 | 2.465903 | 1.034913
15 | 5.413771 | 0.4805293 | 2.199727 | 0.5594611
16 | 5.798309 | 0.6051434 | 2.522139 | 0.5866808
17 | 4.840846 | 0.4185115 | 1.798436 | 0.5087036
18 | 5.960863 | 0.4848901 | 1.649197 | 1.327297
19 | 4.669647 | 0.7581344 | 1.695035 | 2.101445
20 | 6.03122 | 0.5237506 | 1.857607 | 1.085797
21 | 6.340838 | 0.5953468 | 2.078338 | 0.9059862
22 | 5.538702 | 0.4849357 | 1.781557 | 1.276619
23 | 5.164163 | 0.4985935 | 1.966238 | 1.159031
24 | 5.529617 | 0.523573 | 2.065051 | 1.100946
25 | 5.131427 | 0.3919515 | 1.457551 | 1.206233
26 | 5.083067 | 0.4436343 | 1.871692 | 1.162774
27 | 5.493678 | 0.4927075 | 1.853674 | 1.034838
28 | 5.561234 | 0.4700395 | 1.906997 | 1.039255
29 | 5.495609 | 0.4168437 | 1.430755 | 1.260792
30 | 4.685088 | 0.4083011 | 1.535686 | 1.877888
31 | 5.062501 | 0.4311541 | 1.576582 | 0.7089904
32 | 5.449512 | 0.5447057 | 1.995058 | 1.39149
33 | 5.071196 | 0.469011 | 1.726992 | 1.190454
34 | 5.923399 | 0.600641 | 2.006246 | 1.281324
35 | 5.930178 | 0.5140799 | 1.701824 | 1.079138
36 | 6.958187 | 0.6688417 | 2.224045 | 0.969987
37 | 5.82132 | 0.5623073 | 1.856487 | 1.089899
38 | 4.075183 | 0.3281209 | 0.9937544 | 1.51258
39 | 3.172556 | 0.2817091 | 0.9180103 | 1.66415
40 | 4.101232 | 0.3066113 | 1.053863 | 1.112802
41 | 3.552223 | 0.3403076 | 1.126275 | 1.486664
42 | 4.047239 | 0.3248301 | 1.098053 | 1.15264
43 | 4.336981 | 0.374422 | 1.006085 | 1.288944
44 | 3.677756 | 0.2992856 | 1.160459 | 1.25881
45 | 4.249914 | 0.3898552 | 1.058218 | 1.412939
46 | 3.69489 | 0.350035 | 1.356723 | 1.388968
47 | 3.834672 | 0.3479901 | 0.9551166 | 1.270657
48 | 2.607927 | 0.2255168 | 1.154976 | 1.665548
49 | 4.107073 | 0.3579071 | 1.007863 | 1.076144
50 | 2.961757 | 0.232401 | 0.9169148 | 1.607384
51 | 3.317163 | 0.2897852 | 0.9067842 | 1.580688
52 | 1.936358 | 0.1670909 | 0.6999606 | 1.398117
53 | 3.054044 | 0.2870338 | 0.9871188 | 1.314674
54 | 1.993782 | 0.1402357 | 0.7468674 | 1.595083
55 | 2.754232 | 0.2403007 | 0.8708629 | 1.385719
56 | 2.233246 | 0.1496855 | 0.6657486 | 1.291645
57 | 2.239822 | 0.1869198 | 0.7489449 | 1.175088
58 | 2.315972 | 0.1467033 | 0.6450516 | 1.14116
59 | 2.943652 | 0.250548 | 0.8891373 | 1.260286
60 | 2.354251 | 0.1522967 | 0.6321504122 | 1.075932
61 | 2.881537 | 0.2406948 | 0.8461123 | 1.110543
62 | 2.391635 | 0.1544675 | 0.6392126 | 1.071702
63 | 3.061941 | 0.2602465 | 0.8709215 | 1.043645
64 | 2.350154 | 0.1632377 | 0.6646333 | 1.098019
65 | 3.378023 | 0.2969411 | 0.9187997 | 0.9458765
66 | 2.517278 | 0.1723511 | 0.7107917 | 1.085783
67 | 3.733921 | 0.2933892 | 0.9428835 | 1.063195
68 | 3.199014 | 0.2464209 | 0.9759731 | 1.230694
69 | 4.499711 | 0.3885869 | 1.187115 | 1.214049
70 | 3.655114 | 0.2825689839 | 1.130818 | 1.480219
71 | 3.577059 | 0.2279887 | 0.9464795 | 1.274075
72 | 4.069331 | 0.3231011 | 1.010923 | 1.309302
73 | 2.359957 | 0.1941007 | 0.6712336 | 1.481772
74 | 3.828624 | 0.2298464 | 0.956326 | 1.209735
75 | 2.827112 | 0.2371931 | 0.8309878 | 1.327954
76 | 3.652219 | 0.222128 | 0.9599494 | 1.342523
77 | 2.449109 | 0.2053566 | 0.8648066 | 1.05107
78 | 3.651946 | 0.2351147 | 1.114907 | 1.147266
79 | 2.483012 | 0.2252265 | 0.8736248 | 1.2406
80 | 3.667059 | 0.2257587 | 0.9961486 | 1.651721
81 | 3.471076 | 0.310568 | 0.8629226 | 1.915211
82 | 4.158071 | 0.2704558 | 1.117106 | 1.260803
83 | 2.18755 | 0.1622916 | 0.8251204 | 1.139288
84 | 4.066015 | 0.2602061 | 1.074766 | 1.086097
85 | 2.743331 | 0.2298226 | 1.172145 | 1.278929
86 | 4.082742 | 0.2721131 | 1.050028 | 1.177419
87 | 2.064073 | 0.1703426 | 0.705816 | 1.009138
88 | 4.11903 | 0.2664403 | 1.079783 | 1.161281
89 | 2.278854 | 0.1932521 | 0.7934398 | 0.9278706911
90 | 4.169961 | 0.2764921 | 1.097688 | 1.075756
91 | 2.540071 | 0.2115705 | 0.807104 | 1.042098
92 | 4.507702 | 0.3358495 | 1.279967 | 1.240056
93 | 4.162241 | 0.2576528 | 1.020724 | 1.290957
94 | 2.098346 | 0.1690157 | 0.6087029 | 1.118556
95 | 3.89452 | 0.2562294 | 1.090261 | 1.076853
96 | 1.843699 | 0.1677929 | 0.7382094 | 0.9113424
97 | 3.514648 | 0.2295624 | 1.034956 | 1.129836
98 | 2.078265 | 0.1833032 | 0.7331031 | 0.8971965
99 | 3.658198 | 0.2458616 | 1.05752 | 1.081302
100 | 2.200613 | 0.2063937 | 0.757409 | 0.8930811
101 | 3.554724 | 0.2499013 | 1.071635 | 0.6777263
102 | 2.637441 | 0.2395102 | 0.8450706 | 0.9852132
103 | 4.424993 | 0.3061946 | 1.197169 | 1.106281
104 | 1.801625 | 0.1825202 | 0.7784678 | 0.886654
105 | 4.318541 | 0.3149412 | 1.211849 | 1.126666
106 | 4.181292 | 0.3694864 | 1.18429 | 1.099733
107 | 4.796486 | 0.34966 | 1.271209 | 1.140139
108 | 4.48519 | 0.4097608 | 1.178716 | 1.101433
109 | 3.499372 | 0.2763087 | 1.085224 | 1.080807
110 | 5.316332 | 0.3394944 | 1.228898 | 1.417074
111 | 2.780935 | 0.2524179 | 0.7726651 | 1.28937
112 | 6.275767 | 0.4112017 | 1.344404 | 1.318951
113 | 3.97055 | 0.3518182 | 1.033915 | 1.153375
114 | 5.301534 | 0.3619332 | 1.280692 | 1.296087
115 | 4.434001 | 0.4122712 | 1.081797 | 1.329577
116 | 5.788227 | 0.3974389 | 1.2406 | 0.9388052
117 | 5.286394 | 0.4969142 | 1.227558 | 1.195566
118 | 5.893548 | 0.418678 | 1.05851 | 0.8309939
119 | 5.004777 | 0.307065 | 1.160769 | 1.166151
120 | 2.423122 | 0.2053767 | 0.6509483 | 0.7366354
121 | 4.130386 | 0.3017431 | 1.141002 | 0.9914704
122 | 4.047149 | 0.3529154 | 0.9467264 | 1.242084
123 | 5.113277 | 0.3452306 | 1.19775 | 1.176075
124 | 2.689419 | 0.2846009 | 0.8525136 | 0.9706665
125 | 4.418384 | 0.327171 | 1.133889 | 0.6203935
126 | 5.061656 | 0.5033007 | 1.241987 | 0.7335064
127 | 5.672432 | 0.3971279 | 1.524812 | 1.27111
128 | 4.102634 | 0.2180377 | 1.012078 | 0.9818802
129 | 3.27684 | 0.2700201 | 0.7630585 | 1.198806
130 | 3.366491 | 0.2268175 | 0.9259944 | 0.9795295
131 | 3.064287 | 0.3074321 | 0.8450455 | 0.8308835
132 | 4.022379 | 0.2505141 | 1.014814 | 1.023802
133 | 3.484948 | 0.3344006 | 0.8961263 | 1.035593
134 | 4.088787 | 0.2855107 | 1.072503 | 1.053112
135 | 1.337192 | 0.1666162 | 0.5157178 | 0.7247075
136 | 4.380896 | 0.3363244 | 1.124154 | 1.143634
137 | 2.903657 | 0.3704781 | 0.816885 | 1.045708
138 | 4.148196 | 0.3436381 | 1.162425 | 1.050185
139 | 4.103826 | 0.5342319 | 1.059072 | 1.165672
140 | 4.867974 | 0.3438807 | 1.21812 | 1.118919
141 | 5.211711 | 0.549575 | 1.154502 | 1.184429
142 | 5.006952 | 0.3966075 | 1.302786 | 1.18043
143 | 3.928694 | 0.3312129 | 4.23648 | 5.371796
144 | 3.574852 | 0.4292624 | 4.371669 | 19.18732
145 | 5.900982 | 0.3926484 | 1.826118 | 1.352238
146 | 5.455957 | 0.5628565 | 1.528101 | 1.393289
147 | 5.113652 | 0.3539376 | 1.38403 | 1.307297
148 | 4.764716 | 0.5395818 | 1.388611 | 0.925522
149 | 4.3959 | 0.3037803 | 1.019182 | 1.213067
150 | 4.635508 | 0.5008082 | 1.123241 | 1.142706
151 | 5.752693 | 0.4249207 | 1.536475 | 1.234048
152 | 5.868595 | 0.6197785 | 1.479078 | 1.170342