## Figure3b
Absorbance: Mouse BMDCs-UV-vis-L-P+NP
Time (min) | [5 empty] | Mean | SD
15 | 0.0348 | 0.0168 | 0.02 | 0.03 | 0.028 | 0.02592 | 0.007383224
30 | 0.043 | 0.024 | 0.03 | 0.037 | 0.04 | 0.0348 | 0.007726578
45 | 0.051 | 0.038 | 0.045 | 0.042 | 0.049 | 0.045 | 0.005244044
60 | 0.062 | 0.046 | 0.053 | 0.057 | 0.06 | 0.0556 | 0.006348228
75 | 0.0739 | 0.056 | 0.062 | 0.068 | 0.071 | 0.06618 | 0.007198055
90 | 0.095 | 0.077 | 0.08 | 0.084 | 0.088 | 0.0848 | 0.007049823
105 | 0.11 | 0.097 | 0.103 | 0.099 | 0.112 | 0.1042 | 0.006610598
120 | 0.1141 | 0.1076 | 0.109 | 0.118 | 0.101 | 0.10994 | 0.006491379
135 | 0.132 | 0.115 | 0.123 | 0.128 | 0.119 | 0.1234 | 0.00680441
150 | 0.135 | 0.113 | 0.123 | 0.129 | 0.13 | 0.126 | 0.00842615
165 | 0.14 | 0.119 | 0.123 | 0.127 | 0.135 | 0.1288 | 0.008613942
180 | 0.124 | 0.139 | 0.132 | 0.136 | 0.13 | 0.1322 | 0.005761944
195 | 0.145 | 0.128 | 0.131 | 0.137 | 0.135 | 0.1352 | 0.006496153
210 | 0.128 | 0.143 | 0.133 | 0.139 | 0.14 | 0.1366 | 0.006024948
225 | 0.143 | 0.131 | 0.137 | 0.133 | 0.14 | 0.1368 | 0.00491935
240 | 0.132 | 0.148 | 0.136 | 0.143 | 0.139 | 0.1396 | 0.006188699
Time (min) | Absorbance: Mouse BMDCs-UV-vis-D-P-NP
[6 empty] | Mean | SD
15 | 0.006 | 0.023 | 0.015 | 0.02 | 0.01 | 0.0148 | 0.006978539
30 | 0.026 | 0.009 | 0.014 | 0.017 | 0.022 | 0.0176 | 0.006655825
45 | 0.027 | 0.014 | 0.019 | 0.02 | 0.024 | 0.0208 | 0.004969909
60 | 0.036 | 0.02 | 0.024 | 0.028 | 0.033 | 0.0282 | 0.006496153
75 | 0.04 | 0.02 | 0.028 | 0.035 | 0.039 | 0.0324 | 0.00838451
90 | 0.049 | 0.036 | 0.038 | 0.042 | 0.046 | 0.0422 | 0.005403702
105 | 0.059 | 0.04 | 0.048 | 0.05 | 0.055 | 0.0504 | 0.007231874
120 | 0.06 | 0.048 | 0.053 | 0.056 | 0.05 | 0.0534 | 0.004774935
135 | 0.068 | 0.051 | 0.059 | 0.055 | 0.062 | 0.059 | 0.006519202
150 | 0.072 | 0.055 | 0.063 | 0.06 | 0.066 | 0.0632 | 0.006379655
165 | 0.074 | 0.062 | 0.067 | 0.07 | 0.065 | 0.0676 | 0.004615192
180 | 0.084 | 0.062 | 0.073 | 0.07 | 0.076 | 0.073 | 0.008062258
195 | 0.09 | 0.076 | 0.082 | 0.078 | 0.087 | 0.0826 | 0.005899152
210 | 0.097 | 0.082 | 0.089 | 0.086 | 0.094 | 0.0896 | 0.006024948
225 | 0.099 | 0.084 | 0.092 | 0.097 | 0.087 | 0.0918 | 0.006379655
240 | 0.1 | 0.087 | 0.093 | 0.099 | 0.088 | 0.0934 | 0.006024948
Time (min) | Circular dichroism (mdeg): Mouse BMDCs-Circular dichroism-L-P+NP
[6 empty] | Mean | SD
15 | 530.51093 | 782.61093 | 657.561 | 583.377 | 732.481 | 657.308172 | 103.5557
30 | 776.89 | 1012.17 | 883.52 | 799.155 | 945.591 | 883.4652 | 98.60404
45 | 1053.733 | 1333.997 | 1181.147 | 1100.519 | 1236.451 | 1181.1694 | 110.8567
60 | 1288.25 | 1514.75 | 1413.5 | 1360.258 | 1490.748 | 1413.5012 | 93.19481
75 | 1497.4012 | 1828.7012 | 1676.721 | 1609.938 | 1770.807 | 1676.71368 | 130.9253
90 | 2039.00667 | 2327.40667 | 2205.207 | 2150.522 | 2303.867 | 2205.201868 | 117.558
105 | 2092.59545 | 2394.33545 | 2296.345 | 2302.589 | 2396.421 | 2296.45718 | 123.663
120 | 2290.25909 | 2527.75909 | 2428.109 | 2392.425 | 2501.951 | 2428.100636 | 94.41759
135 | 2564.97727 | 2814.07727 | 2716.52727 | 2698.477 | 2788.762 | 2716.564162 | 97.50265
150 | 2652.88485 | 2948.68485 | 2774.28485 | 2697.836 | 2797.768 | 2774.29171 | 113.5222
165 | 2752.35667 | 2933.07667 | 2844.66667 | 2793.108 | 2899.967 | 2844.635002 | 74.25275
180 | 2776.85394 | 3018.56394 | 2911.39394 | 2861.772 | 2988.38 | 2911.392764 | 97.43666
195 | 2875.04064 | 3148.25064 | 2984.12064 | 2911.033 | 3002.175 | 2984.123984 | 105.4809
210 | 2872.02091 | 3112.16091 | 3001.59091 | 2971.314 | 3050.826 | 3001.582546 | 89.93733
225 | 2864.04455 | 3115.30455 | 3016.21455 | 3001.105 | 3085.327 | 3016.39913 | 97.44126
240 | 2984.48718 | 3240.54118 | 3086.01418 | 3006.672 | 3112.465 | 3086.035908 | 101.4657
Time (min) | Circular dichroism (mdeg): Mouse BMDCs-Circular dichroism-D-P-NP
| D-P-NP |  |  |  |  | Mean | SD
15 | 455.3632 | 218.0132 | 336.5232 | 264.006 | 409.719 | 336.72492 | 98.46793
30 | 562.98 | 226.28 | 402.38 | 331.658 | 488.671 | 402.3938 | 131.5782
45 | 650.91657 | 335.82957 | 475.37307 | 401.375 | 513.389 | 475.376642 | 119.5918
60 | 708.32033 | 485.44033 | 589.80533 | 512.725 | 652.745 | 589.807198 | 93.32823
75 | 847.46113 | 549.76113 | 711.11113 | 662.829 | 784.821 | 711.196678 | 114.4437
90 | 1028.45667 | 754.61667 | 882.01667 | 811.368 | 933.625 | 882.016602 | 106.4543
105 | 1187.0062 | 894.1062 | 1047.1562 | 1123.264 | 985.226 | 1047.35172 | 114.6842
120 | 1224.11 | 987.41 | 1105.06 | 1169.674 | 1039.051 | 1105.061 | 95.5858
135 | 1387.26427 | 1078.09427 | 1224.79427 | 1130.286 | 1303.55 | 1224.797762 | 125.5505
150 | 1510.6884 | 1259.6884 | 1378.2384 | 1408.87 | 1333.725 | 1378.24204 | 92.89354
165 | 1749.64333 | 1448.71333 | 1619.71333 | 1582.543 | 1697.943 | 1619.711198 | 115.7846
180 | 1911.22333 | 1624.89333 | 1765.79333 | 1701.374 | 1825.293 | 1765.715398 | 110.3321
195 | 2135.8972 | 1881.0372 | 1991.8272 | 2029.415 | 1921.007 | 1991.83672 | 99.32136
210 | 2286.5375 | 2023.0275 | 2151.2975 | 2200.672 | 2094.895 | 2151.2859 | 100.4516
225 | 2319.207 | 2061.407 | 2201.837 | 2140.725 | 2286.068 | 2201.8488 | 105.2685
240 | 2413.499 | 2152.125 | 2275.097 | 2215.094 | 2319.638 | 2275.0906 | 99.82671

## Figure3c
Mouse BMDCs
g-factor | Corresponding NP+MPL+OVA | CD 86+ DCs (%)
[7 empty] | Mean | SD
0 | Prism+MPL+OVA | 4.66 | 5.15 | 6.4 | 7.16 | 6.44 | 5.962 | 1.025924
0.09 | L-NP+MPL+OVA | 5.13 | 6.33 | 8.32 | 7.05 | 5.68 | 6.502 | 1.244295
0.16 | L-P+10NP+MPL+OVA | 7.92 | 12.6 | 10 | 9.93 | 6.17 | 9.324 | 2.422567
0.25 | L-P+15NP+MPL+OVA | 15.5 | 7.89 | 13 | 9.14 | 11.3 | 11.366 | 3.033229
0.35 | L-P+20NP+MPL+OVA | 17 | 14.1 | 8.76 | 9.12 | 13.5 | 12.496 | 3.507917
0.39 | L-P+25NP+MPL+OVA | 23.3 | 17.6 | 15.3 | 19.7 | 14.1 | 18 | 3.661967
0.44 | L-P+NP+MPL+OVA | 22.2 | 33.1 | 29.3 | 26.7 | 24.3 | 27.12 | 4.267552
0.09 | D-NP+MPL+OVA | 5.75 | 4.25 | 5 | 5.98 | 8.48 | 5.892 | 1.59824
0.16 | D-P-10NP+MPL+OVA | 5.78 | 6.36 | 4.93 | 6.14 | 7.95 | 6.232 | 1.10407
0.24 | D-P-15NP+MPL+OVA | 8.37 | 5.56 | 7.22 | 4.76 | 6.61 | 6.504 | 1.408769
0.34 | D-P-20NP+MPL+OVA | 7.96 | 5.98 | 9.97 | 8.92 | 8.15 | 8.196 | 1.46967
0.37 | D-P-25NP+MPL+OVA | 14.4 | 7.74 | 11.9 | 8.4 | 9.45 | 10.378 | 2.748894
0.42 | D-P-NP+MPL+OVA | 11.2 | 8.69 | 14.9 | 17 | 11.1 | 12.578 | 3.322111

## Figure3d
g-factor | Corresponding NP+MPL+OVA | CD 40+ in CD11c+ DCs (%)
[7 empty] | Mean | SD
0 | Prism+MPL+OVA | 3.96 | 1.38 | 3.08 | 3.74 | 3.29 | 3.09 | 1.017792
0.09 | L-NP+MPL+OVA | 3.6 | 2.7 | 3.48 | 3.85 | 3.06 | 3.338 | 0.4569683
0.16 | L-P+10NP+MPL+OVA | 4.37 | 2.73 | 3.15 | 4.15 | 3.65 | 3.61 | 0.6813222
0.25 | L-P+15NP+MPL+OVA | 4.02 | 3.6 | 3.78 | 4.86 | 5.61 | 4.374 | 0.8427811
0.35 | L-P+20NP+MPL+OVA | 5.45 | 5.91 | 6.82 | 6.12 | 7.58 | 6.376 | 0.8347035
0.39 | L-P+25NP+MPL+OVA | 6.79 | 7.58 | 8.93 | 7.44 | 8.39 | 7.826 | 0.8396011
0.44 | L-P+NP+MPL+OVA | 13.7 | 13.4 | 11.5 | 12 | 9.69 | 12.058 | 1.613945
0.09 | D-NP+MPL+OVA | 3.88 | 2.24 | 2.79 | 3.03 | 0.73 | 2.534 | 1.168773
0.16 | D-P-10NP+MPL+OVA | 2.98 | 2.68 | 3.25 | 2.48 | 1.75 | 2.628 | 0.571463
0.24 | D-P-15NP+MPL+OVA | 4.26 | 2.57 | 3.05 | 3.03 | 3.93 | 3.368 | 0.7006568
0.34 | D-P-20NP+MPL+OVA | 4.65 | 3 | 4.38 | 2.9 | 3.29 | 3.644 | 0.8135293
0.37 | D-P-25NP+MPL+OVA | 4.2 | 4.99 | 3.11 | 3.69 | 4.47 | 4.092 | 0.7223019
0.42 | D-P-NP+MPL+OVA | 5.35 | 4.39 | 5.98 | 6.94 | 3.93 | 5.318 | 1.210153

## Figure3e
g-factor | Corresponding NP+MPL+OVA | CD 80+ in CD11c+ DCs (%)
[7 empty] | Mean | SD
0 | Prism+MPL+OVA | 3.41 | 2.06 | 2.21 | 0.9 | 1.56 | 2.028 | 0.9267524
0.09 | L-NP+MPL+OVA | 3.22 | 3.27 | 2.38 | 3.55 | 4.43 | 3.37 | 0.7363084
0.16 | L-P+10NP+MPL+OVA | 3.65 | 3.85 | 3.61 | 4.34 | 2.95 | 3.68 | 0.5007994
0.25 | L-P+15NP+MPL+OVA | 3.24 | 4.33 | 4.51 | 3.66 | 4.47 | 4.042 | 0.5644201
0.35 | L-P+20NP+MPL+OVA | 5.55 | 5.83 | 5.05 | 9.11 | 7.2 | 6.548 | 1.638939
0.39 | L-P+25NP+MPL+OVA | 6.75 | 7.2 | 7.39 | 7.01 | 9.9 | 7.65 | 1.279863
0.44 | L-P+NP+MPL+OVA | 10.3 | 15.5 | 9.63 | 10.6 | 9.9 | 11.186 | 2.439975
0.09 | D-NP+MPL+OVA | 3.61 | 2.39 | 2.91 | 0.92 | 0.63 | 2.092 | 1.28192
0.16 | D-P-10NP+MPL+OVA | 3.19 | 2.04 | 2.9 | 2.52 | 0.56 | 2.242 | 1.034273
0.24 | D-P-15NP+MPL+OVA | 3.04 | 2.14 | 3.05 | 3.55 | 2.98 | 2.952 | 0.5086944
0.34 | D-P-20NP+MPL+OVA | 4.49 | 2.27 | 3.08 | 4.1 | 3.45 | 3.478 | 0.8702701
0.37 | D-P-25NP+MPL+OVA | 3.91 | 5.1 | 3.64 | 3.38 | 4.61 | 4.128 | 0.7110345
0.42 | D-P-NP+MPL+OVA | 5.31 | 5.36 | 3.89 | 4.32 | 4.29 | 4.634 | 0.6622915

## Figure3f
g-factor | Corresponding NP+MPL+OVA | CD 86+ in CD11c+ DCs (%)
[7 empty] | Mean | SD
0 | Prism+MPL+OVA | 3.17 | 2.62 | 2.23 | 2.45 | 3.49 | 2.792 | 0.5226088
0.09 | L-NP+MPL+OVA | 4.35 | 3.84 | 3.14 | 2.72 | 4.82 | 3.774 | 0.8577762
0.16 | L-P+10NP+MPL+OVA | 5.99 | 5.21 | 3.55 | 3.94 | 4.67 | 4.672 | 0.9774047
0.25 | L-P+15NP+MPL+OVA | 4.6 | 6.1 | 5.35 | 3.53 | 6.38 | 5.192 | 1.159038
0.35 | L-P+20NP+MPL+OVA | 5.82 | 8.36 | 8.58 | 7.01 | 9.69 | 7.892 | 1.49969
0.39 | L-P+25NP+MPL+OVA | 9.75 | 8.22 | 11.4 | 7.24 | 8.55 | 9.032 | 1.598896
0.44 | L-P+NP+MPL+OVA | 16.8 | 16 | 10.7 | 15.1 | 14.8 | 14.68 | 2.359449
0.09 | D-NP+MPL+OVA | 3.4 | 2.4 | 2.59 | 2.98 | 3.94 | 3.062 | 0.623073
0.16 | D-P-10NP+MPL+OVA | 4.59 | 3.08 | 2.3 | 3.33 | 4.4 | 3.54 | 0.9533362
0.24 | D-P-15NP+MPL+OVA | 5.04 | 4.46 | 3.77 | 4.98 | 3.99 | 4.448 | 0.5707626
0.34 | D-P-20NP+MPL+OVA | 4.5 | 2.95 | 3.29 | 4.69 | 5.52 | 4.19 | 1.056243
0.37 | D-P-25NP+MPL+OVA | 5.26 | 4.17 | 4.22 | 6.51 | 5.67 | 5.166 | 0.9944999
0.42 | D-P-NP+MPL+OVA | 6.24 | 7 | 6.57 | 4.99 | 5.19 | 5.998 | 0.8744541

## Figure3g
IL-2 (pg/mL)
[6 empty] | Mean | SD
L-P+NP+MPL+OVA | 89.97 | 90.45 | 117.577 | 124.86 | 102.376 | 105.0466 | 15.78827
D-P-NP+MPL+OVA | 44.86 | 65.845 | 71.913 | 63.93 | 73.98 | 64.1056 | 11.53157
PBS+MPL+OVA | 25.982 | 35.96 | 38.14 | 43.41 | 26.38 | 33.9744 | 7.613783
NS-L-CYP+MPL+OVA | 31.17 | 43.68 | 50.3 | 22.91 | 49.1 | 39.432 | 11.9464
NS-D-CYP+MPL+OVA | 44.738 | 54.62 | 37.17 | 58.29 | 28.93 | 44.7496 | 12.12928
IL-4 (pg/mL)
[6 empty] | Mean | SD
L-P+NP+MPL+OVA | 62.48 | 83.99 | 50.24 | 74.64 | 77.93 | 69.856 | 13.48183
D-P-NP+MPL+OVA | 24.91 | 39.2 | 45.47 | 20.17 | 26.1 | 31.17 | 10.66376
PBS+MPL+OVA | 13.33 | 33.8 | 16.15 | 27.51 | 10.1 | 20.178 | 10.04991
NS-L-CYP+MPL+OVA | 20.42 | 33.68 | 13.13 | 41.47 | 28.1 | 27.36 | 11.07067
NS-D-CYP+MPL+OVA | 44.64 | 22.02 | 36.93 | 27.01 | 24.8 | 31.08 | 9.436406
IL-6 (pg/mL)
[6 empty] | Mean | SD
L-P+NP+MPL+OVA | 110.74 | 145.78 | 107.47 | 135.92 | 120.41 | 124.064 | 16.41943
D-P-NP+MPL+OVA | 84.52 | 52.1 | 60.42 | 79.9 | 74.4 | 70.268 | 13.60172
PBS+MPL+OVA | 47.52 | 24.14 | 30.93 | 41.51 | 44.02 | 37.624 | 9.754083
NS-L-CYP+MPL+OVA | 29.99 | 50.52 | 30.68 | 47.1 | 35.91 | 38.84 | 9.462333
NS-D-CYP+MPL+OVA | 54.286 | 41.8 | 58.41 | 33.98 | 30.71 | 43.8372 | 12.19817
IL-10 (pg/mL)
[6 empty] | Mean | SD
L-P+NP+MPL+OVA | 184.53 | 141.82 | 147.05 | 155.2 | 174.42 | 160.604 | 18.22833
D-P-NP+MPL+OVA | 117.43 | 94.65 | 98.05 | 121.08 | 110.46 | 108.334 | 11.64828
PBS+MPL+OVA | 88.41 | 57.13 | 65.2 | 78.4 | 60.3 | 69.888 | 13.15477
NS-L-CYP+MPL+OVA | 80.81 | 56.07 | 62.82 | 70.4 | 78.29 | 69.678 | 10.37809
NS-D-CYP+MPL+OVA | 56.94 | 88.15 | 77.04 | 62.1 | 84.95 | 73.836 | 13.80114
IL-12 (pg/mL)
[6 empty] | Mean | SD
L-P+NP+MPL+OVA | 175.93 | 136.62 | 147.87 | 140.94 | 168.05 | 153.882 | 17.23704
D-P-NP+MPL+OVA | 98.3 | 63.01 | 82.46 | 92.5 | 75.07 | 82.268 | 14.00391
PBS+MPL+OVA | 58.13 | 30.71 | 36.87 | 56.91 | 50.4 | 46.604 | 12.25604
NS-L-CYP+MPL+OVA | 80.2 | 61.93 | 66.01 | 74.51 | 59.83 | 68.496 | 8.624731
NS-D-CYP+MPL+OVA | 85.03 | 50.94 | 58.68 | 77.05 | 61.97 | 66.734 | 13.94791

## Figure3h
IFN-γ in CD4+ cells (%)
[6 empty] | Mean | SD
PBS+MPL+OVA | 2.36 | 2.84 | 3.44 | 1.43 | 3.43 | 2.7 | 0.8409221
L-P+NP+MPL+OVA | 13.2 | 12.7 | 11.8 | 14.9 | 17.9 | 14.1 | 2.405203
D-P-NP+MPL+OVA | 6.35 | 8.14 | 6.8 | 4.86 | 7.72 | 6.774 | 1.284982
NS-L-CYP+MPL+OVA | 3.88 | 2.2 | 1.95 | 4.17 | 2.88 | 3.016 | 0.9872842
NS-D-CYP+MPL+OVA | 3.68 | 2.86 | 1.94 | 2.02 | 2.68 | 2.636 | 0.7081525

## Figure3i
IFN-γ in CD8+ cells (%)
[6 empty] | Mean | SD
PBS+MPL+OVA | 7.94 | 4.67 | 5.45 | 6.29 | 4.83 | 5.836 | 1.337303
L-P+NP+MPL+OVA | 15.8 | 18.3 | 12.6 | 17.4 | 20.8 | 16.98 | 3.044996
D-P-NP+MPL+OVA | 7.91 | 6.31 | 9.58 | 8.66 | 7.11 | 7.914 | 1.279777
NS-L-CYP+MPL+OVA | 3.99 | 6.34 | 4.62 | 6.32 | 5.6 | 5.374 | 1.044404
NS-D-CYP+MPL+OVA | 6.57 | 6.86 | 5.13 | 5.85 | 4.79 | 5.84 | 0.8916277

## Figure3j
day | OVA-specific IgG titer Log10: L-P+NP+MPL+OVA
[6 empty] | Mean | SD
21 | 5.2 | 5.9 | 4.8 | 5.4 | 6.2 | 5.5 | 0.5567764
28 | 6.8 | 5.6 | 5.8 | 6.5 | 6.9 | 6.32 | 0.5890671
35 | 6 | 5.8 | 6.9 | 7.2 | 7.1 | 6.6 | 0.6519202
42 | 6.3 | 6 | 6.8 | 7.1 | 6.1 | 6.46 | 0.4722288
49 | 6 | 5.6 | 7.2 | 6.5 | 5.8 | 6.22 | 0.6418723
56 | 5.4 | 5.8 | 5.3 | 6.8 | 6.2 | 5.9 | 0.6164414
63 | 6.4 | 6.8 | 6 | 7 | 7.4 | 6.72 | 0.5403702
70 | 6 | 6.2 | 6.4 | 6.8 | 7.6 | 6.6 | 0.6324555
77 | 5.6 | 6.2 | 6.8 | 6.4 | 6.6 | 6.32 | 0.4604346
84 | 6 | 5.2 | 6.6 | 6.4 | 6.8 | 6.2 | 0.6324555
91 | 6 | 7 | 5.4 | 6.6 | 5 | 6 | 0.8246211
day | OVA-specific IgG titer Log10: D-P-NP+MPL+OVA
[6 empty] | Mean | SD
21 | 3.2 | 3.2 | 4 | 2.8 | 3.6 | 3.36 | 0.4560702
28 | 3.6 | 3.4 | 3 | 4 | 4.2 | 3.64 | 0.4774935
35 | 3.6 | 3.4 | 4.6 | 4.2 | 2.8 | 3.72 | 0.7014271
42 | 3.4 | 3.6 | 4.6 | 3.6 | 3.8 | 3.8 | 0.4690416
49 | 2.8 | 3.2 | 3.4 | 3.6 | 4.6 | 3.52 | 0.6723095
56 | 2.8 | 3.8 | 2 | 3.4 | 4 | 3.2 | 0.8124038
63 | 3 | 3.2 | 4.2 | 3.8 | 4.2 | 3.68 | 0.5585696
70 | 3.6 | 3.2 | 3.8 | 3.4 | 4 | 3.6 | 0.3162278
77 | 3 | 3.2 | 2.6 | 3.4 | 3.8 | 3.2 | 0.4472136
84 | 3 | 3.8 | 2.8 | 3.2 | 2.2 | 3 | 0.5830952
91 | 2.8 | 2 | 3.8 | 3 | 2.4 | 2.8 | 0.678233
day | OVA-specific IgG titer Log10: Alum+MPL+OVA
[6 empty] | Mean | SD
21 | 3.4 | 2.8 | 3.2 | 4.2 | 3.8 | 3.48 | 0.5403702
28 | 3.8 | 3 | 3.6 | 4 | 4.2 | 3.72 | 0.4604346
35 | 4 | 3.8 | 3.2 | 4.6 | 4.4 | 4 | 0.5477226
42 | 4 | 4.4 | 5 | 3.8 | 3 | 4.04 | 0.7402702
49 | 3.6 | 3.8 | 2.8 | 4 | 4.2 | 3.68 | 0.5403702
56 | 3.6 | 3.2 | 3.8 | 2.8 | 4.6 | 3.6 | 0.678233
63 | 4.2 | 3.8 | 4.4 | 4.8 | 3.4 | 4.12 | 0.5403702
70 | 4.2 | 4 | 4.6 | 2.8 | 4.4 | 4 | 0.7071068
77 | 3.6 | 3.4 | 4.2 | 3.8 | 3 | 3.6 | 0.4472136
84 | 3.6 | 3.2 | 2.8 | 4.2 | 3.8 | 3.52 | 0.5403702
91 | 3.8 | 4 | 2 | 3.6 | 2.6 | 3.2 | 0.8602325
day | OVA-specific IgG titer Log10: PBS+MPL+OVA
[6 empty] | Mean | SD
21 | 2.4 | 2.8 | 1.8 | 3 | 2.8 | 2.56 | 0.4774935
28 | 2.8 | 2.4 | 2 | 3.4 | 3 | 2.72 | 0.5403702
35 | 2.6 | 2.8 | 3.4 | 2.2 | 2 | 2.6 | 0.5477226
42 | 2.6 | 1.8 | 2.4 | 3.6 | 3 | 2.68 | 0.6723095
49 | 2.6 | 2.8 | 3.2 | 1.8 | 2.2 | 2.52 | 0.5403702
56 | 2.4 | 1.8 | 2.8 | 1.4 | 3.6 | 2.4 | 0.8602325
63 | 2.4 | 2.8 | 2 | 3 | 3.2 | 2.68 | 0.4816638
70 | 2.4 | 2 | 2.6 | 1.6 | 3.4 | 2.4 | 0.678233
77 | 2.4 | 2.6 | 1.8 | 2 | 2.8 | 2.32 | 0.4147288
84 | 2.2 | 2 | 1.8 | 2.4 | 2.6 | 2.2 | 0.3162278
91 | 2 | 1.2 | 1.4 | 2.8 | 2.6 | 2 | 0.7071068