## Summary
Supplementary Data File
Table | Description
S1 | Oxide reduction, sulfide reduction, and oxide sulfidation reactions in main Figure 1a
S2 | Parameters used to distinguish between kinetic and mass transport limitations to La2O3 sulfidation
S3 | Rare earth intragrain diffusivity comparison
S4 | Lanthanum oxide sulfidation conversion
S5 | Scandium oxide sulfidation intermediates
S6 | Zirconium oxide sulfidation products
S7 | Tungsten oxide sulfidation products
S8 | Strontium carbonate sulfidation products
S9 | Calcium carbonate sulfidation products
S10 | Physical separation of lithium ion battery elements facilitated by selective sulfidation
S11 | Lithium ion battery cathode selective sulfidation products
S12 | Lanthanum oxyfluoride synthesis and sulfidation products
S13 | Lanthanum phosphate sulfidation products
S14 | Capital cost curves and scaling factors
S15 | Monte Carlo parameters for sensitivity analysis of hydrometallurgy CAPEX
S16 | Chemistry-coupled Monte Carlo parameters for sensitivity analysis of sulfidation CAPEX, OPEX, and LCA
S17 | Chemistry-independent Monte Carlo parameters for sensitivity analysis of sulfidation CAPEX, OPEX, and LCA
S18 | Comparison of CAPEX, OPEX, and LCA burdens for sulfidation with and without pretreatments and CDSR
S19 | Operating conditions for zirconium-silicon separation from zircon via selective sulfidation
S20 | Operating conditions for iron-titanium separation from ilmenite via selective sulfidation
S21 | Operating conditions for rare earth elements separation from bastnaesite via selective sulfidation
S22 | Life cycle inventory for zirconium-silicon separation from zircon via selective sulfidation
S23 | Life cycle inventory for iron-titanium separation from ilmenite via selective sulfidation
S24 | Life cycle inventory for rare earth elements separation from bastnaesite via selective sulfidation
S25 | Allocation Data
S26 | Environmental impacts of sulfidation LCA case studies
S27 | Contributions to rare earth separation environmental impact with selective sulfidation
S28 | Thermodynamic data for technoeconomic and sustainability analysis of generalized process
S29 | Thermodynamic data for zirconium-silicon separation
S30 | Thermodynamic data for iron-titanium separation
S31 | Gas volume data
S32 | Equilibrium carbon-oxygen-sulfur gas phase interactions with CS2 formation suppressed
S33 | Location factors for CAPEX
Reference numbering corresponds to bibliographies in main, methods, and supplemental materials.

## S1
Table S1: Oxide reduction, sulfide reduction, and oxide sulfidation reactions in main Figure 1a
Atomic Number | Element | Oxide Valency | Sulfide Valency | deltaG Metal Sulfidation (J / mol M) | deltaG Metal Sulfidation (J / mol S2) | log10(PS2 / atm) for Sulfide Reduction | deltaG Metal Oxidation (J / mol M) | deltaG Metal Oxidation (J / mol O2) | log10(PO2 / atm) for Oxide Reduction | log10(S2/SO2) for Sulfide Formation from Oxide | Notes
3 | Li | 1 | 1 | -180426.4 | -721705.6 | -29.61283 | -214650.1 | -858600.4 | -35.22986 | 0.48 | log10(S2/SO2) is for formation of sulfide from M2SO4 sulfate intermediate
4 | Be | 2 | 2 | -195129.4 | -390258.8 | -16.01299 | -483898.9 | -967797.8 | -39.71041 | 12.66
5 | B | 3 | 3 | -87265.4 | -116353.9 | -4.7742 | -480037.2 | -640049.6 | -26.26234 | 10.5279
11 | Na | 1 | 1 | -132679.4 | -530717.6 | -21.77626 | -114199.6 | -456798.4 | -18.74323 | 0.3854 | log10(S2/SO2) is for formation of sulfide from M2SO4 sulfate intermediate
12 | Mg | 2 | 2 | -287269.7 | -574539.4 | -23.57434 | -461708.4 | -923416.8 | -37.88938 | 3.27
13 | Al | 3 | 3 | -244288.4 | -325717.9 | -13.36477 | -635558.8 | -847411.7 | -34.77076 | 10.36
14 | Si | 4 | 4 | -149299.1 | -149299.1 | -6.126 | -683135.6 | -683135.6 | -28.03023 | 10.87
19 | K | 1 | 1 | -117780.9 | -471123.6 | -19.33101 | -80103.1 | -320412.4 | -13.14707 | 0.65 | log10(S2/SO2) is for formation of sulfide from M2SO4 sulfate intermediate
20 | Ca | 2 | 2 | -412546.1 | -825092.2 | -33.85496 | -500541.4 | -1001082.8 | -41.07615 | -0.02 | log10(S2/SO2) is for formation of sulfide from MSO4 sulfate intermediate
21 | Sc | 3 | 3 | -502947.7 | -670596.9 | -27.51575 | -767896.4 | -1023861.9 | -42.01082 | 13.45 | log10(S2/SO2) is for formation of sulfide from M2O2S oxysulfide intermediate
22 | Ti | 4 | 4 | -316851.6 | -316851.6 | -13.00097 | -714648.2 | -714648.2 | -29.32325 | 5.27
23 | V | 3 | 3 | -190895.6 | -254527.5 | -10.4437 | -448487.1 | -597982.8 | -24.53627 | 3.05
24 | Cr | 3 | 3 | -124145.7 | -165527.6 | -6.791883 | -399863.3 | -533151.1 | -21.87611 | 4.08
25 | Mn | 2 | 2 | -194575 | -389150 | -15.9675 | -291493.9 | -582987.8 | -23.92099 | -2.02
26 | Fe | 3 | 2 | -85054.6 | -170109.2 | -6.979874 | -247901.3 | -330535.1 | -13.56242 | -1.42
27 | Co | 2 | 2 | -47596.8 | -95193.6 | -3.905958 | -144606.6 | -289213.2 | -11.86692 | -2.6
28 | Ni | 2 | 3 | -48254.7 | -64339.6 | -2.639965 | -126699.4 | -253398.8 | -10.39739 | -4.33
29 | Cu | 1 | 1 | -47250.4 | -189001.6 | -7.755062 | -38056.7 | -152226.8 | -6.246128 | -7.74
30 | Zn | 2 | 2 | -133360 | -266720 | -10.94398 | -209895.9 | -419791.8 | -17.22478 | -3.17
31 | Ga | 3 | 3 | -161746.4 | -215661.9 | -8.848978 | -336703.6 | -448938.1 | -18.42071 | -1.03
32 | Ge | 4 | 2 | -46663.1 | -93326.2 | -3.829335 | -335555.2 | -335555.2 | -13.76841 | -0.3045
37 | Rb | 1 | 1 | -92590.6 | -370362.4 | -15.19661 | -68824.3 | -275297.2 | -11.29592 | 2.27 | log10(S2/SO2) is for formation of sulfide from M2SO4 sulfate intermediate
38 | Sr | 2 | 2 | -406562.3 | -813124.6 | -33.3639 | -464271.8 | -928543.6 | -38.09975 | -0.26 | log10(S2/SO2) is for formation of sulfide from MSO4 sulfate intermediate
39 | Y | 3 | 3 | -546396.4 | -728528.5 | -29.89278 | -768815.7 | -1025087.6 | -42.06111 | 12.37 | log10(S2/SO2) is for formation of sulfide from M2O2S oxysulfide intermediate
40 | Zr | 4 | 4 | -474448.5 | -474448.5 | -19.46744 | -860591 | -860591 | -35.31153 | 4.74
41 | Nb | 5 | 4 | -246769.4 | -246769.4 | -10.12537 | -674470.6 | -539576.48 | -22.13975 | 3
42 | Mo | 4 | 4 | -166760.7 | -166760.7 | -6.842479 | -358812.9 | -358812.9 | -14.72271 | -2.13
44 | Ru | 4 | 4 | -86229.3 | -86229.3 | -3.538137 | -97386.6 | -97386.6 | -3.99594 | -3.58
45 | Rh | 1 | 3 | -56627 | -75502.67 | -3.098005 | -19058.7 | -76234.8 | -3.128045 | -3.38
47 | Ag | 1 | 1 | -21933.5 | -87734 | -3.599877 | 23049.9 | 92199.6 | 3.783109 | -3.58
48 | Cd | 2 | 2 | -61550.2 | -123100.4 | -5.051022 | -136052.1 | -272104.2 | -11.1649 | -4.85
49 | In | 3 | 3 | -89898.8 | -119865.1 | -4.91827 | -264523.5 | -352698 | -14.47181 | -1.22
50 | Sn | 2 | 4 | -42678 | -42678 | -1.751152 | -154389.7 | -308779.4 | -12.66975 | -0.71
55 | Cs | 1 | 1 | -84993.6 | -339974.4 | -13.94974 | -65996.5 | -263986 | -10.8318 | 3.06 | log10(S2/SO2) is for formation of sulfide from M2SO4 sulfate intermediate
56 | Ba | 2 | 2 | -399072.8 | -798145.6 | -32.74929 | -426489.4 | -852978.8 | -34.99919 | 0.48 | log10(S2/SO2) is for formation of sulfide from MSO4 sulfate intermediate
57 | La | 3 | 3 | -527532.9 | -703377.2 | -28.86078 | -715869.8 | -954493.1 | -39.1645 | 10.81 | log10(S2/SO2) is for formation of sulfide from M2O2S oxysulfide intermediate
58 | Ce | 4 | 3 | -505434.1 | -673912.1 | -27.65178 | -825796.5 | -825796.5 | -33.88385 | 12.36 | log10(S2/SO2) is for formation of sulfide from M2O2S oxysulfide intermediate
59 | Pr | 3 | 3 | -488754.5 | -651672.7 | -26.73925 | -722476.5 | -963302 | -39.52594 | 13.29 | log10(S2/SO2) is for formation of sulfide from M2O2S oxysulfide intermediate
60 | Nd | 3 | 3 | -504179.8 | -672239.7 | -27.58316 | -725187.1 | -966916.1 | -39.67424 | 11.5 | log10(S2/SO2) is for formation of sulfide from M2O2S oxysulfide intermediate
62 | Sm | 3 | 3 | -512933.1 | -683910.8 | -28.06204 | -727641.1 | -970188.1 | -39.80849 | 11.75 | log10(S2/SO2) is for formation of sulfide from M2O2S oxysulfide intermediate
63 | Eu | 3 | 3 | -405578.1 | -540770.8 | -22.18876 | -630640.7 | -840854.3 | -34.5017 | 12.42 | log10(S2/SO2) is for formation of sulfide from M2O2S oxysulfide intermediate
64 | Gd | 3 | 3 | -523929.1 | -698572.1 | -28.66362 | -731007.2 | -974676.3 | -39.99265 | 10.11 | log10(S2/SO2) is for formation of sulfide from M2O2S oxysulfide intermediate
65 | Tb | 3 | 3 | -527117.7 | -702823.6 | -28.83806 | -752447.5 | -1003263.3 | -41.16562 | 10.45 | log10(S2/SO2) is for formation of sulfide from M2O2S oxysulfide intermediate
66 | Dy | 3 | 3 | -530404.5 | -707206 | -29.01788 | -747338.7 | -996451.6 | -40.88613 | 11.74 | log10(S2/SO2) is for formation of sulfide from M2O2S oxysulfide intermediate
67 | Ho | 3 | 3 | -532511.5 | -710015.3 | -29.13315 | -758612.8 | -1011483.7 | -41.50292 | 10.8 | log10(S2/SO2) is for formation of sulfide from M2O2S oxysulfide intermediate
68 | Er | 3 | 3 | -538652.4 | -718203.2 | -29.46912 | -765405.4 | -1020540.5 | -41.87454 | 11.14 | log10(S2/SO2) is for formation of sulfide from M2O2S oxysulfide intermediate
72 | Hf | 4 | 4 | -485121.2 | -485121.2 | -19.90536 | -913709.8 | -913709.8 | -37.49109 | 6.54
73 | Ta | 5 | 4 | -249397.2 | -249397.2 | -10.2332 | -746204.2 | -596963.36 | -24.49444 | 5.25
74 | W | 6 | 4 | -149524.3 | -149524.3 | -6.13524 | -519863.9 | -346575.9 | -14.22061 | -0.75
75 | Re | 4 | 4 | -58452.3 | -58452.3 | -2.398399 | -210165.6 | -210165.6 | -8.623457 | -2.4
77 | Ir | 4 | 3 | -23784.5 | -31712.67 | -1.301225 | -23307.6 | -23307.6 | -0.956351 | -1.28
81 | Tl | 1 | 1 | -26026.7 | -104106.8 | -4.271682 | -21767.8 | -87071.2 | -3.572681 | -5.18
82 | Pb | 2 | 2 | -50999 | -101998 | -4.185154 | -95414.4 | -190828.8 | -7.830035 | -4.23
83 | Bi | 3 | 3 | -7392.5 | -9856.667 | -0.404436 | -115912.9 | -154550.5 | -6.341475 | -0.17
90 | Th | 4 | 4 | -528917.4 | -528917.4 | -21.70239 | -987863.8 | -987863.8 | -40.53376 | 7.77
92 | U | 4 | 4 | -447567.4 | -447567.4 | -18.36446 | -865403.1 | -865403.1 | -35.50898 | 6.08

## S2
Table S2: Parameters used to distinguish between kinetic and mass transport limitations to La2O3 sulfidation
Parameter | Symbol | Value | Reference
Oxide density | ρLa2O3 | 6.51 g/cm3 | supplier
Pellet porosity (final) | ε | 0.821, T = 1250°C | calculated
0.745, T = 1300°C
0.7, T = 1400°C
0.7, T = 1475°C
Specific surface area | S | 107.8x104 cm2/g | measured
Tortuosity | τ | 3 | 63
Molar mass of diffusing gas species, S2 | mA | 64.13 g | supplier
Molar mass of carrier gas species, Ar | mB | 39.95 g | supplier
Total Pressure | P | 1 atm | measured
Gas collision diameter | σAB | 3.71 Angstroms | calculated71
Dimensionless energy parameter | Ω | 0.7541, T = 1250°C | calculated71
0.7498, T = 1300°C
0.7419, T = 1400°C
0.7363, T = 1475°C
Chapman-Enskog pre-factor | c1 | 1.86x10-3, (magnitude is unit dependent) | 71
Effective Knudsen Diffusivity of Sulfur in pellet | DEk | 0.1314 cm2/s, T = 1250°C | calculated
0.1335 cm2/s, T = 1300°C
0.1377 cm2/s, T = 1400°C
0.1408 cm2/s, T = 1475°C
Effective molecular diffusivity of S2 in pellet | DEm | 0.4997 cm2/s, T = 1250°C | calculated
0.5275 cm2/s, T = 1300°C
0.5848 cm2/s, T = 1400°C
0.6293 cm2/s, T = 1475°C
Diffusivity of S2 in Ar | DAB | 2.1417 cm2/s, T = 1250°C | calculated
2.2607 cm2/s, T = 1300°C
2.5063 cm2/s, T = 1400°C
2.6970 cm2/s, T = 1475°C
Viscosity pre-factor | c2 | 2.6693x10-6 (magnitude is unit dependent) | 69
Radius of a grain within the pellet | rg | 8.45x10-4 cm | measured
Pellet volume | Vp | 2.07 cm3 | calculated
Grain volume | Vg | 2.53x10-9 cm3 | calculated
Pellet surface area | Ap | 1.9x104 cm2 | calculated
Grain surface area | A­g | 1.8x10-2 cm2 | calculated
Pellet geometric factor | Fp | 2 | 65
Grain geometric factor | Fg | 1 | 65

## S3
Table S3: Rare earth intragrain diffusivity comparison
TRxn | [Dg]min | TRxn / TM,S | REO Dg at TRxn / TM,O 70
1250°C | 7.9x10-14 cm2/s | 0.63 | 10-8 cm2 / s
1300°C | 6.9x10-14 cm2/s | 0.65
1400°C | 1.0x10-13 cm2/s | 0.69 | 10-7 cm2 / s
1475°C | 1.5x10-13 cm2/s | 0.72

## S4
Table S4: Lanthanum oxide sulfidation conversion
Reaction Temperature | 1200°C | 1300°C | 1400°C | 1475°C
WDS Composition
La | 41.1 atomic % | 41.4 atomic % | 41.3 atomic % | 41.0 atomic %
S | 58.9 atomic % | 58.6 atomic % | 58.7 atomic % | 59.9 atomic %
LECO Composition
S | 24.8 mass % | 23.3 mass % | 24.6 mass % | 22.5 mass %
O | 0.72 mass % | 0.77 mass % | 0.42 mass % | 0.60 mass %
QXRD composition
La2O3 | - | - | - | -
La2O2S | - | - | 4.3 mass % | -
La3S4 | 13.4 mass % | 3.9 mass % | 11.2 mass % | 24.8 mass %
La2S3 | 86.6 mass % | 96.1 mass % | 84.5 mass % | 75.2 mass %
Sulfide Purity
Gas Flow (absolute) | 96.2% | 96.65% | 97.24% | 94.32%
WDS (absolute) | 99.9% | 99.9% | 99.9% | 99.9%
LECO (absolute) | 97.18% | 96.81% | 98.32% | 97.4%
XRD (absolute) | 99.9% | 99.9% | 95.7% | 99.9%
Rare Earth Basis (relative) | 99.9% | 99.9% | 99.9% | 99.9%

## S5
Figure S5: Scandium oxide sulfidation intermediates
Sulfidation Conditions | Conversion | QXRD Mass%
|  | Sc2O3 | Sc2O2S | Sc2S3
1400°C, PS2 ~ 0.1 atm | 50% | 32.3% | 45.1% | 23.6%
1400°C, PS2 ~ 0.1 atm | 95% | 0% | 4.7% | 95.3%

## S6
Figure S6: Zirconium oxide sulfidation products
Sulfidation Conditions | QXRD Mass%
| ZrO2 | ZrOS | Zr1-xS2 | ZrS2
1475°C, PS2 ~ 0.7 atm | 0% | 0% | 88.6% | 11.4%

## S7
Table S7: Tungsten oxide sulfidation products
Sulfidation Conditions | QXRD Mass%
| WO3 | W18O49 | WO2 | WS2
1000°C, PS2 ~ 0.1 atm | 0% | 0% | 0% | >99.9%

## S8
Table S8: Strontium carbonate sulfidation products
Sulfidation Conditions | QXRD Mass%
| SrCO3 | SrO | SrSO4 | SrS
1000°C, PS2 ~ 0.1 atm | 0% | 0% | 0% | >99.9%

## S9
Table S9: Calcium carbonate sulfidation products
Sulfidation Conditions | QXRD Mass%
| CaCO3 | CaO | CaSO4 | CaS
1000°C, PS2 ~ 0.1 atm | 0% | 0% | 0% | >99.9%

## S10
Table S10: Physical separation of lithium ion battery elements facilitated by selective sulfidation
Chemistry | Sulfidation Conditions | Separation Method | Separation Conditions | Target Metal(s) | Grade | Recovery
Cu2S-Fe2O3 | na | Flotation | Particle Size: 149-210 μm | Cu | 93.6 m% | 18.4%
|  |  | Collector: KAX, 5x10-3 M |  | 92.8 at%
Temperature: 25°C
pH: 7
Condition time: 5 minutes
Flotation time: 5 minutes
Al2O3-LiNi1/3Mn1/3Co1/3O2 | T = 1000°C | Leaching | Particle Size: 149-210 μm | Li | 22.5 m% | 83%
| PS2/PSO2 = 15 |  | Solvent: Deionized H2O |  | 70.0 at%
Concentration: 1g / 100 mL
pH: 7
Temperature: 25°C
Time: 15 minutes
|  | Flotation | Particle Size: 149-210 μm | Ni-Co | 82.8 m% | 52.8%
|  |  | Collector: KAX, 5x10-3 M |  | 75.8 at%
Temperature: 25°C
pH: 7
Condition time: 2 minutes
Flotation time: 5 minutes
| T = 1000°C | Magnetic | Particle Size: 149-210 μm | Ni-Co | 82.1 m% | 84.8%
| PS2/PSO2 = 3 |  |  |  | 74.0 at%

## S11
Table S11: Lithium ion battery cathode selective sulfidation products
Feed | Sulfidation Conditions | QXRD Mass %
|  | Li(Mn,Ni)O2 | Li(Mn,Ni,Co)O2 | (Ni,Mn)O | Al2O3 | (Li,Mn)Al2O4 | LiAlO2 | LiAl5O8 | MnS | Co9S8 | Ni3S2 | Co3Ni6S8 | Li2SO4 | Amorphous
LiNi1/3Mn1/3Co1/3O2 | Untreated | 35% | 2% | - | - | - | - | - | - | - | - | - | - | 63%
LiNi1/3Mn1/3Co1/3O2 | 1000°C, PS2 / PSO2 = 3x104 | - | - | 3% | - | - | - | - | 9% | - | 2% | 7% | 5% | 74%
50wt% LiNi1/3Mn1/3Co1/3O2, 50 wt% Al2O3 | 1000°C, PS2 / PSO2 = 3x104 | - | - | - | 4% | - | 11% | 28% | 11% | 11% | 2% | - | - | 33%
50wt% LiNi1/3Mn1/3Co1/3O2, 50 wt% Al2O3 | 1000°C, PS2 / PSO2 = 15 | - | - | - | 2% | - | 9% | 36% | 10% | 10% | 3% | - | - | 30%
50wt% LiNi1/3Mn1/3Co1/3O2, 50 wt% Al2O3 | 1000°C, PS2 / PSO2 = 3 | - | - | - | 2% | 10% | 11% | 21% | 10% | 9% | 4% | - | - | 33%

## S12
Table S12: Lanthanum oxyfluoride synthesis and sulfidation products
Conditions
Temperature | as synthesized | 1200°C
Sulfidation Reaction Time | na | 1 hour
CaCO3 / LaOF Mass Ratio | na | 1
Species | Product (QXRD Mass%)
LaOF | 95.2% | -
La3S4 | - | present
CaS | - | present
La-S-O-F | - | present
Unknown | 4.8% | major

## S13
Table S13: Lanthanum phosphate sulfidation products
Conditions
Temperature | as dehydrated | 1200°C | 1200°C | 1200°C | 1350°C
Sulfidation Reaction Time | na | 1 hour | 1 hour | 1 hour | 1 hour
Carbon / LaPO4 Mass Ratio | na | - | 0.05 | - | 0.05
CaCO3 / LaPO4 Mass Ratio | na | - | - | 1 | -
Species | Product (QXRD Mass%)
LaPO4 | 100% | 96.2% | 99.8% | 21% | 98.9%
CaS | - | - | - | 36.5% | -
Ca3(PO4)2 | - | - | - | 33.2% | -
La2O2S | - | - | - | 3.3% | 1.1%
La3S4 | - | - | - | 3% | -
Unknown | - | 3.8% | 0.2% | 3% | -

## S14
Table S14: Capital cost curves and scaling factors
Process Module | Scaling Exponent | FOB Scaling Factor | L+M Scaling Factor | PM Scaling Factor | BM Scaling Factor | TM Scaling Factor | Reference CEPCI | 2020 CEPCI | Total Pre-exponential | Scaling Metric | Reference
Air Separation Unit | 0.6 | 7534 |  |  |  |  | 607 | 596 | 7397.47 | tonne N2 / year | Calculated78
Cyclone Separator | 0.66 | 5469.4 | 28.5 |  |  |  | 1000 | 596 | 92903.2284 | m^3 gas / s | 48
Scrubber | 0.62 | 51847 | 2.88 | 1.2 | 1.28 | 1.36 | 1000 | 596 | 205550.8 | m^3 gas / s | 48
Electrostatic Solids Precipitator | 0.39 | 149360 | 36 |  |  |  | 1000 | 596 | 3204668.16 | m^3 gas / s | 48
Milling and Grinding Circuit | 0.65 | 311490 |  |  | 1.28 | 1.36 | 1000 | 596 | 349943.4 | tonne solids / hour | 48
Froth Flotation Cell | 0.37 | 15476 | 1.45 | 3.08 |  |  | 1000 | 596 | 41193.03 | m^3 / cell | 48
Rotary Kiln Reactor | 0.84 | 1200000 |  |  | 1.28 | 1.36 | 1000 | 596 | 1348139.8 | kg condensed feed / s | 48
Fluidized Bed Reactor | 0.53 | 14000000 | 2 |  |  |  | 1000 | 596 | 16688000 | kg solids /s | 48
Acid Plant | 0.6 | 39681.5 |  |  |  |  | 607 | 596 | 38962.4 | tonne H2SO4 / year | Calculated87
Mixer Settler | 0.7 | 50280 | 1.5 | 1.2 | 1.28 | 1.36 | 1000 | 596 | 93899.42 | L/s aqueous phase | 48
Pulsed Column | 0.81 | 105280 | 2 | 1.2 | 1.28 | 1.36 | 1000 | 596 | 262151.4 | (height*diameter)^1.5 | 48
Leaching Continuous Stirred Tank | 0.53 | 33500 | 2.36 | 1.2 | 1.28 | 1.36 | 1000 | 596 | 98431.29 | m^3 working volume | 48
Precipitation Continuous Stirred Tank | 0.53 | 33500 | 2.36 | 1.2 | 1.28 | 1.36 | 1000 | 596 | 98431.29 | m^3 working volume | 48
Rotary Disk Filter | 0.38 | 127207 | 1.5 | 1.2 | 1.28 | 1.36 | 1000 | 596 | 237563 | m^2 filter area | 48

## S15
Table S15: Monte Carlo parameters for sensitivity analysis of hydrometallurgy CAPEX
| Parameter | Base Case | Low | High | Units / Notes | Distribution | Reference
Capital Cost | Location Factor | 1 | 0.61 | 1.6 | Scaling Location Factor for Construction / Equipment Cost | Continuous, Triangular | 76
| Freight Insurance Multiplier | 1.2 | 1.15 | 1.25 | Scaling Factor for Freight and Insurance | Continuous, Triangular | 48
| Bare Module Multiplier | 1.275 | 1.1 | 1.45 | Scaling Factor for Field Office and Expenses | Continuous, Triangular | 48
| Total Module Multiplier | 1.365 | 1.23 | 1.5 | Scaling Factor for Contractor and Contingency Costs | Continuous, Triangular | 48
| CAPEX Class 4 Error Multiplier | 1 | 0.7 | 1.3 | +/- 30% Error in FOB Cost (Class 4 Estimate) | Continuous, Triangular | S
Operating Conditions | Operating Time | 7920 | 7440 | 8400 | Hours / year | Continuous, Triangular | 76
| Molar Mass of Feed Oxide | 143 | 75 | 336 | g / mole | Continuous, Triangular
| Acid to Solid Feed ratio | 2 | 1 | 3 | kg acid / kg feed in roaster | Continuous, Triangular | 8
| Mixer-Settler Feed Concentration | 1500 | 1000 | 2000 | Moles / m^3 | Continuous, Triangular | 8
| Mixer-Settler Stage Efficiency | 80% | 70% | 90% | Theoretical Stages / Practical Stages * 100% | Continuous, Triangular | 8
| Mixer-Settler Residence Time | 8 | 6 | 10 | Minutes / Stage | Continuous, Triangular | 8
| Pulsed Column Feed Concentration | 1000 | 500 | 1500 | Moles / m^3 | Continuous, Triangular | 74
| Pulsed Column Flowrate | 0.0006 | 0.0003 | 0.0012 | m / s | Continuous, Triangular | 74
| Pulsed Column Reference HETS | 0.96 | 0.48 | 1.92 | Reference Heigh Equivalent of Theoretical Stage, m | Continuous, Triangular | 74
| Leach Residence Time | 30 | 15 | 60 | Minutes | Continuous, Triangular | 8
| Precipitation Residence Time | 10 | 5 | 20 | Minutes | Continuous, Triangular | 8
| Leach / Precipitation Concentration | 0.06666667 | 0.05 | 0.1 | kg solid / kg water | Continuous, Triangular | 8

## S16
Table S16: Chemistry-coupled Monte Carlo parameters for sensitivity analysis of sulfidation CAPEX, OPEX, and LCA
Chemistry | [18 empty] | Distribution | Coupled?
| Cu | [5 empty] | Ni | [5 empty] | Nd | [5 empty] | Discrete Uniform | independent
Scenario | No CDSR |  |  | With CDSR |  |  | No CDSR |  |  | With CDSR |  |  | No CDSR |  |  | With CDSR |  |  | Discrete Uniform | with chemistry
Sulfidation Reaction | Cu2O + 3/4S2 = Cu2S + 1/2SO2 |  |  | Cu2O + 1/2S2 + C + 1/2O2= Cu2S + CO2 |  |  | NiO + 3/4S2 = NiS + 1/2SO2 |  |  | NiO + 1/2S2 + C + 1/2O2= NiS + CO2 |  |  | Nd2O3 + 9/4S2 = Nd2S3 + 3/2SO2 |  |  | Nd2O3 + 3/2S2 + 3C + 3/2O2= Nd2S3 + 3CO2 |  |  | Discrete Uniform | with chemistry and scenario
Calcination Reaction | Cu2S + 3/2O2 = Cu2O + SO2 | [5 empty] | NiS + 3/2O2 = Ni2O + SO2 | [5 empty] | Nd2S3 + 9/2O2 = Nd2O3 + 3SO2 | [5 empty] | Discrete Uniform | with chemistry and scenario
Parameter | Base Case |  | Low |  | High |  | Base Case |  | Low |  | High |  | Base Case |  | Low |  | High |  | Discrete Uniform | with chemistry and scenario
Scenario | No CDSR | With CDSR | No CDSR | With CDSR | No CDSR | With CDSR | No CDSR | With CDSR | No CDSR | With CDSR | No CDSR | With CDSR | No CDSR | With CDSR | No CDSR | With CDSR | No CDSR | With CDSR
Reaction Temperature | 1000 °C |  | 800 °C |  | 1400 °C |  | 1000 °C |  | 800 °C |  | 1400 °C |  | 1200 °C |  | 800 °C |  | 1400 °C |  | Continuous Triangular | with chemistry and scenario

## S17
Table S17: Chemistry-independent Monte Carlo parameters for sensitivity analysis of sulfidation CAPEX, OPEX, and LCA
| Parameter | Base Case |  | Low |  | High |  | Units / Notes | Distribution | Source
| Scenario | No CDSR | With CDSR | No CDSR | With CDSR | No CDSR | With CDSR
Operation Cost | Water | 0.005 |  | 0.0025 |  | 0.01 |  | USD / tonne | Continuous, Triangular | 76
| Electricity | 0.06 |  | 0.03 |  | 0.12 |  | USD / kWh | Continuous, Triangular | 76
| Natural Gas | 3.08 |  | 2.04 |  | 4.39 |  | USD / 1000 cubic feet | Continuous, Triangular | 82
| Slaked Lime | 150.54 |  | 145.4 |  | 154 |  | USD / tonne | Continuous, Triangular | 88
| Soda Ash | 150.4 |  | 146.26 |  | 154 |  | USD / tonne | Continuous, Triangular | 88
| Xanthate Collector | 1500 |  | 750 |  | 3000 |  | USD / tonne | Continuous, Triangular
| MIBC Frother | 150 |  | 75 |  | 300 |  | USD / tonne | Continuous, Triangular
| Flotation Activator | 150 |  | 75 |  | 300 |  | USD / tonne | Continuous, Triangular
| Flotation Depressant | 150 |  | 75 |  | 300 |  | USD / tonne | Continuous, Triangular
| Sulfur | 51.2 |  | 38 |  | 81 |  | USD / tonne | Continuous, Triangular | 88
| Thermal Coal | 26.68 |  | 24.93 |  | 27.54 |  | USD / tonne | Continuous, Triangular | 81
| Sulfuric Acid | 55 |  | 27.5 |  | 110 |  | USD / tonne | Continuous, Triangular
| Solid Waste Disposal | 50 |  | 25 |  | 100 |  | USD / tonne | Continuous, Triangular | 76
| Liquid Waste Disposal | 1.5 |  | 0.75 |  | 3 |  | USD / tonne | Continuous, Triangular | 76
| Maintenance | 0.04 |  | 0.03 |  | 0.05 |  | Fraction of TM cost | Continuous, Triangular | 76
| Operator Shifts (no pretreatment) | 4 |  | 3 |  | 5 |  | Shifts required to staff all major process blocks | Continuous, Triangular | 76
| Operator Shifts (with pretreatment) | 5 |  | 4 |  | 6 |  | Shifts required to staff all major process blocks | Continuous, Triangular | 76
| Operators per shift | 4.8 |  | 4.6 |  | 5 |  | Operators required to fill a shift for 24-7 operation | Continuous, Triangular | 76
| Operator Salary | 50000 |  | 25000 |  | 100000 |  | USD / year | Continuous, Triangular | 76
| Management Multiplier | 1.25 |  | 1.125 |  | 1.5 |  | Scaling Factor for Management from Labor Cost | Continuous, Triangular | 76
| Labor Overhead | 1.5 |  | 1.4 |  | 1.6 |  | Scaling Factor for Overhead from Managmement + Labor Cost | Continuous, Triangular | 76
| Operating Time | 7920 |  | 7440 |  | 8400 |  | Hours / year | Continuous, Triangular | 76
Capital Cost | Location Factor | 1 |  | 0.61 |  | 1.6 |  | Scaling Location Factor for Construction / Equipment Cost | Continuous, Triangular | 76
| Freight Insurance Multiplier | 1.2 |  | 1.15 |  | 1.25 |  | Scaling Factor for Freight and Insurance | Continuous, Triangular | 48
| Bare Module Multiplier | 1.275 |  | 1.1 |  | 1.45 |  | Scaling Factor for Field Office and Expenses | Continuous, Triangular | 48
| Total Module Multiplier | 1.365 |  | 1.23 |  | 1.5 |  | Scaling Factor for Contractor and Contingency Costs | Continuous, Triangular | 48
| Error Multiplier | 1 |  | 0.7 |  | 1.3 |  | Error in FOB and Installation Factor (Class 4 Estimate) | Continuous, Triangular | 76
Operating Conditions | Pyrometallurgical Thermal Recuperator Efficiency | 70% |  | 50% |  | 90% |  | Thermal Recuperator Efficiency | Continuous, Triangular | 48,79,91
| Sulfidation / Calcination Conversion | 50% |  | 1% |  | 99% |  | Fraction of Feed Reacted | Continuous, Triangular
| Sulfidation Reactor Sulfur Feed Rate | 1 |  | 0.5 |  | 2 |  | tonnes S / tonne solid feed | Continuous, Triangular
| Liberation Energy Consumption | 20 |  | 10 |  | 30 |  | kWh / tonne solid feed | Continuous, Triangular | 93
| Flotation Steps in Circuit | 6 |  | 3 |  | 9 |  | Number of cells in circuit | Continuous, Triangular | 48
| Flotation Cell Residence time | 5 |  | 1 |  | 5 |  | Minutes / cell | Continuous, Triangular | 48
| Solids Concentration in Flotation Cell | 20% |  | 10% |  | 30% |  | Mass fraction of solids in water | Continuous, Triangular | 48
| Air to Liquid Volume Ratio in Flotation Cell | 1.25 |  | 1 |  | 1.5 |  | Sum of Air and Liquid Volume = Working Volume of Cell | Continuous, Triangular | 48
| Water Consumption Rate in Flotation Cell | 0.5 |  | 0.3 |  | 1 |  | kg water lost / kg through cell | Continuous, Triangular | 85
| Collector Consumption Rate in Flotation Cell | 0.0001 |  | 1e-05 |  | 0.001 |  | tonne / tonne flotation feed / cell | Continuous, Triangular | 48
| Frother Consumption Rate in Flotation Cell | 5e-05 |  | 5e-06 |  | 0.0005 |  | tonne / tonne flotation feed / cell | Continuous, Triangular | 48
| Activator Consumption Rate in Flotation Cell | 0.002 |  | 0.001 |  | 0.004 |  | tonne / tonne flotation feed / cell | Continuous, Triangular | 48
| Depressant Consumption Rate in Flotation Cell | 0.001 |  | 0.0005 |  | 0.002 |  | tonne / tonne flotation feed / cell | Continuous, Triangular | 48
| Froth Flotation Energy Demand | 2 |  | 1 |  | 3 |  | kWh / tonne flotation feed / cell | Continuous, Triangular | 86
| N2 Carreir Gas Flowrate | 1.75 | 0.62 | 0.75 | 0.31 | 2.75 | 1.24 | Tonne N2 / tonne solid feed | Continuous, Triangular
| Air Separation Energy Demand | 76.3 |  | 68.67 |  | 83.93 |  | kWh / tonne N2 | Continuous, Triangular | 92
| Water Demand | 39.7 |  | 19.85 |  | 79.4 |  | tonne H2O / tonne N2 | Continuous, Triangular | 90
| Cyclone Separator | 0.00278 |  | 0.00139 |  | 0.00556 |  | kWh / Nm^3 gas | Continuous, Triangular | 48
| Acid Plant + Electrostatic Precipitator Water Usage Rate | 0.246 | na | 0.2214 | na | 0.2706 |  | tonne H2O / tonne H2SO4 | Continuous, Triangular | Calculated
| Acid Plant + Electrostatic Precipitator Energy Demand | -0.075 | na | -0.0825 | na | -0.0675 |  | kWh / kg H2SO4 (Net Producer of Energy) | Continuous, Triangular | 87
| Electrostatic Precipitator Energy Demand | na | 0.333 | na | 0.1665 | na | 0.666 | kWh / Nm^3 gas | Continuous, Triangular | 48
| Scrubber Water Consumption Rate | na | 1.03 |  | 0.927 |  | 1.133 | tonne H2O / tonne H2SO4 | Continuous, Triangular | 86
| Scrubber Energy Demand | na | 0.00972 |  | 0.008748 |  | 0.010692 | kWh / Nm^3 gas | Continuous, Triangular | 86
| Carrier Gas Purge | 10% |  | 5% |  | 15% |  | Fraction of Carrier Gas not recycled | Continuous, Triangular

## S18
Table S18: Comparison of CAPEX, OPEX, and LCA burdens for sulfidation with and without pretreatments and CDSR
No CDSR | Impact | Feed Capacity |  |  | No CDSR | Impact with Added Pretreatments | Feed Capacity |  |  | No CDSR | % Change | Feed Capacity
|  | 10 kta | 100 kta | 1,000 kta |  |  | 10 kta | 100 kta | 1,000 kta |  |  | 10 kta | 100 kta | 1,000 kta
| CAPEX Mean / tonne Feed | 1495.017 | 535.6923 | 194.1541 |  | CAPEX Mean / tonne Feed | 2047.225 | 757.3732 | 281.9141 |  | CAPEX Mean / tonne Feed | 38.42% | 42.8% | 46.57%
| CAPEX Standard Deviation / tonne Feed | 222.6859 | 83.3534 | 31.38646 |  | CAPEX Standard Deviation / tonne Feed | 384.0828 | 147.9575 | 57.72854 |  | CAPEX Standard Deviation / tonne Feed | 25.87% | 26.52% | 27.52%
| OPEX Mean / tonne Feed | 311.9895 | 78.62932 | 45.43437 |  | OPEX Mean / tonne Feed | 395.8794 | 97.25119 | 51.65497 |  | OPEX Mean / tonne Feed | 27.07% | 24.02% | 14.68%
| OPEX Standard Deviation / tonne Feed | 65.21664 | 12.81435 | 9.999299 |  | OPEX Standard Deviation / tonne Feed | 80.1239 | 14.3325 | 9.368103 |  | OPEX Standard Deviation / tonne Feed | 2.212% | 3.459% | 5.509%
| GWP Mean (kg CO2 / kg feed) | 0.1973514 | 0.1973514 | 0.1973514 |  | GWP Mean (kg CO2 / kg feed) | 0.3016314 | 0.3016314 | 0.3016314 |  | GWP Mean (kg CO2 / kg feed) | 51.24% | 51.24% | 51.24%
| GWP Standard Deviation (kg CO2 / kg feed) | 0.06287326 | 0.06287326 | 0.06287326 |  | GWP Standard Deviation (kg CO2 / kg feed) | 0.1171318 | 0.1171318 | 0.1171318 |  | GWP Standard Deviation (kg CO2 / kg feed) | 28.42% | 28.42% | 28.42%
| TA Mean (kg SO2 / kg feed) | 0.009100302 | 0.009100302 | 0.009100302 |  | TA Mean (kg SO2 / kg feed) | 0.01820057 | 0.01820057 | 0.01820057 |  | TA Mean (kg SO2 / kg feed) | 100% | 100% | 100%
| TA Standard Deviation (kg SO2 / kg feed) | 0.004561764 | 0.004561764 | 0.004561764 |  | TA Standard Deviation (kg SO2 / kg feed) | 0.009123506 | 0.009123506 | 0.009123506 |  | TA Standard Deviation (kg SO2 / kg feed) | 0.0002599% | 0.0002599% | 0.0002599%
| WRD Mean (kg H2O / kg feed) | 9.487309 | 9.487309 | 9.487309 |  | WRD Mean (kg H2O / kg feed) | 12.29182 | 12.29182 | 12.29182 |  | WRD Mean (kg H2O / kg feed) | 28.38% | 28.38% | 28.38%
| WRD Standard Deviation (kg H2O / kg feed) | 1.74896 | 1.74896 | 1.74896 |  | WRD Standard Deviation (kg H2O / kg feed) | 3.086408 | 3.086408 | 3.086408 |  | WRD Standard Deviation (kg H2O / kg feed) | 12.41% | 12.41% | 12.41%
With CDSR | CAPEX Mean / tonne Feed | 1379.34 | 448.3722 | 148.4801 | With CDSR | CAPEX Mean / tonne Feed | 1514.497 | 487.8434 | 161.0455 | With CDSR | CAPEX Mean / tonne Feed | 11.55% | 10.5% | 10.16%
| CAPEX Standard Deviation / tonne Feed | 171.0423 | 55.10538 | 18.34616 |  | CAPEX Standard Deviation / tonne Feed | 189.3055 | 61.33297 | 20.12765 |  | CAPEX Standard Deviation / tonne Feed | 20.07% | 19.74% | 19.65%
| OPEX Mean / tonne Feed | 356.2748 | 124.0039 | 92.52276 |  | OPEX Mean / tonne Feed | 495.2103 | 207.1492 | 167.4433 |  | OPEX Mean / tonne Feed | 39.52% | 67.97% | 83.2%
| OPEX Standard Deviation / tonne Feed | 67.57544 | 23.45523 | 22.5077 |  | OPEX Standard Deviation / tonne Feed | 89.68815 | 45.20181 | 44.51661 |  | OPEX Standard Deviation / tonne Feed | 9.564% | 25.67% | 35.55%
| GWP Mean (kg CO2 / kg feed) | 0.7124167 | 0.7124167 | 0.7124167 |  | GWP Mean (kg CO2 / kg feed) | 1.082123 | 1.082123 | 1.082123 |  | GWP Mean (kg CO2 / kg feed) | 52.14% | 52.14% | 52.14%
| GWP Standard Deviation (kg CO2 / kg feed) | 0.1474082 | 0.1474082 | 0.1474082 |  | GWP Standard Deviation (kg CO2 / kg feed) | 0.2298396 | 0.2298396 | 0.2298396 |  | GWP Standard Deviation (kg CO2 / kg feed) | 9.894% | 9.894% | 9.894%
| TA Mean (kg SO2 / kg feed) | 0.003040339 | 0.003040339 | 0.003040339 |  | TA Mean (kg SO2 / kg feed) | 0.006189434 | 0.006189434 | 0.006189434 |  | TA Mean (kg SO2 / kg feed) | 106.9% | 106.9% | 106.9%
| TA Standard Deviation (kg SO2 / kg feed) | 0.00147713 | 0.00147713 | 0.00147713 |  | TA Standard Deviation (kg SO2 / kg feed) | 0.002872074 | 0.002872074 | 0.002872074 |  | TA Standard Deviation (kg SO2 / kg feed) | 15.78% | 15.78% | 15.78%
| WRD Mean (kg H2O / kg feed) | 38.59903 | 38.59903 | 38.59903 |  | WRD Mean (kg H2O / kg feed) | 41.19775 | 41.19775 | 41.19775 |  | WRD Mean (kg H2O / kg feed) | 6.999% | 6.999% | 6.999%
| WRD Standard Deviation (kg H2O / kg feed) | 8.169691 | 8.169691 | 8.169691 |  | WRD Standard Deviation (kg H2O / kg feed) | 8.283876 | 8.283876 | 8.283876 |  | WRD Standard Deviation (kg H2O / kg feed) | 2.504% | 2.504% | 2.504%

## S19
Table S19: Operating conditions for zirconium-silicon separation from zircon via selective sulfidation
Parameter | Value
Pyrometallurgical Thermal Recuperator Efficiency | 70%
Sulfidation Conversion | 67%
Sulfidation Temperature | 1400 °C
Sulfidation Reactor Sulfur Feed Rate | 1 tonne S / tonne zircon
Liberation Energy Consumption | 20 kWh / tonne
Flotation Steps in Circuit | 6 cells
Flotation Cell Residence time | 5 minutes
Solids Concentration in Flotation Cell | 20%
Air to Liquid Volume Ratio in Flotation Cell | 1.25
Water Consumption Rate in Flotation Cell | 0.5 kg water lost / kg through cell
Collector Consumption Rate in Flotation Cell | 0.0001 tonne / tonne flotation feed / cell
Frother Consumption Rate in Flotation Cell | 0.00005 tonne / tonne flotation feed / cell
Activator Consumption Rate in Flotation Cell | 0.002 tonne / tonne flotation feed / cell
Depressant Consumption Rate in Flotation Cell | 0.001 tonne / tonne flotation feed / cell
Froth Flotation Energy Demand | 2 kWh / tonne flotation feed / cell
N2 Carreir Gas Flowrate | 1.75 tonne N2 / tonne solid feed
Air Separation Energy Demand | 76.3 tonne H2O / tonne N2
Water Demand | 39.7 tonne H2O / tonne N2
Cyclone Separator | 0.00278 kWh / Nm^3 gas
Acid Plant + Electrostatic Precipitator Water Usage Rate | 0.246 tonne H2O / tonne H2SO4
Acid Plant + Electrostatic Precipitator Energy Demand | -0.075 kWh / kg H2SO4 (net Producer of Energy)
Carrier Gas Purge | 10% of carrier gas not reycled

## S20
Table S20: Operating conditions for iron-titanium separation from ilmenite via selective sulfidation
Parameter | Value
Pyrometallurgical Thermal Recuperator Efficiency | 70%
Sulfidation Conversion | 47%
Sulfidation Temperature | 1200 °C
Sulfidation Reactor Sulfur Feed Rate | 1 tonne S / tonne zircon
Liberation Energy Consumption | 20 kWh / tonne
Flotation Steps in Circuit | 6 cells
Flotation Cell Residence time | 5 minutes
Solids Concentration in Flotation Cell | 20%
Air to Liquid Volume Ratio in Flotation Cell | 1.25
Water Consumption Rate in Flotation Cell | 0.5 kg water lost / kg through cell
Collector Consumption Rate in Flotation Cell | 0.0001 tonne / tonne flotation feed / cell
Frother Consumption Rate in Flotation Cell | 0.00005 tonne / tonne flotation feed / cell
Activator Consumption Rate in Flotation Cell | 0.002 tonne / tonne flotation feed / cell
Depressant Consumption Rate in Flotation Cell | 0.001 tonne / tonne flotation feed / cell
Froth Flotation Energy Demand | 2 kWh / tonne flotation feed / cell
N2 Carreir Gas Flowrate | 1.75 tonne N2 / tonne solid feed
Air Separation Energy Demand | 76.3 tonne H2O / tonne N2
Water Demand | 39.7 tonne H2O / tonne N2
Cyclone Separator | 0.00278 kWh / Nm^3 gas
Acid Plant + Electrostatic Precipitator Water Usage Rate | 0.246 tonne H2O / tonne H2SO4
Acid Plant + Electrostatic Precipitator Energy Demand | -0.075 kWh / kg H2SO4 (net Producer of Energy)
Carrier Gas Purge | 10% of carrier gas not reycled

## S21
Table S21: Operating conditions for rare earth elements separation from bastnaesite via selective sulfidation
Parameter |  | Value
Defluorinate | Bastnaesite concentrate (Ln,Th)CO3F Feed | 1 kg / kg REO
| Gangue Feed | 0.64 kg / kg REO
| Soda ash Na2CO3 Feed | 0.33 kg / kg REO
| Heat | 16 MJ / kg REO
| Water feed for washing | 16.5 kg / kg REO
Selective Sulfidation and Physical Separation | Selective Sulfidation Separation Product | Gangue / ThO2 | Gd2O3 | Tb4O7 | La2O3 | Nd2O3 | Dy2O3 | Sm2O3 | CeO2 | Y2O3 | Eu2O3 / Pr6O11
| Pyrometallurgical Thermal Recuperator Efficiency | 70%
| Sulfidation Conversion | 40% | 0.6932% | 0.08093% | 24.1% | 23.74% | 0.1224% | 1.576% | 89.15% | 1.639% | 3.333%
| Sulfidation Temperature | 800 °C | 1400 °C
| Sulfidation Reactor Sulfur Feed Rate | 1 tonne S / tonne feed
| Sulfidation Reactor Carbon Feed Rate | 0 tonne / tonne feed | 0.06 tonne / tonne feed
| Liberation Energy Consumption | 20 kWh / tonne
| Flotation Steps in Circuit | 6 cells
| Flotation Cell Residence time | 5 minutes
| Solids Concentration in Flotation Cell | 20%
| Air to Liquid Volume Ratio in Flotation Cell | 1.25
| Water Consumption Rate in Flotation Cell | 0.5 kg water lost / kg through cell
| Collector Consumption Rate in Flotation Cell | 0.0001 tonne / tonne flotation feed / cell
| Frother Consumption Rate in Flotation Cell | 0.00005 tonne / tonne flotation feed / cell
| Activator Consumption Rate in Flotation Cell | 0.002 tonne / tonne flotation feed / cell
| Depressant Consumption Rate in Flotation Cell | 0.001 tonne / tonne flotation feed / cell
| Froth Flotation Energy Demand | 2 kWh / tonne flotation feed / cell
| N2 Carreir Gas Flowrate | 1.75 tonne N2 / tonne solid feed
| Air Separation Energy Demand | 76.3 tonne H2O / tonne N2
| Water Demand | 39.7 tonne H2O / tonne N2
| Cyclone Separator | 0.00278 kWh / Nm^3 gas
| Acid Plant + Electrostatic Precipitator Water Usage Rate | 0.246 tonne H2O / tonne H2SO4
| Acid Plant + Electrostatic Precipitator Energy Demand | -0.075 kWh / kg H2SO4 (net Producer of Energy)
| Carrier Gas Purge | 10% of carrier gas not reycled

## S22
Table S22: Life cycle inventory for zirconium-silicon separation from zircon via selective sulfidation
Inputs from technosphere
Quantity | Base Value | Unit | Source
Heat (Natural Gas) | 0 | MJ | Calculated - autothermal processes
Electricity | 0.02089552 | kWh | Calculated - ecoinvent global average, natural gas combustion combined cycle power plant 90
Zircon | 1.492537 | kg | Calculated - mass balance
Sulfur | 0.7761194 | kg | Calculated - mass balance
Flotation Collector | 0.001047761 | kg | 48
Flotation Frother | 0.005238806 | kg | 48
Flotation Activator | 0.02095522 | kg | 48
Flotation Depressant | 0.01047761 | kg | 48
Inputs from nature
Water | 23 | kg | Calculated - 48,85,90
Air | 3.5 | kg | Calculated - mass balance
Outputs to technosphere
Zirconium oxide | 1 | kg
ZrO2 (mixed) | 0.93 | kg | Calculated - mass balance
HfO2 (mixed) | 0.07 | kg | Calculated - mass balance
Silica SiO2 | 0.4925373 | kg | Calculated - mass balance
Sulfuric Acid H2SO4 | 2.38806 | kg | Calculated - mass balance
Oxygen O2 | 0.09 | kg | Calculated - mass balance
Solid waste | 0.0377194 | kg | Calculated - mass balance
Water (waste) | 22.2 | kg | Calculated - mass balance
Outputs to nature
Sulfur dioxide SO2 | 0.016 | kg | Calculated - mass balance
Nitrogen N2 | 2.6 | kg | Calculated - mass balance

## S23
Table S23: Life cycle inventory for iron-titanium separation from ilmenite via selective sulfidation
Inputs from technosphere
Quantity | Base Value | Unit | Source
Heat (Natural Gas) | 3.99 | MJ | Calculated, natural gas combusion, 90,94
Electricity | 0.105 | kWh | Calculated, ecoinvent global average, natural gas combustion combined cycle power plant 90
Ilmenite FeTiO3 | 1.9 | kg | Calculated, mass balance
Sulfur | 0.602 | kg | Calculated, mass balance
Flotation Collector | 0.00126 | kg | 48
Flotation Frother | 0.0063 | kg | 48
Flotation Activator | 0.0252 | kg | 48
Flotation Depressant | 0.0126 | kg | 48
Inputs from nature
Water | 8.49 | kg | Calculated - 48,85,90
Air | 0.4370861 | kg | Calculated, mass balance
Outputs to technosphere
Titanium dioxide TiO2 | 1 | kg
Iron sulfide FeS | 1.1 | kg | Calculated, mass balance
Sulfuric Acid H2SO4 | 0.61 | kg | Calculated, mass balance
Oxygen O2 | 0.11 | kg | Calculated, mass balance
Solid waste | 0.04536 | kg | Calculated, mass balance
Water (waste) | 4.97 | kg | Calculated, mass balance
Outputs to nature
Water (air) | 3.3 | kg | Calculated, mass balance
Sulfur dioxide SO2 | 0.0041175 | kg | Calculated, mass balance
Nitrogen N2 | 0.33 | kg | Calculated, mass balance

## S24
Table S24: Life cycle inventory for rare earth elements separation from bastnaesite via selective sulfidation
Defluorination / Dethoriation | Inputs from technosphere
| Quantity | Base Value | Unit | Source
| Heat (Natural Gas) | 19 | MJ | Calculated, natural gas combusion, 90,94
| Electricity | 0.098 | kWh | Calculated, ecoinvent, Inner Mongolia, fuel oil combustion power plant 90
| Transportation (Lorry >32 tonnes) | 1.2248 | tkm | 9
| Transportation (Rail) | 16.564 | tkm | 9
| Bastnaesite concentrate (Ln,Th)CO3F | 1.33 | kg | Calculated, mass balance
| Gangue | 0.64 | kg | Calculated, mass balance
| Soda ash Na2CO3 | 0.33 | kg | Calculated, mass balance
| Sulfur | 0.342608 | kg | Calculated, mass balance
| Flotation Collector | 0.0012 | kg | 48
| Flotation Frother | 0.006 | kg | 48
| Flotation Activator | 0.024 | kg | 48
| Flotation Depressant | 0.012 | kg | 48
Inputs from nature
| Water | 27.805 | kg | Calculated - 48,85,90
| Air | 0.44 | kg | Calculated, mass balance
Outputs to technosphere
| Bastnaesite oxide Ln2O3 | 1 | kg
| Thorium sulfide ThS2 | 0.01 | kg | Calculated, mass balance
| Other sulfides | 0.7 | kg | Calculated, mass balance
| Sulfuric acid H2SO4 | 0.77 | kg | Calculated, mass balance
| Solid waste | 0.0432 | kg | Calculated, mass balance
| Water - waste | 22.2 | kg | Calculated, mass balance
| Aqueous sodium fluoride | 0.26 | kg | Calculated, mass balance
Outputs to environment
| Water (air) | 5.2 | kg | Calculated, mass balance
| Carbon dioxide CO2 | 0.41 | kg | Calculated, mass balance
| Sulfur dioxide SO2 | 0.0051975 | kg | Calculated, mass balance
| Nitrogen N2 | 0.33 | kg | Calculated, mass balance
Selective Sulfidation and Physical Separation | Inputs from technosphere
| Quantity | Value | Unit | Source
| Heat (Natural Gas) | 10.9 | MJ | Calculated
| Electricity | 3.7 | kWh | Calculated, ecoinvent, Inner Mongolia, fuel oil combustion power plant 90
| Bastnaesite oxide Ln2O3 | 1.9 | kg | Calculated, mass balance
| Sulfur | 1.85 | kg | Calculated, mass balance
| Flotation Collector | 0.003 | kg | 48
| Flotation Frother | 0.015 | kg | 48
| Flotation Activator | 0.06 | kg | 48
| Flotation Depressant | 0.03 | kg | 48
| Coal | 0.39 | kg | Calculated, mass balance
Inputs from nature
| Water | 40 | kg | Calculated - 48,85,90
| Air | 1.5 | kg | Calculated, mass balance
Outputs to technosphere
| Separated rare earth oxide | 1 | kg
| La2O3 (separated) | 0.238 | kg | Calculated, mass balance
| CeO2 (separated) | 0.501 | kg | Calculated, mass balance
| Pr6O11 (separated) | 0.058 | kg | Calculated, mass balance
| Nd2O3 (separated) | 0.178 | kg | Calculated, mass balance
| Sm2O3 (separated) | 0.009 | kg | Calculated, mass balance
| Eu3O4 (separated) | 0.002 | kg | Calculated, mass balance
| Gd2O3 (separated) | 0.0069 | kg | Calculated, mass balance
| Tb2O3 (separated) | 0.0008 | kg | Calculated, mass balance
| Dy2O3 (separated) | 0.0007 | kg | Calculated, mass balance
| Y2O3 (separated) | 0.001 | kg | Calculated, mass balance
| Sulfuric Acid H2SO4 | 4.76 | kg | Calculated, mass balance
| Solid waste | 0.108 | kg | Calculated, mass balance
| Water (waste) | 11.5 | kg | Calculated, mass balance
Outputs to nature
| Water (air) | 25.9 | kg | Calculated, mass balance
| Carbon dioxide CO2 | 1.3 | kg | Calculated, mass balance
| Carbon monoxide CO | 0.003 | kg | Calculated, mass balance
| Sulfur dioxide SO2 | 0.03213 | kg | Calculated, mass balance
| Nitrogen N2 | 1.1 | kg | Calculated, mass balance
| Nitrogen Oxide NO | 0.0002 | kg | Calculated, mass balance

## S25
Table S25: Allocation Data
Zr-Si Separation
Products | Mass | Impact Allocation | Notes
Zirconia ZrO2 | 0.93 kg | 93% | Attributed based on mass in published49 alkali fusion process despite not being separated from hafnia
Hafnia HfO2 | 0.07 kg | 7% | Attributed based on mass in published49 alkali fusion process despite not being separated from zirconia
Silica SiO2 | 0.49 kg | 0% | Not a considered a byproduct in alkali fusion process, so excluded here. May be a byproduct in selective sulfidation.
Oxygen O2 | 0.1 kg | 0% | Not a considered a byproduct in alkali fusion process, so excluded here. May be a byproduct in selective sulfidation.
Sulfuric Acid H2SO4 | 2.39 kg | 0% | Not a considered a byproduct in alkali fusion process, so excluded here. May be a byproduct in selective sulfidation.
Fe-Ti Separation
Titanium dioxide TiO2 | 1.0 kg | 100% | Full allocation to TiO2 to support fair comparison with published49 sulfate process
Iron sulfide FeS | 1.1 kg | 0% | Not a considered a byproduct in sulfate process, so excluded here. May be a byproduct in selective sulfidation.
Oxygen O2 | 0.11 kg | 0% | Not a considered a byproduct in sulfate process, so excluded here. May be a byproduct in selective sulfidation.
Sulfuric Acid H2SO4 | 0.61 kg | 0% | Not a considered a byproduct in sulfate process, so excluded here. May be a byproduct in selective sulfidation.
Rare Earth Bastnaesite Defluorination / Dethoriation
Mixed rare earth oxide | 1.0 kg | 100% | Full allocation to separated oxides to support fair comparison with the reference flow from published49 acid roasting / solvent extraction process, no allocation between individual oxides (Supplemental)
Thorium sulfide ThS2 | 0.01 kg | 0% | Not allocated as a product in acid roasting / solvent extraction process, so excluded here. May be a byproduct in selective sulfidation.
Other sulfides | 0.70 kg | 0% | Gangue in acid roasting / solvent extraction process, so excluded here. May be a byproduct in selective sulfidation.
Sulfuric Acid H2SO4 | 5.57 kg | 0% | Not allocated as a product in acid roasting / solvent extraction process, so excluded here. despite being a marketable product. May be a byproduct in selective sulfidation.

## S26
Table S26: Environmental impacts of sulfidation LCA case studies
Separation | Zr-Si |  | Ti-Fe |  | Ln-Ln-Th
Feed | Zircon |  | Ilmenite |  | Bastnaesite Concentrate
Product | ZrO2 |  | TiO2 |  | Separated Rare Earth Oxide (REO)
Functional Unit | 1 kg ZrO2 |  | 1 kg TiO2 |  | 1 kg of separated REO
Process | Alkali Fusion | Selective Sulfidation | Sulfate Process | Selective Sulfidation | Acid Roasting / Solvent Extraction | Selective Sulfidation
P2.5% GWP | 2 kg CO2-eq | 0.07 kg CO2-eq | 4.6 kg CO2-eq | 0.32 kg CO2-eq | - | 6.4 kg CO2-eq
P50% GWP | 2.7 kg CO2-eq | 0.12 kg CO2-eq | 5.2 kg CO2-eq | 0.53 kg CO2-eq | 32.8 kg CO2-eq | 8.1 kg CO2-eq
P97.5% GWP | 3.5 kg CO2-eq | 0.17 kg CO2-eq | 5.8 kg CO2-eq | 0.74 kg CO2-eq | - | 9.6 kg CO2-eq
P2.5% TA | - | 0.01 kg SO2-eq | - | 0.005 kg SO2-eq | - | 0.01 kg SO2-eq
P50% TA | - | 0.02 kg SO2-eq | - | 0.01 kg SO2-eq | 0.69 kg SO2-eq | 0.09 kg SO2-eq
P97.5% TA | - | 0.03 kg SO2-eq | - | 0.02 kg SO2-eq | - | 0.19 kg SO2-eq
P2.5% WRD | - | 6 kg H2O | - | 9 kg H2O | - | 47 kg H2O
P50% WRD | - | 15 kg H2O | - | 18 kg H2O | 477 kg H2O | 79 kg H2O
P97.5% WRD | - | 24 kg H2O | - | 26 kg H2O | - | 110 kg H2O
Source | Nuss | This Study | Nuss | This Study | Bailey | This Study

## S27
Table S27: Contributions to rare earth separation environmental impact with selective sulfidation
Impact Category | Processing Step
| Defluorination | Dethoriation | Rare Earth Oxide (REO) Separation | Transportation | Total
GWP (kg CO2-eq / kg separated REO) | 0.4752766 | 0.03442014 | 7.193982 | 0.4190458 | 8.122724
TA (kg SO2-eq / kg separated REO) | 0.0004565389 | 0.01337522 | 0.06735392 | 0.006822416 | 0.08800809
WRD (kg H2O / kg separated REO) | 16.8584 | 6.84132 | 48.26958 | 3.244434e-05 | 71.96933

## S28
Table S28: Thermodynamic data for technoeconomic and sustainability analysis of generalized process
Enthalpy (delta from 25 °C) (J) vs Temperature (°C) per tonne
Species | Fit | Fit parameters |  |  |  | Tmin (°C) | Tmax (°C) | Deta Hmin | Deta Hmax
|  | c0 | c1 | c2 | c3
N2 | H = c2*T^2 + c1*T + c0 | -27540000 | 1030000 | 88.68 | 0 | 25 | 1600 | -1734575 | 1847480800
CO | H = c2*T^2 + c1*T + c0 | -29660000 | 1043000 | 89.27 | 0 | 25 | 1600 | -3529206.25 | 1867671200
Sulfur | H = c3*T^3 + c2*T^2 + c1*T + c0 | 1292000000 | 2091000 | -1139 | 0.2937 | 800 | 1600 | 2386214400 | 2924755200
Cu2O | H = c2*T^2 + c1*T + c0 | 28080000 | 373300 | 121.9 | 0 | 800 | 1600 | 404736000 | 937424000
Cu2S | H = c2*T^2 + c1*T + c0 | 56800000 | 482400 | 28.33 | 0 | 800 | 1600 | 460851200 | 901164800
NiO | H = c2*T^2 + c1*T + c0 | 15360000 | 651300 | 61.3 | 0 | 800 | 1600 | 575632000 | 1214368000
NiS | H = c2*T^2 + c1*T + c0 | -526400000 | 1481000 | -199 | 0 | 800 | 1600 | 531040000 | 1333760000
Nd2O3 | H = c2*T^2 + c1*T + c0 | -66400000 | 459000 | 3.112 | 0 | 800 | 1600 | 302791680 | 675966720
Nd2S3 | H = c2*T^2 + c1*T + c0 | -7951000 | 317600 | 17.35 | 0 | 800 | 1600 | 257233000 | 544625000
SO2 | H = c2*T^2 + c1*T + c0 | -55520000 | 782400 | 46.68 |  | 800 | 1600 | 600275200 | 1315820800
O2 | H = c2*T^2 + c1*T + c0 | -31800000 | 965600 | 75.55 | 0 | 25 | 1600 | -7612781.25 | 1706568000
Enthalpy of Sulfidation Reaction (no C, SO2 production) vs Temperature (°C) per tonne
Species | Fit | Fit parameters |  |  |  | Tmin (°C) | Tmax (°C) | Deta Hmin | Deta Hmax
|  | c0 | c1 | c2 | c3
Cu2O | H = c2*T^2 + c1*T + c0 | -1198000000 | 163100 | -92.12 | 0 | 800 | 1600 | -1126476800 | -1172867200
NiO | H = c2*T^2 + c1*T + c0 | -1312000000 | 103400 | -64.59 | 0 | 800 | 1600 | -1270617600 | -1311910400
Nd2O3 | H = c2*T^2 + c1*T + c0 | -313400000 | -70260 | 6.479 | 0 | 800 | 1600 | -365461440 | -409229760
Enthalpy of Sulfidation Reaction (C present, CO production) vs Temperature (°C) per tonne
Species | Fit | Fit parameters |  |  |  | Tmin (°C) | Tmax (°C) | Deta Hmin | Deta Hmax
|  | c0 | c1 | c2 | c3
Cu2O | H = c2*T^2 + c1*T + c0 | -683700000 | 122000 | -96.64 | 0 | 800 | 1600 | -647949600 | -735898400
NiO | H = c2*T^2 + c1*T + c0 | -325600000 | 24650 | -73.23 | 0 | 800 | 1600 | -352747200 | -473628800
Nd2O3 | H = c2*T^2 + c1*T + c0 | 343200000 | -122700 | 0.7329 | 0 | 800 | 1600 | 245509056 | 148756224
Enthalpy of Calcination Reaction (no C, SO2 production) vs Temperature (°C) per tonne
Species | Fit | Fit parameters |  |  |  | Tmin (°C) | Tmax (°C) | Deta Hmin | Deta Hmax
|  | c0 | c1 | c2 | c3
Cu2S | H = c2*T^2 + c1*T + c0 | -2345000000 | -128900 | 79.62 | 0 | 800 | 1600 | -2397163200 | -2347412800
NiS | H = c2*T^2 + c1*T + c0 | -4923000000 | -53870 | 47.48 | 0 | 800 | 1600 | -4935708800 | -4887643200
Nd2S3 | H = c2*T^2 + c1*T + c0 | -3974000000 | 83470 | -9.656 | 0 | 800 | 1600 | -3913403840 | -3865167360

## S29
Table S29: Thermodynamic data for zirconium-silicon separation
Zircon Sulfidation
Reactants | Quantity | Units
ZrSiO4 | 1 | kg
S2 | 0.52 | kg
N2 | 1.75 | kg
Temperature: 25 °C to 1400 °C
Delta H heating, J reactant feed: | 4972960
Reaction at 1400 °C
Delta H reaction, J / reactant feed: | 314093.6
Products | Quantity | Units
ZrS2 | 0.84 | kg
SiO2 | 0.33 | kg
SO2 | 0.35 | kg
N2 | 1.75 | kg
Temperature: 1400 °C to 25 °C
Delta H cooling, J / product feed: | -3833090
ZrS2 Calcination
Reactants | Quantity | Units
ZrS2 | 0.84 | kg
O2 | 0.52 | kg
Temperature: 25 °C to 1400 °C
Delta H heating, J reactant feed: | 842964
Reaction at 1400 °C
Delta H reaction, J / reactant feed: | -6012922.3
Products | Quantity | Units
ZrO2 | 0.67 | kg
SO2 | 0.69 | kg
Temperature: 1400 °C to 25 °C
Delta H cooling, J / product feed: | -1345000

## S30
Table S30: Thermodynamic data for iron-titanium separation
Ilmenite Sulfidation
Reactants | Quantity | Units
FeTiO3 | 1.9 | kg
S2 | 0.602 | kg
N2 | 3.325 | kg
S2 | 1.298 | kg
Temperature: 25 °C to 1200 °C
Delta H heating, J reactant feed: | 11410000
Reaction at 1200 °C
Delta H reaction, J / reactant feed: | -241786.5
Products | Quantity | Units
TiO2 | 1 | kg
FeS | 1.1 | kg
SO2 | 0.401 | kg
S2 | 1.298 | kg
N2 | 3.325 | kg
Temperature: 1200 °C to 25 °C
Delta H cooling, J / product feed: | -3833090

## S31
Table S31: Gas volume data
Volume (m^3) vs Temperature (°C) per tonne
| Fit | Fit parameters |  |  |  | Temperature Range
Gas |  | c0 | c1 | c2 | c3
N2 | V = c1*T + c0 | 800.6 | 2.93 | 0 | 0 | 25 °C - 1600 °C
CO | V = c1*T + c0 | 800.6 | 2.93 | 0 | 0 | 25 °C - 1600 °C
Sulfur | V = c3*T^3 + c2*T^2 + c1*T + c0 | -147.4 | 2.353 | -0.000794 | 1.974e-07 | 800 °C - 1600 °C

## S32
Table S32: Equilibrium carbon-oxygen-sulfur gas phase interactions with CS2 formation suppressed
Feed MolC/MolSO2 = 0
T = 800 °C |  |  |  | T = 1000 °C |  |  |  | T = 1200 °C |  |  |  | T = 1400 °C |  |  |  | T = 1600 °C
Feed log(S2toSO2) | Product PS2 / atm | Product PSO2 / atm | Product log(S2/SO2) | Feed log(S2toSO2) | Product PS2 / atm | Product PSO2 / atm | Product log(S2/SO2) | Feed log(S2toSO2) | Product PS2 / atm | Product PSO2 / atm | Product log(S2/SO2) | Feed log(S2toSO2) | Product PS2 / atm | Product PSO2 / atm | Product log(S2/SO2) | Feed log(S2toSO2) | Product PS2 / atm | Product PSO2 / atm | Product log(S2/SO2)
-5 | 4.3663e-06 | 0.99998 | -5.359878 | -5 | 8.8212e-07 | 0.99994 | -6.054446 | -5 | 8.6868e-08 | 0.99979 | -7.061049 | -5 | 1.0093e-07 | 0.9993 | -6.995676 | -5 | 5.7444e-07 | 0.99745 | -6.239646
-4 | 6.483e-05 | 0.99988 | -4.188172 | -4 | 4.6903e-05 | 0.99979 | -4.328708 | -4 | 7.3345e-06 | 0.99958 | -5.134447 | -4 | 4.57e-07 | 0.99922 | -6.339745 | -4 | 7.9095e-07 | 0.99743 | -6.100733
-3 | 0.00078612 | 0.99891 | -3.104038 | -3 | 0.00075218 | 0.99875 | -3.123135 | -3 | 0.00057781 | 0.9981 | -3.237389 | -3 | 0.00022096 | 0.99679 | -3.65429 | -3 | 2.3542e-05 | 0.99562 | -4.62625
-2 | 0.008606 | 0.98967 | -2.060689 | -2 | 0.0086226 | 0.98938 | -2.059725 | -2 | 0.0082941 | 0.98813 | -2.076045 | -2 | 0.0072573 | 0.98468 | -2.13252 | -2 | 0.0051869 | 0.97797 | -2.275418
-1 | 0.082738 | 0.90734 | -1.040065 | -1 | 0.084071 | 0.90658 | -1.03276 | -1 | 0.083958 | 0.90445 | -1.032322 | -1 | 0.082162 | 0.89849 | -1.038842 | -1 | 0.077688 | 0.88563 | -1.056898
0 | 0.46134 | 0.49681 | -0.03216922 | 0 | 0.47665 | 0.49324 | -0.01485869 | 0 | 0.48058 | 0.49058 | -0.008944146 | 0 | 0.47946 | 0.48462 | -0.004648952 | 0 | 0.47295 | 0.47195 | 0.0009192394
1 | 0.84842 | 0.086514 | 0.9915245 | 1 | 0.88138 | 0.084783 | 1.016854 | 1 | 0.89065 | 0.083812 | 1.026401 | 1 | 0.89271 | 0.081592 | 1.039063 | 1 | 0.88966 | 0.076875 | 1.063439
2 | 0.92936 | 0.0078394 | 2.073901 | 2 | 0.96563 | 0.0076603 | 2.100565 | 2 | 0.97618 | 0.0074795 | 2.115657 | 2 | 0.9799 | 0.0069426 | 2.14966 | 2 | 0.98 | 0.0058525 | 2.223885
3 | 0.93942 | 0.00044901 | 3.320604 | 3 | 0.97608 | 0.00043948 | 3.346546 | 3 | 0.98685 | 0.00041475 | 3.376465 | 3 | 0.99105 | 0.0003374 | 3.46795 | 3 | 0.9921 | 0.00021586 | 3.662383
4 | 0.94071 | 1.1132e-05 | 4.926883 | 4 | 0.97742 | 1.0931e-05 | 4.951421 | 4 | 0.98823 | 9.7903e-06 | 5.004062 | 4 | 0.99251 | 6.678e-06 | 5.172088 | 4 | 0.99368 | 3.2841e-06 | 5.48083
5 | 0.94087 | 1.3603e-07 | 6.839895 | 5 | 0.97759 | 1.3377e-07 | 6.863798 | 5 | 0.9884 | 1.1735e-07 | 6.92545 | 5 | 0.99268 | 7.5489e-08 | 7.118926 | 5 | 0.99385 | 3.4862e-08 | 7.454969
6 | 0.94089 | 1.393e-09 | 8.829588 | 6 | 0.97761 | 1.37e-09 | 8.853445 | 6 | 0.98842 | 1.1985e-09 | 8.916303 | 6 | 0.9927 | 7.6521e-10 | 9.113037 | 6 | 0.99387 | 3.5082e-10 | 9.452245
7 | 0.94089 | 1.3963e-11 | 10.82856 | 7 | 0.97761 | 1.3734e-11 | 10.85237 | 7 | 0.98842 | 1.2011e-11 | 10.91536 | 7 | 0.9927 | 7.6626e-12 | 11.11244 | 7 | 0.99387 | 3.5104e-12 | 11.45197
8 | 0.94089 | 1.3967e-13 | 12.82844 | 8 | 0.97761 | 1.3737e-13 | 12.85227 | 8 | 0.98842 | 1.2014e-13 | 12.91525 | 8 | 0.9927 | 7.6637e-14 | 13.11238 | 8 | 0.99387 | 3.5106e-14 | 13.45195
9 | 0.94089 | 1.3967e-15 | 14.82844 | 9 | 0.97761 | 1.3737e-15 | 14.85227 | 9 | 0.98842 | 1.2014e-15 | 14.91525 | 9 | 0.9927 | 7.6638e-16 | 15.11237 | 9 | 0.99387 | 3.5106e-16 | 15.45195
Feed MolC/MolSO2 = 2/3 | CS2 Formation Supressed
T = 800 °C |  |  |  | T = 1000 °C |  |  |  | T = 1200 °C |  |  |  | T = 1400 °C |  |  |  | T = 1600 °C
Feed log(S2toSO2) | Product PS2 / atm | Product PSO2 / atm | Product log(S2/SO2) | Feed log(S2toSO2) | Product PS2 / atm | Product PSO2 / atm | Product log(S2/SO2) | Feed log(S2toSO2) | Product PS2 / atm | Product PSO2 / atm | Product log(S2/SO2) | Feed log(S2toSO2) | Product PS2 / atm | Product PSO2 / atm | Product log(S2/SO2) | Feed log(S2toSO2) | Product PS2 / atm | Product PSO2 / atm | Product log(S2/SO2)
0 | 0.52975 | 0.1424 | 0.570561 | 0 | 0.54233 | 0.14779 | 0.5646186 | 0 | 0.53444 | 0.16168 | 0.5192427 | 0 | 0.51662 | 0.17961 | 0.4588407 | 0 | 0.49479 | 0.19308 | 0.4086836
1 | 0.85191 | 0.028317 | 1.478346 | 1 | 0.88187 | 0.030664 | 1.458776 | 1 | 0.88565 | 0.035426 | 1.39794 | 1 | 0.8822 | 0.039591 | 1.347971 | 1 | 0.87571 | 0.040524 | 1.334648
2 | 0.92964 | 0.0027095 | 2.535426 | 2 | 0.96515 | 0.0031825 | 2.481826 | 2 | 0.97482 | 0.0037191 | 2.418487 | 2 | 0.97804 | 0.003794 | 2.411259 | 2 | 0.9781 | 0.0032592 | 2.477272
3 | 0.93946 | 0.00016745 | 3.748993 | 3 | 0.97602 | 0.00020011 | 3.68819 | 3 | 0.98673 | 0.00021117 | 3.669566 | 3 | 0.99092 | 0.00017467 | 3.75382 | 3 | 0.99201 | 0.00010743 | 3.96539
4 | 0.94072 | 4.6633e-06 | 5.304767 | 4 | 0.97742 | 4.9494e-06 | 5.295529 | 4 | 0.98823 | 4.5502e-06 | 5.336828 | 4 | 0.99251 | 3.0804e-06 | 5.508128 | 4 | 0.99367 | 1.4897e-06 | 5.824143
5 | 0.94087 | 5.9968e-08 | 7.19561 | 5 | 0.97759 | 5.9618e-08 | 7.214779 | 5 | 0.9884 | 5.2479e-08 | 7.274947 | 5 | 0.99268 | 3.3771e-08 | 7.468265 | 5 | 0.99385 | 1.5686e-08 | 7.801809
6 | 0.94089 | 6.1858e-10 | 9.182143 | 6 | 0.97761 | 6.0934e-10 | 9.205306 | 6 | 0.98842 | 5.3507e-10 | 9.266531 | 6 | 0.9927 | 3.4757e-10 | 9.455776 | 6 | 0.99387 | 1.7037e-10 | 9.765936
7 | 0.94089 | 6.2063e-12 | 11.18071 | 7 | 0.97761 | 6.1307e-12 | 11.20266 | 7 | 0.98842 | 5.5376e-12 | 11.25162 | 7 | 0.9927 | 4.007e-12 | 11.394 | 7 | 0.99387 | 2.3566e-12 | 11.62504
8 | 0.94089 | 6.2167e-14 | 13.17998 | 8 | 0.97761 | 6.3604e-14 | 13.18668 | 8 | 0.98842 | 6.8008e-14 | 13.16238 | 8 | 0.9927 | 5.8781e-14 | 13.22758 | 8 | 0.99387 | 3.2315e-14 | 13.48793
9 | 0.94089 | 6.3e-16 | 15.1742 | 9 | 0.97761 | 7.9255e-16 | 15.09114 | 9 | 0.98842 | 1.0024e-15 | 14.9939 | 9 | 0.9927 | 7.3489e-16 | 15.1306 | 9 | 0.99387 | 3.4775e-16 | 15.45606
Feed MolC/MolSO2 = 4/3 | CS2 Formation Supressed
T = 800 °C |  |  |  | T = 1000 °C |  |  |  | T = 1200 °C |  |  |  | T = 1400 °C |  |  |  | T = 1600 °C
Feed log(S2toSO2) | Product PS2 / atm | Product PSO2 / atm | Product log(S2/SO2) | Feed log(S2toSO2) | Product PS2 / atm | Product PSO2 / atm | Product log(S2/SO2) | Feed log(S2toSO2) | Product PS2 / atm | Product PSO2 / atm | Product log(S2/SO2) | Feed log(S2toSO2) | Product PS2 / atm | Product PSO2 / atm | Product log(S2/SO2) | Feed log(S2toSO2) | Product PS2 / atm | Product PSO2 / atm | Product log(S2/SO2)
0 | 0.4688 | 9.1479e-05 | 3.709666 | 0 | 0.5039 | 0.00092144 | 2.737877 | 0 | 0.51054 | 0.0067957 | 1.875796 | 0 | 0.49963 | 0.022439 | 1.347645 | 0 | 0.48116 | 0.040274 | 1.077265
1 | 0.83247 | 0.00016456 | 3.704044 | 1 | 0.86398 | 0.0011103 | 2.891063 | 1 | 0.86863 | 0.004784 | 2.259044 | 1 | 0.86499 | 0.0098539 | 1.943403 | 1 | 0.85873 | 0.012948 | 1.821654
2 | 0.92789 | 0.00012097 | 3.884819 | 2 | 0.96326 | 0.00044654 | 3.333883 | 2 | 0.97274 | 0.00098378 | 2.995099 | 2 | 0.97593 | 0.0012699 | 2.885649 | 2 | 0.97621 | 0.0011341 | 2.934892
3 | 0.93936 | 2.532e-05 | 4.569368 | 3 | 0.97589 | 4.813e-05 | 4.306985 | 3 | 0.98659 | 6.2588e-05 | 4.197646 | 3 | 0.9908 | 5.3175e-05 | 4.270278 | 3 | 0.99193 | 3.0792e-05 | 4.508043
4 | 0.94071 | 1.0768e-06 | 5.941321 | 4 | 0.97742 | 1.259e-06 | 5.890055 | 4 | 0.98822 | 1.1941e-06 | 5.917813 | 4 | 0.9925 | 8.0216e-07 | 6.09247 | 4 | 0.99367 | 3.8271e-07 | 6.414372
5 | 0.94087 | 1.4866e-08 | 7.801335 | 5 | 0.97759 | 1.495e-08 | 7.815516 | 5 | 0.9884 | 1.3232e-08 | 7.873307 | 5 | 0.99268 | 8.6097e-09 | 8.061821 | 5 | 0.99385 | 4.2008e-09 | 8.373989
6 | 0.94089 | 1.5453e-10 | 9.784526 | 6 | 0.97761 | 1.5285e-10 | 9.8059 | 6 | 0.98842 | 1.3743e-10 | 9.85686 | 6 | 0.9927 | 9.9035e-11 | 10.00103 | 6 | 0.99387 | 6.3825e-11 | 10.19234
7 | 0.94089 | 1.5531e-12 | 11.78234 | 7 | 0.97761 | 1.5789e-12 | 11.79181 | 7 | 0.98842 | 1.7026e-12 | 11.76383 | 7 | 0.9927 | 1.8251e-12 | 11.73553 | 7 | 0.99387 | 1.5839e-12 | 11.7976
8 | 0.94089 | 1.5705e-14 | 13.7775 | 8 | 0.97761 | 1.9942e-14 | 13.6904 | 8 | 0.98842 | 3.6091e-14 | 13.43754 | 8 | 0.9927 | 4.5565e-14 | 13.33819 | 8 | 0.99387 | 2.9822e-14 | 13.52279
9 | 0.94089 | 1.7301e-16 | 15.73547 | 9 | 0.97761 | 4.3392e-16 | 15.35276 | 9 | 0.98842 | 8.4319e-16 | 15.06902 | 9 | 0.9927 | 7.0523e-16 | 15.14849 | 9 | 0.99387 | 3.4449e-16 | 15.46015
Feed MolC/MolSO2 = 5/3 | CS2 Formation Supressed
T = 800 °C |  |  |  | T = 1000 °C |  |  |  | T = 1200 °C |  |  |  | T = 1400 °C |  |  |  | T = 1600 °C
Feed log(S2toSO2) | Product PS2 / atm | Product PSO2 / atm | Product log(S2/SO2) | Feed log(S2toSO2) | Product PS2 / atm | Product PSO2 / atm | Product log(S2/SO2) | Feed log(S2toSO2) | Product PS2 / atm | Product PSO2 / atm | Product log(S2/SO2) | Feed log(S2toSO2) | Product PS2 / atm | Product PSO2 / atm | Product log(S2/SO2) | Feed log(S2toSO2) | Product PS2 / atm | Product PSO2 / atm | Product log(S2/SO2)
0 | 0.38352171 | 4.6339178e-06 | 4.917842 | 0 | 0.43888537 | 5.4189027e-05 | 3.90844 | 0 | 0.45814276 | 0.00050615503 | 2.956717 | 0 | 0.46207339 | 0.002749411 | 2.225471 | 0 | 0.45724927 | 0.0080036419 | 1.756865
1 | 0.80758212 | 1.0446942e-05 | 4.888198 | 1 | 0.84119784 | 8.4349121e-05 | 3.998818 | 1 | 0.8504133 | 0.00060552299 | 3.147499 | 1 | 0.85135334 | 0.0021744001 | 2.59277 | 1 | 0.84809315 | 0.0038492299 | 2.34307
2 | 0.92531023 | 1.0685015e-05 | 4.937512 | 2 | 0.96115466 | 6.3202814e-05 | 4.182057 | 2 | 0.97118664 | 0.00023602181 | 3.614351 | 2 | 0.97471428 | 0.00039223229 | 3.395334 | 2 | 0.9752977 | 0.00036475786 | 3.427133
3 | 0.93921734 | 4.354094e-06 | 5.333868 | 3 | 0.97579289 | 1.1329792e-05 | 4.935136 | 3 | 0.98651998 | 1.7393649e-05 | 4.753715 | 3 | 0.99075653 | 1.5094703e-05 | 4.817142 | 3 | 0.99190418 | 8.3723824e-06 | 5.073621
4 | 0.94070912 | 2.5667162e-07 | 6.564078 | 4 | 0.97741437 | 3.1743354e-07 | 6.488426 | 4 | 0.9882219 | 3.0681728e-07 | 6.507975 | 4 | 0.99250245 | 2.0625481e-07 | 6.682328 | 4 | 0.99367264 | 9.9847929e-08 | 6.997904
5 | 0.9408729 | 3.7007921e-09 | 8.405236 | 5 | 0.97758776 | 3.7489969e-09 | 8.416241 | 5 | 0.98839871 | 3.360338e-09 | 8.468549 | 5 | 0.99268064 | 2.3032223e-09 | 8.634474 | 5 | 0.99385142 | 1.3359807e-09 | 8.871521
6 | 0.94088977 | 3.8638319e-11 | 10.38652 | 6 | 0.97760533 | 3.8762151e-11 | 10.40176 | 6 | 0.98841649 | 3.8319751e-11 | 10.41152 | 6 | 0.99269853 | 3.6814187e-11 | 10.4308 | 6 | 0.99386957 | 3.5124085e-11 | 10.45172
7 | 0.94089146 | 3.901729e-13 | 12.38228 | 7 | 0.97760709 | 4.4527058e-13 | 12.34154 | 7 | 0.98841827 | 7.2917574e-13 | 12.13211 | 7 | 0.99270038 | 1.1880722e-12 | 11.92198 | 7 | 0.99387157 | 1.3054973e-12 | 11.88155
8 | 0.94089163 | 4.1105464e-15 | 14.35964 | 8 | 0.97760727 | 8.8082228e-15 | 14.04528 | 8 | 0.98841846 | 2.604811e-14 | 13.57916 | 8 | 0.99270059 | 4.0319295e-14 | 13.39131 | 8 | 0.99387182 | 2.8686271e-14 | 13.53966
9 | 0.94089164 | 5.9103035e-17 | 16.20193 | 9 | 0.97760729 | 3.1916898e-16 | 15.48614 | 9 | 0.98841848 | 7.7588993e-16 | 15.10514 | 9 | 0.99270062 | 6.9132512e-16 | 15.15714 | 9 | 0.99387185 | 3.4303682e-16 | 15.46199
Feed MolC/MolSO2 = 5.5/3 | CS2 Formation Supressed
T = 800 °C |  |  |  | T = 1000 °C |  |  |  | T = 1200 °C |  |  |  | T = 1400 °C |  |  |  | T = 1600 °C
Feed log(S2toSO2) | Product PS2 / atm | Product PSO2 / atm | Product log(S2/SO2) | Feed log(S2toSO2) | Product PS2 / atm | Product PSO2 / atm | Product log(S2/SO2) | Feed log(S2toSO2) | Product PS2 / atm | Product PSO2 / atm | Product log(S2/SO2) | Feed log(S2toSO2) | Product PS2 / atm | Product PSO2 / atm | Product log(S2/SO2) | Feed log(S2toSO2) | Product PS2 / atm | Product PSO2 / atm | Product log(S2/SO2)
0 | 0.34552489 | 6.6746496e-07 | 5.714051 | 0 | 0.41049098 | 8.3302053e-06 | 4.692648 | 0 | 0.4335447 | 8.0557508e-05 | 3.730928 | 0 | 0.44071625 | 0.00047941802 | 2.963445 | 0 | 0.44105118 | 0.0016941066 | 2.415548
1 | 0.79517289 | 1.6589154e-06 | 5.680637 | 1 | 0.82946428 | 1.3719293e-05 | 4.781466 | 1 | 0.83983743 | 0.00010780804 | 3.891544 | 1 | 0.84283854 | 0.00048571215 | 3.239365 | 1 | 0.84183265 | 0.0010762156 | 2.893326
2 | 0.92388702 | 1.801261e-06 | 5.710042 | 2 | 0.9598655 | 1.184548e-05 | 4.908658 | 2 | 0.97022097 | 5.6180449e-05 | 4.237285 | 2 | 0.97404897 | 0.00011305537 | 3.93529 | 2 | 0.97486688 | 0.00010892081 | 3.951834
3 | 0.93912165 | 8.9847741e-07 | 6.019215 | 3 | 0.97572952 | 2.7232331e-06 | 5.554245 | 3 | 0.98648356 | 4.6392472e-06 | 5.327642 | 3 | 0.9907363 | 4.0911673e-06 | 5.384111 | 3 | 0.991894 | 2.227686e-06 | 5.648611
4 | 0.94070654 | 6.2786397e-08 | 7.175589 | 4 | 0.97741314 | 8.003569e-08 | 7.086794 | 4 | 0.9882213 | 7.8463497e-08 | 7.100187 | 4 | 0.99250201 | 5.3863305e-08 | 7.265438 | 4 | 0.99367182 | 2.8410908e-08 | 7.543758
5 | 0.94087287 | 9.2706773e-10 | 9.006419 | 5 | 0.97758775 | 9.4728524e-10 | 9.013675 | 5 | 0.98839867 | 8.877475e-10 | 9.046643 | 5 | 0.9926805 | 7.2214261e-10 | 9.138187 | 5 | 0.99385106 | 5.9166791e-10 | 9.225243
6 | 0.94088977 | 9.7162828e-12 | 10.98604 | 6 | 0.97760533 | 1.0285142e-11 | 10.97795 | 6 | 0.98841647 | 1.3383459e-11 | 10.86837 | 6 | 0.99269849 | 1.9757644e-11 | 10.70108 | 6 | 0.9938695 | 2.5657948e-11 | 10.58811
7 | 0.94089146 | 9.9911999e-14 | 12.97392 | 7 | 0.97760709 | 1.5960317e-13 | 12.78712 | 7 | 0.98841827 | 4.4590591e-13 | 12.3457 | 7 | 0.99270037 | 9.568499e-13 | 12.01597 | 7 | 0.99387156 | 1.1876293e-12 | 11.92265
8 | 0.94089163 | 1.2164443e-15 | 14.88845 | 8 | 0.97760727 | 5.5224879e-15 | 14.24803 | 8 | 0.98841846 | 2.2162597e-14 | 13.64932 | 8 | 0.99270059 | 3.7975482e-14 | 13.41731 | 8 | 0.99387182 | 2.8136369e-14 | 13.54806
9 | 0.94089164 | 2.8853521e-17 | 16.51334 | 9 | 0.97760729 | 2.742405e-16 | 15.55203 | 9 | 0.98841848 | 7.4481168e-16 | 15.12289 | 9 | 0.99270062 | 6.8439343e-16 | 15.16151 | 9 | 0.99387185 | 3.4223467e-16 | 15.46301
Feed MolC/MolSO2 = 6/3 | CS2 Formation Supressed
T = 800 °C |  |  |  | T = 1000 °C |  |  |  | T = 1200 °C |  |  |  | T = 1400 °C |  |  |  | T = 1600 °C
Feed log(S2toSO2) | Product PS2 / atm | Product PSO2 / atm | Product log(S2/SO2) | Feed log(S2toSO2) | Product PS2 / atm | Product PSO2 / atm | Product log(S2/SO2) | Feed log(S2toSO2) | Product PS2 / atm | Product PSO2 / atm | Product log(S2/SO2) | Feed log(S2toSO2) | Product PS2 / atm | Product PSO2 / atm | Product log(S2/SO2) | Feed log(S2toSO2) | Product PS2 / atm | Product PSO2 / atm | Product log(S2/SO2)
0 | 0.31821 | 2.4306e-08 | 7.117 | 0 | 0.38532 | 6.1936e-09 | 7.793878 | 0 | 0.4107 | 4.3252e-09 | 7.977519 | 0 | 0.41965 | 4.8274e-08 | 6.939174 | 0 | 0.42278 | 3.069e-07 | 6.139118
1 | 0.78326 | 1.5264e-09 | 8.710238 | 1 | 0.81781 | 5.5283e-10 | 9.170061 | 1 | 0.82892 | 8.4762e-09 | 7.990311 | 1 | 0.83324 | 8.7756e-08 | 6.977493 | 1 | 0.83446 | 4.7545e-07 | 6.244301
2 | 0.92243 | 2.0709e-11 | 10.64877 | 2 | 0.95848 | 3.8562e-10 | 9.395424 | 2 | 0.96911 | 7.6701e-09 | 8.101572 | 2 | 0.9733 | 5.5707e-08 | 7.242337 | 2 | 0.97443 | 1.7792e-07 | 6.738526
3 | 0.93901 | 3.8891e-12 | 11.38282 | 3 | 0.97566 | 2.0885e-10 | 9.669464 | 3 | 0.98644 | 2.396e-09 | 8.614584 | 3 | 0.99071 | 1.0204e-08 | 7.987176 | 3 | 0.99187 | 2.3225e-08 | 7.630499
4 | 0.9407 | 1.1181e-12 | 11.92497 | 4 | 0.97741 | 3.682e-11 | 10.42399 | 4 | 0.98822 | 3.0204e-10 | 9.514789 | 4 | 0.9925 | 1.1042e-09 | 8.953683 | 4 | 0.99367 | 2.3569e-09 | 8.624901
5 | 0.94087 | 1.3748e-13 | 12.83529 | 5 | 0.97759 | 3.9723e-12 | 11.39111 | 5 | 0.9884 | 3.0695e-11 | 10.50787 | 5 | 0.99268 | 1.086e-10 | 9.960979 | 5 | 0.99385 | 2.2351e-10 | 9.648024
6 | 0.94089 | 1.4041e-14 | 13.82614 | 6 | 0.97761 | 3.959e-13 | 12.39258 | 6 | 0.98842 | 2.9727e-12 | 11.52179 | 6 | 0.9927 | 1.0006e-11 | 10.99656 | 6 | 0.99387 | 1.8694e-11 | 10.72563
7 | 0.94089 | 1.3978e-15 | 14.82809 | 7 | 0.97761 | 3.8183e-14 | 13.4083 | 7 | 0.98842 | 2.6634e-13 | 12.56951 | 7 | 0.9927 | 7.7143e-13 | 12.10952 | 7 | 0.99387 | 1.0815e-12 | 11.9633
8 | 0.94089 | 1.3681e-16 | 15.83742 | 8 | 0.97761 | 3.3973e-15 | 14.45903 | 8 | 0.98842 | 1.8886e-14 | 13.7188 | 8 | 0.9927 | 3.5784e-14 | 13.44313 | 8 | 0.99387 | 2.7589e-14 | 13.55659
9 | 0.94089 | 1.2773e-17 | 16.86725 | 9 | 0.97761 | 2.3603e-16 | 15.6172 | 9 | 0.98842 | 7.1508e-16 | 15.14059 | 9 | 0.9927 | 6.7726e-16 | 15.16606 | 9 | 0.99387 | 3.4127e-16 | 15.46423
Feed MolC/MolSO2 = 6.0625/3 | CS2 Formation Supressed
T = 800 °C |  |  |  | T = 1000 °C |  |  |  | T = 1200 °C |  |  |  | T = 1400 °C |  |  |  | T = 1600 °C
Feed log(S2toSO2) | Product PS2 / atm | Product PSO2 / atm | Product log(S2/SO2) | Feed log(S2toSO2) | Product PS2 / atm | Product PSO2 / atm | Product log(S2/SO2) | Feed log(S2toSO2) | Product PS2 / atm | Product PSO2 / atm | Product log(S2/SO2) | Feed log(S2toSO2) | Product PS2 / atm | Product PSO2 / atm | Product log(S2/SO2) | Feed log(S2toSO2) | Product PS2 / atm | Product PSO2 / atm | Product log(S2/SO2)
0 | 0.31822388 | 2.4292123e-08 | 7.117267 | 0 | 0.38532207 | 6.1899995e-09 | 7.794133 | 0 | 0.41040431 | 1.4670346e-09 | 8.446772 | 0 | 0.41576162 | 4.6056832e-10 | 8.95555 | 0 | 0.41894079 | 4.5581417e-09 | 7.963365
1 | 0.78326152 | 1.5254043e-09 | 8.710522 | 1 | 0.81781436 | 5.5240436e-10 | 9.170398 | 1 | 0.8279888 | 1.4914627e-10 | 9.744412 | 1 | 0.83180115 | 1.2520782e-09 | 8.822388 | 1 | 0.83306267 | 1.2298872e-08 | 7.830812
2 | 0.92242814 | 2.0695705e-11 | 10.64905 | 2 | 0.95841008 | 8.2191885e-12 | 11.06672 | 2 | 0.96891947 | 7.762875e-11 | 10.09627 | 2 | 0.97312664 | 1.5292358e-09 | 8.803695 | 2 | 0.97426973 | 1.3870741e-08 | 7.84658
3 | 0.93901195 | 2.1390658e-13 | 12.64245 | 3 | 0.97563686 | 1.1658059e-12 | 11.92266 | 3 | 0.98642616 | 7.6103678e-11 | 10.11266 | 3 | 0.99069773 | 1.2701578e-09 | 8.892083 | 3 | 0.99185998 | 7.5741302e-09 | 8.117118
4 | 0.94070197 | 2.1462033e-15 | 14.64178 | 4 | 0.9774098 | 1.1108135e-12 | 11.94444 | 4 | 0.98821845 | 5.4518785e-11 | 10.25831 | 4 | 0.99249855 | 4.9758701e-10 | 9.299861 | 4 | 0.99366688 | 1.6173475e-09 | 8.788437
5 | 0.94087264 | 1.3979864e-15 | 14.82803 | 5 | 0.9775875 | 7.6694939e-13 | 12.10539 | 5 | 0.98839829 | 1.6699112e-11 | 10.77224 | 5 | 0.99267992 | 8.379441e-11 | 10.07359 | 5 | 0.99385029 | 1.9826053e-10 | 9.700085
6 | 0.94088974 | 1.193145e-15 | 14.89685 | 6 | 0.97760529 | 2.2272552e-13 | 12.64239 | 6 | 0.9884164 | 2.4448348e-12 | 11.60669 | 6 | 0.9926984 | 9.2173317e-12 | 11.03221 | 6 | 0.9938694 | 1.8003759e-11 | 10.74197
7 | 0.94089146 | 5.3696832e-16 | 15.24359 | 7 | 0.97760708 | 3.175551e-14 | 13.48835 | 7 | 0.98841826 | 2.5037368e-13 | 12.59635 | 7 | 0.99270036 | 7.519821e-13 | 12.12061 | 7 | 0.99387155 | 1.0697092e-12 | 11.96806
8 | 0.94089163 | 1.0003182e-16 | 15.9734 | 8 | 0.97760727 | 3.2048447e-15 | 14.48436 | 8 | 0.98841846 | 1.8531174e-14 | 13.72704 | 8 | 0.99270059 | 3.5539958e-14 | 13.4461 | 8 | 0.99387182 | 2.753555e-14 | 13.55744
9 | 0.94089164 | 1.1563732e-17 | 16.91044 | 9 | 0.97760729 | 2.3183895e-16 | 15.62498 | 9 | 0.98841848 | 7.1178672e-16 | 15.14259 | 9 | 0.99270062 | 6.7671946e-16 | 15.16641 | 9 | 0.99387185 | 3.4133616e-16 | 15.46415
Feed MolC/MolSO2 = 6.125/3 | CS2 Formation Supressed
T = 800 °C |  |  |  | T = 1000 °C |  |  |  | T = 1200 °C |  |  |  | T = 1400 °C |  |  |  | T = 1600 °C
Feed log(S2toSO2) | Product PS2 / atm | Product PSO2 / atm | Product log(S2/SO2) | Feed log(S2toSO2) | Product PS2 / atm | Product PSO2 / atm | Product log(S2/SO2) | Feed log(S2toSO2) | Product PS2 / atm | Product PSO2 / atm | Product log(S2/SO2) | Feed log(S2toSO2) | Product PS2 / atm | Product PSO2 / atm | Product log(S2/SO2) | Feed log(S2toSO2) | Product PS2 / atm | Product PSO2 / atm | Product log(S2/SO2)
0 | 0.31822388 | 2.4292123e-08 | 7.117267 | 0 | 0.38532207 | 6.1899995e-09 | 7.794133 | 0 | 0.41040431 | 1.4670346e-09 | 8.446772 | 0 | 0.4156838 | 4.433868e-10 | 8.97198 | 0 | 0.41460214 | 1.0584917e-09 | 8.592944
1 | 0.78326152 | 1.5254043e-09 | 8.710522 | 1 | 0.81781436 | 5.5240436e-10 | 9.170398 | 1 | 0.8279888 | 1.4914627e-10 | 9.744412 | 1 | 0.83021957 | 2.9412916e-10 | 9.450655 | 1 | 0.83148623 | 2.9417187e-09 | 8.451254
2 | 0.92242814 | 2.0695705e-11 | 10.64905 | 2 | 0.95841008 | 8.2191885e-12 | 11.06672 | 2 | 0.96871266 | 1.8161792e-11 | 10.72704 | 2 | 0.97292023 | 3.6753665e-10 | 9.422777 | 2 | 0.97406779 | 3.6075011e-09 | 8.431383
3 | 0.93901195 | 2.1390658e-13 | 12.64245 | 3 | 0.97561577 | 2.7089311e-13 | 12.55648 | 3 | 0.98640507 | 1.841907e-11 | 10.72879 | 3 | 0.9906775 | 3.5577847e-10 | 9.444753 | 3 | 0.991842 | 2.93573e-09 | 8.528726
4 | 0.94070197 | 2.1462033e-15 | 14.64178 | 4 | 0.97740771 | 2.6818329e-13 | 12.56164 | 4 | 0.9882165 | 1.6708234e-11 | 10.77192 | 4 | 0.9924969 | 2.3552504e-10 | 9.624692 | 4 | 0.99366549 | 1.0921985e-09 | 8.958939
5 | 0.94087244 | 3.2716512e-16 | 15.45876 | 5 | 0.97758731 | 2.3986157e-13 | 12.61019 | 5 | 0.98839814 | 9.144118e-12 | 11.03379 | 5 | 0.99267978 | 6.3629338e-11 | 10.19315 | 5 | 0.99385017 | 1.7426176e-10 | 9.756119
6 | 0.94088972 | 3.1396292e-16 | 15.47666 | 6 | 0.97760528 | 1.2546814e-13 | 12.89163 | 6 | 0.98841639 | 1.9837382e-12 | 11.69746 | 6 | 0.99269839 | 8.4361657e-12 | 11.07067 | 6 | 0.99386939 | 1.7286367e-11 | 10.75963
7 | 0.94089145 | 2.2865574e-16 | 15.61436 | 7 | 0.97760708 | 2.6072646e-14 | 13.57398 | 7 | 0.98841826 | 2.3424182e-13 | 12.62528 | 7 | 0.99270036 | 7.3150358e-13 | 12.1326 | 7 | 0.99387155 | 1.0569637e-12 | 11.97327
8 | 0.94089163 | 7.1939881e-17 | 16.11657 | 8 | 0.97760727 | 3.009972e-15 | 14.5116 | 8 | 0.98841846 | 1.8155152e-14 | 13.73594 | 8 | 0.99270059 | 3.5270578e-14 | 13.44941 | 8 | 0.99387182 | 2.7467088e-14 | 13.55852
9 | 0.94089164 | 1.0391347e-17 | 16.95687 | 9 | 0.97760729 | 2.2742077e-16 | 15.63333 | 9 | 0.98841848 | 7.0808492e-16 | 15.14486 | 9 | 0.99270062 | 6.7583822e-16 | 15.16698 | 9 | 0.99387185 | 3.4123227e-16 | 15.46428
Feed MolC/MolSO2 = 6.25/3 | CS2 Formation Supressed
T = 800 °C |  |  |  | T = 1000 °C |  |  |  | T = 1200 °C |  |  |  | T = 1400 °C |  |  |  | T = 1600 °C
Feed log(S2toSO2) | Product PS2 / atm | Product PSO2 / atm | Product log(S2/SO2) | Feed log(S2toSO2) | Product PS2 / atm | Product PSO2 / atm | Product log(S2/SO2) | Feed log(S2toSO2) | Product PS2 / atm | Product PSO2 / atm | Product log(S2/SO2) | Feed log(S2toSO2) | Product PS2 / atm | Product PSO2 / atm | Product log(S2/SO2) | Feed log(S2toSO2) | Product PS2 / atm | Product PSO2 / atm | Product log(S2/SO2)
0 | 0.31822388 | 2.4292123e-08 | 7.117267 | 0 | 0.38532207 | 6.1899994e-09 | 7.794133 | 0 | 0.41040431 | 1.4670346e-09 | 8.446772 | 0 | 0.4156838 | 4.433868e-10 | 8.97198 | 0 | 0.40632198 | 2.5848229e-10 | 9.19644
1 | 0.78326152 | 1.5254043e-09 | 8.710522 | 1 | 0.81781436 | 5.5240437e-10 | 9.170398 | 1 | 0.8279888 | 1.4914627e-10 | 9.744412 | 1 | 0.82718606 | 7.3593679e-11 | 10.05076 | 1 | 0.82845547 | 7.3918454e-10 | 9.049516
2 | 0.92242814 | 2.0695705e-11 | 10.64905 | 2 | 0.95841008 | 8.2191885e-12 | 11.06672 | 2 | 0.96831511 | 4.5587814e-12 | 11.32717 | 2 | 0.97252174 | 9.2848167e-11 | 10.02013 | 2 | 0.97367136 | 9.3040684e-10 | 9.01974
3 | 0.93901195 | 2.1390658e-13 | 12.64245 | 3 | 0.9755842 | 8.5855723e-14 | 13.0555 | 3 | 0.98636418 | 4.6631932e-12 | 11.32535 | 3 | 0.99063698 | 9.3872063e-11 | 10.02338 | 3 | 0.99180335 | 8.9135162e-10 | 9.046377
4 | 0.94070197 | 2.1462033e-15 | 14.64178 | 4 | 0.97740366 | 6.7857528e-14 | 13.15848 | 4 | 0.9882125 | 4.5487921e-12 | 11.33695 | 4 | 0.99249322 | 8.183328e-11 | 10.0838 | 4 | 0.99366235 | 5.5623378e-10 | 9.251981
5 | 0.94087205 | 8.2166553e-17 | 16.05884 | 5 | 0.97758691 | 6.5812799e-14 | 13.17185 | 5 | 0.98839779 | 3.6225996e-12 | 11.43591 | 5 | 0.9926795 | 3.8676008e-11 | 10.40937 | 5 | 0.99384991 | 1.3657573e-10 | 9.861947
6 | 0.94088969 | 8.1283613e-17 | 16.06354 | 6 | 0.97760524 | 5.1188451e-14 | 13.28099 | 6 | 0.98841636 | 1.3475139e-12 | 11.86541 | 6 | 0.99269836 | 7.1286208e-12 | 11.14381 | 6 | 0.99386936 | 1.5993855e-11 | 10.79338
7 | 0.94089145 | 7.3561394e-17 | 16.10689 | 7 | 0.97760708 | 1.8078648e-14 | 13.733 | 7 | 0.98841826 | 2.0630509e-13 | 12.68043 | 7 | 0.99270036 | 6.9387515e-13 | 12.15554 | 7 | 0.99387154 | 1.0329852e-12 | 11.98324
8 | 0.94089163 | 4.0155574e-17 | 16.36979 | 8 | 0.97760727 | 2.6704846e-15 | 14.56357 | 8 | 0.98841846 | 1.7456806e-14 | 13.75298 | 8 | 0.99270059 | 3.4760268e-14 | 13.45574 | 8 | 0.99387182 | 2.7336234e-14 | 13.56059
9 | 0.94089164 | 8.4846357e-18 | 17.04491 | 9 | 0.97760729 | 2.191998e-16 | 15.64932 | 9 | 0.98841848 | 7.010442e-16 | 15.1492 | 9 | 0.99270062 | 6.7414992e-16 | 15.16806 | 9 | 0.99387185 | 3.4103281e-16 | 15.46453
Feed MolC/MolSO2 = 6.5/3 | CS2 Formation Supressed
T = 800 °C |  |  |  | T = 1000 °C |  |  |  | T = 1200 °C |  |  |  | T = 1400 °C |  |  |  | T = 1600 °C
Feed log(S2toSO2) | Product PS2 / atm | Product PSO2 / atm | Product log(S2/SO2) | Feed log(S2toSO2) | Product PS2 / atm | Product PSO2 / atm | Product log(S2/SO2) | Feed log(S2toSO2) | Product PS2 / atm | Product PSO2 / atm | Product log(S2/SO2) | Feed log(S2toSO2) | Product PS2 / atm | Product PSO2 / atm | Product log(S2/SO2) | Feed log(S2toSO2) | Product PS2 / atm | Product PSO2 / atm | Product log(S2/SO2)
0 | 0.31822388 | 2.4292123e-08 | 7.117267 | 0 | 0.38532207 | 6.1899994e-09 | 7.794133 | 0 | 0.41040431 | 1.4670346e-09 | 8.446772 | 0 | 0.4156838 | 4.4338679e-10 | 8.97198 | 0 | 0.40233889 | 1.6513469e-10 | 9.386754
1 | 0.78326152 | 1.5254043e-09 | 8.710522 | 1 | 0.81781436 | 5.5240437e-10 | 9.170398 | 1 | 0.8279888 | 1.4914627e-10 | 9.744412 | 1 | 0.82566969 | 4.6974714e-11 | 10.24494 | 1 | 0.82240917 | 1.8304312e-10 | 9.652535
2 | 0.92242814 | 2.0695705e-11 | 10.64905 | 2 | 0.95841008 | 8.2191885e-12 | 11.06672 | 2 | 0.96799648 | 2.3242281e-12 | 11.6196 | 2 | 0.97172288 | 2.3216895e-11 | 10.62174 | 2 | 0.97287299 | 2.3392124e-10 | 9.618986
3 | 0.93901195 | 2.1390658e-13 | 12.64245 | 3 | 0.9755842 | 8.5855723e-14 | 13.0555 | 3 | 0.9862821 | 1.1677794e-12 | 11.92664 | 3 | 0.99055482 | 2.377121e-11 | 10.61983 | 3 | 0.9917223 | 2.3606437e-10 | 9.62336
4 | 0.94070197 | 2.1462033e-15 | 14.64178 | 4 | 0.97739551 | 1.6992136e-14 | 13.75982 | 4 | 0.98820432 | 1.1624475e-12 | 11.92947 | 4 | 0.99248525 | 2.2905154e-11 | 10.63679 | 4 | 0.99365507 | 2.0026547e-10 | 9.69563
5 | 0.9408713 | 2.146919e-17 | 16.64171 | 5 | 0.9775861 | 1.6857771e-14 | 13.76335 | 5 | 0.98839701 | 1.0854796e-12 | 11.95931 | 5 | 0.99267882 | 1.6772453e-11 | 10.77221 | 5 | 0.99384934 | 8.6051798e-11 | 10.06256
6 | 0.94088961 | 2.0478201e-17 | 16.66225 | 6 | 0.97760517 | 1.5609768e-14 | 13.79677 | 6 | 0.9884163 | 6.7694917e-13 | 12.16438 | 6 | 0.99269831 | 5.1400701e-12 | 11.28585 | 6 | 0.99386931 | 1.3714725e-11 | 10.86014
7 | 0.94089144 | 1.9918884e-17 | 16.67427 | 7 | 0.97760707 | 9.3586559e-15 | 14.01895 | 7 | 0.98841825 | 1.6081484e-13 | 12.78861 | 7 | 0.99270035 | 6.2485521e-13 | 12.20104 | 7 | 0.99387154 | 9.8688685e-13 | 12.00306
8 | 0.94089163 | 1.581316e-17 | 16.77452 | 8 | 0.97760727 | 2.1110324e-15 | 14.66567 | 8 | 0.98841846 | 1.6148259e-14 | 13.78682 | 8 | 0.99270059 | 3.3765731e-14 | 13.46834 | 8 | 0.99387182 | 2.7076696e-14 | 13.56473
9 | 0.94089164 | 5.7462474e-18 | 17.21416 | 9 | 0.97760729 | 2.0373726e-16 | 15.68109 | 9 | 0.98841848 | 6.872142e-16 | 15.15785 | 9 | 0.99270062 | 6.7078593e-16 | 15.17023 | 9 | 0.99387185 | 3.4063374e-16 | 15.46504
Feed MolC/MolSO2 = 7/3 | CS2 Formation Supressed
T = 800 °C |  |  |  | T = 1000 °C |  |  |  | T = 1200 °C |  |  |  | T = 1400 °C |  |  |  | T = 1600 °C
Feed log(S2toSO2) | Product PS2 / atm | Product PSO2 / atm | Product log(S2/SO2) | Feed log(S2toSO2) | Product PS2 / atm | Product PSO2 / atm | Product log(S2/SO2) | Feed log(S2toSO2) | Product PS2 / atm | Product PSO2 / atm | Product log(S2/SO2) | Feed log(S2toSO2) | Product PS2 / atm | Product PSO2 / atm | Product log(S2/SO2) | Feed log(S2toSO2) | Product PS2 / atm | Product PSO2 / atm | Product log(S2/SO2)
0 | 0.31822388 | 2.4292123e-08 | 7.117267 | 0 | 0.38532207 | 6.1899995e-09 | 7.794133 | 0 | 0.41040431 | 1.4670346e-09 | 8.446772 | 0 | 0.4156838 | 4.4338679e-10 | 8.97198 | 0 | 0.40233889 | 1.6513469e-10 | 9.386754
1 | 0.78326152 | 1.5254043e-09 | 8.710522 | 1 | 0.81781436 | 5.5240437e-10 | 9.170398 | 1 | 0.8279888 | 1.4914627e-10 | 9.744412 | 1 | 0.82566969 | 4.6974714e-11 | 10.24494 | 1 | 0.81044619 | 4.4830496e-11 | 10.25715
2 | 0.92242814 | 2.0695705e-11 | 10.64905 | 2 | 0.95841008 | 8.2191885e-12 | 11.06672 | 2 | 0.96799648 | 2.3242281e-12 | 11.6196 | 2 | 0.97012821 | 5.7967105e-12 | 11.22365 | 2 | 0.9712774 | 5.8485112e-11 | 10.2203
3 | 0.93901195 | 2.1390658e-13 | 12.64245 | 3 | 0.9755842 | 8.5855723e-14 | 13.0555 | 3 | 0.98611803 | 2.922228e-13 | 12.52821 | 3 | 0.99039019 | 5.9657041e-12 | 11.22014 | 3 | 0.99155811 | 5.997615e-11 | 10.21834
4 | 0.94070197 | 2.1462033e-15 | 14.64178 | 4 | 0.97737923 | 4.2527717e-15 | 14.36139 | 4 | 0.98818788 | 2.9249298e-13 | 12.52872 | 4 | 0.99246888 | 5.9181104e-12 | 11.22453 | 4 | 0.99363921 | 5.7217817e-11 | 10.2397
5 | 0.9408713 | 2.146919e-17 | 16.64171 | 5 | 0.97758448 | 4.2444391e-15 | 14.36233 | 5 | 0.98839539 | 2.8696626e-13 | 12.5371 | 5 | 0.9926773 | 5.3445155e-12 | 11.2689 | 5 | 0.993848 | 3.9236514e-11 | 10.40363
6 | 0.94088945 | 5.1334171e-18 | 17.26313 | 6 | 0.97760501 | 4.1531262e-15 | 14.37179 | 6 | 0.98841615 | 2.4200318e-13 | 12.61112 | 6 | 0.99269819 | 2.8372728e-12 | 11.54392 | 6 | 0.9938692 | 1.0191303e-11 | 10.9891
7 | 0.94089143 | 5.094593e-18 | 17.26643 | 7 | 0.97760706 | 3.437976e-15 | 14.45386 | 7 | 0.98841824 | 1.0079389e-13 | 12.99151 | 7 | 0.99270034 | 5.0929899e-13 | 12.28985 | 7 | 0.99387152 | 9.0203834e-13 | 12.04211
8 | 0.94089162 | 4.7408754e-18 | 17.29768 | 8 | 0.97760727 | 1.355367e-15 | 14.85811 | 8 | 0.98841846 | 1.3860917e-14 | 13.85315 | 8 | 0.99270059 | 3.1884621e-14 | 13.49324 | 8 | 0.99387182 | 2.6568374e-14 | 13.57297
9 | 0.94089164 | 2.8891945e-18 | 17.51276 | 9 | 0.97760729 | 1.7650214e-16 | 15.74341 | 9 | 0.98841848 | 6.60643e-16 | 15.17497 | 9 | 0.99270062 | 6.6413688e-16 | 15.17456 | 9 | 0.99387185 | 3.3983848e-16 | 15.46606
Feed MolC/MolSO2 = 7.5/3 | CS2 Formation Supressed
T = 800 °C |  |  |  | T = 1000 °C |  |  |  | T = 1200 °C |  |  |  | T = 1400 °C |  |  |  | T = 1600 °C
Feed log(S2toSO2) | Product PS2 / atm | Product PSO2 / atm | Product log(S2/SO2) | Feed log(S2toSO2) | Product PS2 / atm | Product PSO2 / atm | Product log(S2/SO2) | Feed log(S2toSO2) | Product PS2 / atm | Product PSO2 / atm | Product log(S2/SO2) | Feed log(S2toSO2) | Product PS2 / atm | Product PSO2 / atm | Product log(S2/SO2) | Feed log(S2toSO2) | Product PS2 / atm | Product PSO2 / atm | Product log(S2/SO2)
0 | 0.31822388 | 2.4292123e-08 | 7.117267 | 0 | 0.38532207 | 6.1899995e-09 | 7.794133 | 0 | 0.41040431 | 1.4670346e-09 | 8.446772 | 0 | 0.4156838 | 4.4338679e-10 | 8.97198 | 0 | 0.4023389 | 1.6513468e-10 | 9.386754
1 | 0.78326152 | 1.5254043e-09 | 8.710522 | 1 | 0.81781436 | 5.5240437e-10 | 9.170398 | 1 | 0.8279888 | 1.4914627e-10 | 9.744412 | 1 | 0.82566969 | 4.6974714e-11 | 10.24494 | 1 | 0.79863755 | 1.9500931e-11 | 10.61229
2 | 0.92242814 | 2.0695705e-11 | 10.64905 | 2 | 0.95841008 | 8.2191885e-12 | 11.06672 | 2 | 0.96799648 | 2.3242281e-12 | 11.6196 | 2 | 0.96853569 | 2.5705455e-12 | 11.57609 | 2 | 0.96968354 | 2.5941224e-11 | 10.57264
3 | 0.93901195 | 2.1390658e-13 | 12.64245 | 3 | 0.9755842 | 8.5855723e-14 | 13.0555 | 3 | 0.98595393 | 1.2986648e-13 | 12.88036 | 3 | 0.99022544 | 2.6526803e-12 | 11.57205 | 3 | 0.99139338 | 2.6733088e-11 | 10.5692
4 | 0.94070197 | 2.1462033e-15 | 14.64178 | 4 | 0.97736295 | 1.8903477e-15 | 14.71351 | 4 | 0.98817143 | 1.3014713e-13 | 12.8804 | 4 | 0.9924524 | 2.647277e-12 | 11.57391 | 4 | 0.99362291 | 2.6174198e-11 | 10.57935
5 | 0.9408713 | 2.146919e-17 | 16.64171 | 5 | 0.97758285 | 1.8888641e-15 | 14.71395 | 5 | 0.98839376 | 1.2898201e-13 | 12.8844 | 5 | 0.99267569 | 2.51663e-12 | 11.59599 | 5 | 0.99384652 | 2.1220268e-11 | 10.67057
6 | 0.94088929 | 2.2825308e-18 | 17.61512 | 6 | 0.97760484 | 1.8692407e-15 | 14.7185 | 6 | 0.988416 | 1.1819288e-13 | 12.92235 | 6 | 0.99269805 | 1.7106486e-12 | 11.76366 | 6 | 0.99386908 | 7.7016384e-12 | 11.11075
7 | 0.94089141 | 2.2742682e-18 | 17.6167 | 7 | 0.97760704 | 1.6953665e-15 | 14.7609 | 7 | 0.98841823 | 6.6364806e-14 | 13.173 | 7 | 0.99270033 | 4.1826089e-13 | 12.37537 | 7 | 0.99387151 | 8.2596755e-13 | 12.08037
8 | 0.94089162 | 2.1952188e-18 | 17.63206 | 8 | 0.97760726 | 9.0874019e-16 | 15.03172 | 8 | 0.98841846 | 1.1949265e-14 | 13.9176 | 8 | 0.99270059 | 3.0135226e-14 | 13.51774 | 8 | 0.99387182 | 2.6073227e-14 | 13.58114
9 | 0.94089164 | 1.6462201e-18 | 17.75705 | 9 | 0.97760729 | 1.5350219e-16 | 15.80405 | 9 | 0.98841848 | 6.3541176e-16 | 15.19189 | 9 | 0.99270062 | 6.5758129e-16 | 15.17887 | 9 | 0.99387185 | 3.3904581e-16 | 15.46707
Feed MolC/MolSO2 = 8/3 | CS2 Formation Supressed
T = 800 °C |  |  |  | T = 1000 °C |  |  |  | T = 1200 °C |  |  |  | T = 1400 °C |  |  |  | T = 1600 °C
Feed log(S2toSO2) | Product PS2 / atm | Product PSO2 / atm | Product log(S2/SO2) | Feed log(S2toSO2) | Product PS2 / atm | Product PSO2 / atm | Product log(S2/SO2) | Feed log(S2toSO2) | Product PS2 / atm | Product PSO2 / atm | Product log(S2/SO2) | Feed log(S2toSO2) | Product PS2 / atm | Product PSO2 / atm | Product log(S2/SO2) | Feed log(S2toSO2) | Product PS2 / atm | Product PSO2 / atm | Product log(S2/SO2)
0 | 0.31822388 | 2.4292124e-08 | 7.117267 | 0 | 0.38532207 | 6.1899995e-09 | 7.794133 | 0 | 0.41040431 | 1.4670346e-09 | 8.446772 | 0 | 0.4156838 | 4.4338679e-10 | 8.97198 | 0 | 0.4023389 | 1.6513468e-10 | 9.386754
1 | 0.78326152 | 1.5254043e-09 | 8.710522 | 1 | 0.81781436 | 5.5240437e-10 | 9.170398 | 1 | 0.8279888 | 1.4914627e-10 | 9.744412 | 1 | 0.82566969 | 4.6974714e-11 | 10.24494 | 1 | 0.79688719 | 1.7638258e-11 | 10.65494
2 | 0.92242814 | 2.0695705e-11 | 10.64905 | 2 | 0.95841008 | 8.2191885e-12 | 11.06672 | 2 | 0.96799648 | 2.3242281e-12 | 11.6196 | 2 | 0.96694572 | 1.4425608e-12 | 11.82627 | 2 | 0.96809211 | 1.455877e-11 | 10.82279
3 | 0.93901195 | 2.1390658e-13 | 12.64245 | 3 | 0.9755842 | 8.5855723e-14 | 13.0555 | 3 | 0.98578985 | 7.3036475e-14 | 13.13024 | 3 | 0.99006068 | 1.4921491e-12 | 11.82185 | 3 | 0.99122854 | 1.505073e-11 | 10.81862
4 | 0.94070197 | 2.1462033e-15 | 14.64178 | 4 | 0.97734666 | 1.0633438e-15 | 14.96337 | 4 | 0.98815497 | 7.3236836e-14 | 13.1301 | 4 | 0.99243589 | 1.4925737e-12 | 11.82277 | 4 | 0.99360649 | 1.4882272e-11 | 10.82455
5 | 0.9408713 | 2.146919e-17 | 16.64171 | 5 | 0.97758122 | 1.0629765e-15 | 14.96363 | 5 | 0.98839212 | 7.2852009e-14 | 13.13249 | 5 | 0.99267407 | 1.4473996e-12 | 11.83622 | 5 | 0.99384497 | 1.3011268e-11 | 10.883
6 | 0.94088914 | 1.2841187e-18 | 17.86493 | 6 | 0.97760468 | 1.0563267e-15 | 14.96637 | 6 | 0.98841584 | 6.9027978e-14 | 13.15591 | 6 | 0.9926979 | 1.1161331e-12 | 11.9491 | 6 | 0.99386895 | 5.9310665e-12 | 11.2242
7 | 0.9408914 | 1.2813254e-18 | 17.86588 | 7 | 0.97760703 | 9.9434167e-16 | 14.99263 | 7 | 0.98841821 | 4.5918815e-14 | 13.33295 | 7 | 0.99270032 | 3.4642811e-13 | 12.45721 | 7 | 0.9938715 | 7.5772676e-13 | 12.11782
8 | 0.94089162 | 1.2541002e-18 | 17.87521 | 8 | 0.97760726 | 6.3702851e-16 | 15.18601 | 8 | 0.98841846 | 1.0350379e-14 | 13.97998 | 8 | 0.99270059 | 2.8507621e-14 | 13.54186 | 8 | 0.99387181 | 2.5590923e-14 | 13.58924
9 | 0.94089164 | 1.0385011e-18 | 17.95713 | 9 | 0.97760729 | 1.3406509e-16 | 15.86285 | 9 | 0.98841848 | 6.114468e-16 | 15.20858 | 9 | 0.99270062 | 6.5111869e-16 | 15.18316 | 9 | 0.99387185 | 3.3825588e-16 | 15.46809
Feed MolC/MolSO2 = 9/3 | CS2 Formation Supressed
T = 800 °C |  |  |  | T = 1000 °C |  |  |  | T = 1200 °C |  |  |  | T = 1400 °C |  |  |  | T = 1600 °C
Feed log(S2toSO2) | Product PS2 / atm | Product PSO2 / atm | Product log(S2/SO2) | Feed log(S2toSO2) | Product PS2 / atm | Product PSO2 / atm | Product log(S2/SO2) | Feed log(S2toSO2) | Product PS2 / atm | Product PSO2 / atm | Product log(S2/SO2) | Feed log(S2toSO2) | Product PS2 / atm | Product PSO2 / atm | Product log(S2/SO2) | Feed log(S2toSO2) | Product PS2 / atm | Product PSO2 / atm | Product log(S2/SO2)
0 | 0.31822387 | 2.4292124e-08 | 7.117267 | 0 | 0.38532207 | 6.1899995e-09 | 7.794133 | 0 | 0.41040436 | 1.4670344e-09 | 8.446772 | 0 | 0.4156838 | 4.4338679e-10 | 8.97198 | 0 | 0.4023389 | 1.6513468e-10 | 9.386754
1 | 0.78326152 | 1.5254044e-09 | 8.710522 | 1 | 0.81781436 | 5.5240437e-10 | 9.170398 | 1 | 0.8279888 | 1.4914627e-10 | 9.744412 | 1 | 0.82566969 | 4.6974714e-11 | 10.24494 | 1 | 0.79688719 | 1.7638258e-11 | 10.65494
2 | 0.92242814 | 2.0695705e-11 | 10.64905 | 2 | 0.95841008 | 8.2191885e-12 | 11.06672 | 2 | 0.96799648 | 2.3242281e-12 | 11.6196 | 2 | 0.96447157 | 7.440677e-13 | 12.11268 | 2 | 0.96491697 | 6.4401745e-12 | 11.17559
3 | 0.93901195 | 2.1390658e-13 | 12.64245 | 3 | 0.9755842 | 8.5855723e-14 | 13.0555 | 3 | 0.98546177 | 3.2447462e-14 | 13.48246 | 3 | 0.98973123 | 6.6299584e-13 | 12.17401 | 3 | 0.99089881 | 6.6917582e-12 | 11.17049
4 | 0.94070197 | 2.1462033e-15 | 14.64178 | 4 | 0.97733947 | 8.6234736e-16 | 15.05436 | 4 | 0.98812204 | 3.2559054e-14 | 13.48214 | 4 | 0.99240284 | 6.6452406e-13 | 12.17418 | 4 | 0.99357351 | 6.668575e-12 | 11.17317
5 | 0.9408713 | 2.146919e-17 | 16.64171 | 5 | 0.97757796 | 4.7260482e-16 | 15.31565 | 5 | 0.98838883 | 3.24799e-14 | 13.48331 | 5 | 0.99267079 | 6.5440334e-13 | 12.18096 | 5 | 0.99384178 | 6.2138108e-12 | 11.20396
6 | 0.94088882 | 5.7079487e-19 | 18.21706 | 6 | 0.97760436 | 4.7112887e-16 | 15.31702 | 6 | 0.98841551 | 3.1597907e-14 | 13.49528 | 6 | 0.99269759 | 5.6691864e-13 | 12.2433 | 6 | 0.99386867 | 3.7224099e-12 | 11.4265
7 | 0.94089136 | 5.7017365e-19 | 18.21753 | 7 | 0.977607 | 4.567582e-16 | 15.33048 | 7 | 0.98841818 | 2.4932934e-14 | 13.59817 | 7 | 0.99270029 | 2.4414645e-13 | 12.60917 | 7 | 0.99387147 | 6.4136653e-13 | 12.19022
8 | 0.94089162 | 5.6403074e-19 | 18.22224 | 8 | 0.97760726 | 3.5147825e-16 | 15.44427 | 8 | 0.98841845 | 7.884113e-15 | 14.09819 | 8 | 0.99270058 | 2.5580729e-14 | 13.58891 | 8 | 0.99387181 | 2.4663262e-14 | 13.60528
9 | 0.94089164 | 5.0959035e-19 | 18.26632 | 9 | 0.97760729 | 1.036432e-16 | 15.97462 | 9 | 0.98841848 | 5.6702718e-16 | 15.24134 | 9 | 0.99270062 | 6.3846642e-16 | 15.19168 | 9 | 0.99387185 | 3.3668424e-16 | 15.47011
Feed MolC/MolSO2 = 10/3 | CS2 Formation Supressed
T = 800 °C |  |  |  | T = 1000 °C |  |  |  | T = 1200 °C |  |  |  | T = 1400 °C |  |  |  | T = 1600 °C
Feed log(S2toSO2) | Product PS2 / atm | Product PSO2 / atm | Product log(S2/SO2) | Feed log(S2toSO2) | Product PS2 / atm | Product PSO2 / atm | Product log(S2/SO2) | Feed log(S2toSO2) | Product PS2 / atm | Product PSO2 / atm | Product log(S2/SO2) | Feed log(S2toSO2) | Product PS2 / atm | Product PSO2 / atm | Product log(S2/SO2) | Feed log(S2toSO2) | Product PS2 / atm | Product PSO2 / atm | Product log(S2/SO2)
0 | 0.31821 | 2.4306e-08 | 7.117 | 0 | 0.38532 | 6.1936e-09 | 7.793878 | 0 | 0.4104 | 1.4677e-09 | 8.44657 | 0 | 0.41568 | 4.4357e-10 | 8.971797 | 0 | 0.40234 | 1.6519e-10 | 9.386609
1 | 0.78326 | 1.5264e-09 | 8.710238 | 1 | 0.81781 | 5.5283e-10 | 9.170061 | 1 | 0.82799 | 1.4925e-10 | 9.744111 | 1 | 0.82567 | 4.7001e-11 | 10.2447 | 1 | 0.79689 | 1.7646e-11 | 10.65475
2 | 0.92243 | 2.0709e-11 | 10.64877 | 2 | 0.95841 | 8.2262e-12 | 11.06635 | 2 | 0.968 | 2.326e-12 | 11.61927 | 2 | 0.96447 | 7.4454e-13 | 12.1124 | 2 | 0.96175 | 3.6072e-12 | 11.42589
3 | 0.93901 | 2.1405e-13 | 12.64215 | 3 | 0.97558 | 8.593e-14 | 13.05512 | 3 | 0.98531 | 2.4436e-14 | 13.60554 | 3 | 0.9894 | 3.7303e-13 | 12.42363 | 3 | 0.99057 | 3.7656e-12 | 11.42005
4 | 0.9407 | 2.1476e-15 | 14.6415 | 4 | 0.97734 | 8.6309e-16 | 15.05399 | 4 | 0.98809 | 1.833e-14 | 13.73163 | 4 | 0.99237 | 3.7427e-13 | 12.42349 | 4 | 0.99354 | 3.7646e-12 | 11.42147
5 | 0.94087 | 2.1484e-17 | 16.64141 | 5 | 0.97757 | 2.6611e-16 | 15.56509 | 5 | 0.98839 | 1.8305e-14 | 13.73236 | 5 | 0.99267 | 3.7075e-13 | 12.42772 | 5 | 0.99384 | 3.5994e-12 | 11.44109
6 | 0.94089 | 3.213e-19 | 18.46663 | 6 | 0.9776 | 2.6559e-16 | 15.56595 | 6 | 0.98842 | 1.7991e-14 | 13.73989 | 6 | 0.9927 | 3.3769e-13 | 12.4683 | 6 | 0.99387 | 2.5006e-12 | 11.59929
7 | 0.94089 | 3.2108e-19 | 18.46693 | 7 | 0.97761 | 2.6045e-16 | 15.57444 | 7 | 0.98842 | 1.5362e-14 | 13.80849 | 7 | 0.9927 | 1.783e-13 | 12.74567 | 7 | 0.99387 | 5.4709e-13 | 12.25927
8 | 0.94089 | 3.1891e-19 | 18.46987 | 8 | 0.97761 | 2.1845e-16 | 15.65081 | 8 | 0.98842 | 6.1313e-15 | 14.20739 | 8 | 0.9927 | 2.3036e-14 | 13.63441 | 8 | 0.99387 | 2.3775e-14 | 13.62121
9 | 0.94089 | 2.9875e-19 | 18.49823 | 9 | 0.97761 | 8.1624e-17 | 16.07835 | 9 | 0.98842 | 5.268e-16 | 15.2733 | 9 | 0.9927 | 6.2594e-16 | 15.20029 | 9 | 0.99387 | 3.3497e-16 | 15.47232
Feed MolC/MolSO2 = 12/3 | CS2 Formation Supressed
T = 800 °C |  |  |  | T = 1000 °C |  |  |  | T = 1200 °C |  |  |  | T = 1400 °C |  |  |  | T = 1600 °C
Feed log(S2toSO2) | Product PS2 / atm | Product PSO2 / atm | Product log(S2/SO2) | Feed log(S2toSO2) | Product PS2 / atm | Product PSO2 / atm | Product log(S2/SO2) | Feed log(S2toSO2) | Product PS2 / atm | Product PSO2 / atm | Product log(S2/SO2) | Feed log(S2toSO2) | Product PS2 / atm | Product PSO2 / atm | Product log(S2/SO2) | Feed log(S2toSO2) | Product PS2 / atm | Product PSO2 / atm | Product log(S2/SO2)
0 | 0.31822387 | 2.4292124e-08 | 7.117267 | 0 | 0.38532207 | 6.1899995e-09 | 7.794133 | 0 | 0.41040436 | 1.4670344e-09 | 8.446772 | 0 | 0.41568386 | 4.4338674e-10 | 8.97198 | 0 | 0.4023389 | 1.6513468e-10 | 9.386754
1 | 0.78326152 | 1.5254044e-09 | 8.710522 | 1 | 0.81781436 | 5.5240437e-10 | 9.170398 | 1 | 0.8279888 | 1.4914627e-10 | 9.744412 | 1 | 0.82566969 | 4.6974714e-11 | 10.24494 | 1 | 0.79688719 | 1.7638258e-11 | 10.65494
2 | 0.92242814 | 2.0695705e-11 | 10.64905 | 2 | 0.95841008 | 8.2191885e-12 | 11.06672 | 2 | 0.96799648 | 2.3242281e-12 | 11.6196 | 2 | 0.96447157 | 7.440677e-13 | 12.11268 | 2 | 0.95545275 | 1.5869954e-12 | 11.77963
3 | 0.93901195 | 2.1390658e-13 | 12.64245 | 3 | 0.9755842 | 8.5855723e-14 | 13.0555 | 3 | 0.98531157 | 2.441759e-14 | 13.60587 | 3 | 0.98874346 | 1.6553204e-13 | 12.7762 | 3 | 0.98991001 | 1.6714465e-12 | 11.7725
4 | 0.94070197 | 2.1462033e-15 | 14.64178 | 4 | 0.97733947 | 8.6234736e-16 | 15.05436 | 4 | 0.98802325 | 8.1404002e-15 | 14.08412 | 4 | 0.99230365 | 1.6630507e-13 | 12.77574 | 4 | 0.99347431 | 1.6761277e-12 | 11.77285
5 | 0.9408713 | 2.146919e-17 | 16.64171 | 5 | 0.97756819 | 1.1817782e-16 | 15.91761 | 5 | 0.98837895 | 8.136813e-15 | 14.08447 | 5 | 0.99266089 | 1.6551398e-13 | 12.77797 | 5 | 0.99383197 | 1.6363626e-12 | 11.78343
6 | 0.94088823 | 2.1469909e-19 | 18.64171 | 6 | 0.97760338 | 1.1805829e-16 | 15.91807 | 6 | 0.98841453 | 8.0617398e-15 | 14.08851 | 6 | 0.99269662 | 1.5722862e-13 | 12.80028 | 6 | 0.99386776 | 1.3160937e-12 | 11.87804
7 | 0.94089127 | 1.426586e-19 | 18.81924 | 7 | 0.9776069 | 1.1682678e-16 | 15.92262 | 7 | 0.98841809 | 7.3770591e-15 | 14.12706 | 7 | 0.9927002 | 1.0422017e-13 | 12.97887 | 7 | 0.99387139 | 4.0712652e-13 | 12.3876
8 | 0.94089161 | 1.4214162e-19 | 18.82082 | 8 | 0.97760725 | 1.0577877e-16 | 15.96577 | 8 | 0.98841844 | 3.9228686e-15 | 14.40134 | 8 | 0.99270057 | 1.8877889e-14 | 13.72086 | 8 | 0.9938718 | 2.2148791e-14 | 13.65198
9 | 0.94089164 | 1.3716982e-19 | 18.83628 | 9 | 0.97760729 | 5.3232798e-17 | 16.26399 | 9 | 0.98841848 | 4.5736167e-16 | 15.33468 | 9 | 0.99270062 | 6.0257511e-16 | 15.21681 | 9 | 0.99387185 | 3.3203386e-16 | 15.47615
Feed MolC/MolSO2 = 15/3 | CS2 Formation Supressed
T = 800 °C |  |  |  | T = 1000 °C |  |  |  | T = 1200 °C |  |  |  | T = 1400 °C |  |  |  | T = 1600 °C
Feed log(S2toSO2) | Product PS2 / atm | Product PSO2 / atm | Product log(S2/SO2) | Feed log(S2toSO2) | Product PS2 / atm | Product PSO2 / atm | Product log(S2/SO2) | Feed log(S2toSO2) | Product PS2 / atm | Product PSO2 / atm | Product log(S2/SO2) | Feed log(S2toSO2) | Product PS2 / atm | Product PSO2 / atm | Product log(S2/SO2) | Feed log(S2toSO2) | Product PS2 / atm | Product PSO2 / atm | Product log(S2/SO2)
0 | 0.31822387 | 2.4292124e-08 | 7.117267 | 0 | 0.38532207 | 6.1899995e-09 | 7.794133 | 0 | 0.41040436 | 1.4670344e-09 | 8.446772 | 0 | 0.41568386 | 4.4338674e-10 | 8.97198 | 0 | 0.4023389 | 1.6513468e-10 | 9.386754
1 | 0.78326152 | 1.5254044e-09 | 8.710522 | 1 | 0.81781436 | 5.5240437e-10 | 9.170398 | 1 | 0.8279888 | 1.4914627e-10 | 9.744412 | 1 | 0.82566969 | 4.6974714e-11 | 10.24494 | 1 | 0.79688719 | 1.7638258e-11 | 10.65494
2 | 0.92242814 | 2.0695705e-11 | 10.64905 | 2 | 0.95841008 | 8.2191885e-12 | 11.06672 | 2 | 0.96799648 | 2.3242281e-12 | 11.6196 | 2 | 0.96447157 | 7.4406769e-13 | 12.11268 | 2 | 0.94607977 | 6.9519033e-13 | 12.13382
3 | 0.93901195 | 2.1390658e-13 | 12.64245 | 3 | 0.9755842 | 8.5855723e-14 | 13.0555 | 3 | 0.98531157 | 2.441759e-14 | 13.60587 | 3 | 0.98775667 | 7.3465981e-14 | 13.12856 | 3 | 0.9889221 | 7.418706e-13 | 12.12483
4 | 0.94070197 | 2.1462033e-15 | 14.64178 | 4 | 0.97733947 | 8.6234736e-16 | 15.05436 | 4 | 0.98792447 | 3.6176316e-15 | 14.4363 | 4 | 0.99220445 | 7.3922307e-14 | 13.12783 | 4 | 0.99337503 | 7.4575492e-13 | 12.12452
5 | 0.9408713 | 2.146919e-17 | 16.64171 | 5 | 0.97755841 | 5.252562e-17 | 16.26977 | 5 | 0.98836907 | 3.6179911e-15 | 14.43645 | 5 | 0.99265097 | 7.3753007e-14 | 13.12902 | 5 | 0.99382207 | 7.3606864e-13 | 12.13039
6 | 0.94088823 | 2.1469909e-19 | 18.64171 | 6 | 0.9776024 | 5.2497663e-17 | 16.27002 | 6 | 0.98841354 | 3.5994788e-15 | 14.4387 | 6 | 0.99269564 | 7.1649143e-14 | 13.14161 | 6 | 0.9938668 | 6.4709334e-13 | 12.18636
7 | 0.94089118 | 6.3415208e-20 | 19.17135 | 7 | 0.9776068 | 5.21919e-17 | 16.27256 | 7 | 0.98841799 | 3.4217763e-15 | 14.46069 | 7 | 0.99270011 | 5.5476008e-14 | 13.25271 | 7 | 0.9938713 | 2.7523306e-13 | 12.55763
8 | 0.9408916 | 6.3287305e-20 | 19.17222 | 8 | 0.97760724 | 4.930768e-17 | 16.29725 | 8 | 0.98841844 | 2.2623144e-15 | 14.64039 | 8 | 0.99270057 | 1.4350349e-14 | 13.83996 | 8 | 0.99387179 | 1.9982556e-14 | 13.69668
9 | 0.94089164 | 6.2034475e-20 | 19.18091 | 9 | 0.97760729 | 3.1272095e-17 | 16.49501 | 9 | 0.98841848 | 3.7482188e-16 | 15.42112 | 9 | 0.99270062 | 5.695358e-16 | 15.2413 | 9 | 0.99387185 | 3.2747833e-16 | 15.48215
Feed MolC/MolSO2 = 20/3 | CS2 Formation Supressed
T = 800 °C |  |  |  | T = 1000 °C |  |  |  | T = 1200 °C |  |  |  | T = 1400 °C |  |  |  | T = 1600 °C
Feed log(S2toSO2) | Product PS2 / atm | Product PSO2 / atm | Product log(S2/SO2) | Feed log(S2toSO2) | Product PS2 / atm | Product PSO2 / atm | Product log(S2/SO2) | Feed log(S2toSO2) | Product PS2 / atm | Product PSO2 / atm | Product log(S2/SO2) | Feed log(S2toSO2) | Product PS2 / atm | Product PSO2 / atm | Product log(S2/SO2) | Feed log(S2toSO2) | Product PS2 / atm | Product PSO2 / atm | Product log(S2/SO2)
0 | 0.31821 | 2.4306e-08 | 7.117 | 0 | 0.47826 | 6.1936e-09 | 7.887721 | 0 | 0.4104 | 1.4677e-09 | 8.44657 | 0 | 0.41568 | 4.4357e-10 | 8.971797 | 0 | 0.40234 | 1.6519e-10 | 9.386609
1 | 0.78326 | 1.5264e-09 | 8.710238 | 1 | 0.81781 | 5.5283e-10 | 9.170061 | 1 | 0.82799 | 1.4925e-10 | 9.744111 | 1 | 0.82567 | 4.7001e-11 | 10.2447 | 1 | 0.79689 | 1.7646e-11 | 10.65475
2 | 0.92243 | 2.0709e-11 | 10.64877 | 2 | 0.95841 | 8.2262e-12 | 11.06635 | 2 | 0.968 | 2.326e-12 | 11.61927 | 2 | 0.96447 | 7.4454e-13 | 12.1124 | 2 | 0.93066 | 2.8065e-13 | 12.52063
3 | 0.93901 | 2.1405e-13 | 12.64215 | 3 | 0.97558 | 8.593e-14 | 13.05512 | 3 | 0.98531 | 2.4436e-14 | 13.60554 | 3 | 0.98611 | 3.0308e-14 | 13.51237 | 3 | 0.98728 | 3.0603e-13 | 12.50868
4 | 0.9407 | 2.1476e-15 | 14.6415 | 4 | 0.97734 | 8.6309e-16 | 15.05399 | 4 | 0.98776 | 1.4959e-15 | 14.81975 | 4 | 0.99204 | 3.0567e-14 | 13.51128 | 4 | 0.99321 | 3.085e-13 | 12.50779
5 | 0.94087 | 2.1484e-17 | 16.64141 | 5 | 0.97754 | 2.1726e-17 | 16.65315 | 5 | 0.98835 | 1.4967e-15 | 14.81978 | 5 | 0.99263 | 3.0544e-14 | 13.51186 | 5 | 0.99381 | 3.0644e-13 | 12.51096
6 | 0.94089 | 2.1484e-19 | 18.64142 | 6 | 0.9776 | 2.1721e-17 | 16.65328 | 6 | 0.98841 | 1.4925e-15 | 14.82102 | 6 | 0.99269 | 3.0058e-14 | 13.51885 | 6 | 0.99387 | 2.8472e-13 | 12.54291
7 | 0.94089 | 2.6228e-20 | 19.55477 | 7 | 0.97761 | 2.1651e-17 | 16.65469 | 7 | 0.98842 | 1.4509e-15 | 14.8333 | 7 | 0.9927 | 2.5848e-14 | 13.58439 | 7 | 0.99387 | 1.6035e-13 | 12.79226
8 | 0.94089 | 2.6198e-20 | 19.55527 | 8 | 0.97761 | 2.0972e-17 | 16.66853 | 8 | 0.98842 | 1.126e-15 | 14.9434 | 8 | 0.9927 | 9.618e-15 | 14.01373 | 8 | 0.99387 | 1.6989e-14 | 13.76716
9 | 0.94089 | 2.591e-20 | 19.56007 | 9 | 0.97761 | 1.5825e-17 | 16.79082 | 9 | 0.98842 | 2.7761e-16 | 15.55151 | 9 | 0.9927 | 5.199e-16 | 15.2809 | 9 | 0.99387 | 3.1995e-16 | 15.49225

## S33
Table S33: Location factors76 for CAPEX
Country | Region | Scaling Factor (LF)
United States | Gulf Coast | 1
| East Coast | 1.04
| West Coast | 1.07
| Midwest | 1.02
Canada | Ontario | 1
| Fort McMurray | 1.6
Mexico |  | 1.03
Brazil |  | 1.14
China | Imported tech | 1.12
| Local tech | 0.61
Japan |  | 1.26
South East Asia |  | 1.12
Australia |  | 1.21
India |  | 1.02
Middle East |  | 1.07
France |  | 1.13
Germany |  | 1.11
Italy |  | 1.14
Netherlands |  | 1.19
Russia |  | 1.53
United Kingdom |  | 1.02