## LogD-fitted
T (K) | 1000/T (K^-1) | log[D(m^2*s^-1)] | log[D(m^2*s^-1)] | log[D(m^2*s^-1)] | log[D(m^2*s^-1)] | log[D(m^2*s^-1)] | log[D(m^2*s^-1)]
| X-axis | H_260GPa | H_360GPa | C_260GPa | C_360GPa | O_260GPa | O_360GPa
1600 | 0.625 | -10.9034 | -11.90438 | -12.21763 | -11.65665 | -11.64725 | -12.11769
1800 | 0.55556 | -10.34896 | -11.15389 | -11.57589 | -11.0949 | -11.07933 | -11.51672
2000 | 0.5 | -9.9054 | -10.5535 | -11.0625 | -10.6455 | -10.625 | -11.03595
2100 | 0.47619 | -9.7153 | -10.29619 | -10.84248 | -10.4529 | -10.43029 | -10.8299
2200 | 0.45455 | -9.54249 | -10.06227 | -10.64245 | -10.27781 | -10.25327 | -10.64259
2300 | 0.43478 | -9.3847 | -9.8487 | -10.45983 | -10.11794 | -10.09165 | -10.47157
2400 | 0.41667 | -9.24007 | -9.65292 | -10.29242 | -9.9714 | -9.9435 | -10.31479
2500 | 0.4 | -9.107 | -9.4728 | -10.1384 | -9.83658 | -9.8072 | -10.17056
2600 | 0.38462 | -8.98417 | -9.30654 | -9.99623 | -9.71213 | -9.68138 | -10.03742
2700 | 0.37037 | -8.87044 | -9.15259 | -9.86459 | -9.5969 | -9.56489 | -9.91415
2800 | 0.35714 | -8.76483 | -9.00964 | -9.74236 | -9.4899 | -9.45671 | -9.79968
2900 | 0.34483 | -8.6665 | -8.87655 | -9.62855 | -9.39028 | -9.356 | -9.6931
3000 | 0.33333 | -8.57473 | -8.75233 | -9.52233 | -9.2973 | -9.262 | -9.59363
3100 | 0.32258 | -8.48888 | -8.63613 | -9.42297 | -9.21032 | -9.17406 | -9.50058
3200 | 0.3125 | -8.4084 | -8.52719 | -9.32981 | -9.12878 | -9.09163 | -9.41334
3300 | 0.30303 | -8.33279 | -8.42485 | -9.2423 | -9.05217 | -9.01418 | -9.33139
3400 | 0.29412 | -8.26164 | -8.32853 | -9.15994 | -8.98008 | -8.94129 | -9.25426
3500 | 0.28571 | -8.19454 | -8.23771 | -9.08229 | -8.9121 | -8.87257 | -9.18154
3600 | 0.27778 | -8.13118 | -8.15194 | -9.00894 | -8.8479 | -8.80767 | -9.11286
3700 | 0.27027 | -8.07124 | -8.07081 | -8.93957 | -8.78717 | -8.74627 | -9.04789
3800 | 0.26316 | -8.01445 | -7.99395 | -8.87384 | -8.72964 | -8.68811 | -8.98634
3900 | 0.25641 | -7.96058 | -7.92103 | -8.81149 | -8.67505 | -8.63292 | -8.92795
4000 | 0.25 | -7.9094 | -7.85175 | -8.75225 | -8.6232 | -8.5805 | -8.87247
4100 | 0.2439 | -7.86072 | -7.78585 | -8.6959 | -8.57388 | -8.53063 | -8.81971
4200 | 0.2381 | -7.81435 | -7.7231 | -8.64224 | -8.5269 | -8.48314 | -8.76945
4300 | 0.23256 | -7.77014 | -7.66326 | -8.59107 | -8.48211 | -8.43786 | -8.72153
4400 | 0.22727 | -7.72795 | -7.60614 | -8.54223 | -8.43935 | -8.39464 | -8.6758
4500 | 0.22222 | -7.68762 | -7.55156 | -8.49556 | -8.3985 | -8.35333 | -8.63209
4600 | 0.21739 | -7.64905 | -7.49935 | -8.45091 | -8.35942 | -8.31383 | -8.59028
4700 | 0.21277 | -7.61212 | -7.44936 | -8.40817 | -8.32201 | -8.276 | -8.55026
4800 | 0.20833 | -7.57673 | -7.40146 | -8.36721 | -8.28615 | -8.23975 | -8.5119
4900 | 0.20408 | -7.54279 | -7.35551 | -8.32792 | -8.25176 | -8.20498 | -8.4751
5000 | 0.2 | -7.5102 | -7.3114 | -8.2902 | -8.21874 | -8.1716 | -8.43978
5100 | 0.19608 | -7.47889 | -7.26902 | -8.25396 | -8.18702 | -8.13953 | -8.40584
5200 | 0.19231 | -7.44878 | -7.22827 | -8.21912 | -8.15652 | -8.10869 | -8.37321
5300 | 0.18868 | -7.41982 | -7.18906 | -8.18558 | -8.12716 | -8.07902 | -8.34181
5400 | 0.18519 | -7.39192 | -7.1513 | -8.1533 | -8.0989 | -8.05044 | -8.31157
5500 | 0.18182 | -7.36504 | -7.11491 | -8.12218 | -8.07166 | -8.02291 | -8.28244
5600 | 0.17857 | -7.33911 | -7.07982 | -8.09218 | -8.0454 | -7.99636 | -8.25434
5700 | 0.17544 | -7.3141 | -7.04596 | -8.06323 | -8.02006 | -7.97074 | -8.22723
5800 | 0.17241 | -7.28995 | -7.01328 | -8.03528 | -7.99559 | -7.946 | -8.20105
5900 | 0.16949 | -7.26662 | -6.98169 | -8.00827 | -7.97195 | -7.9221 | -8.17576
6000 | 0.16667 | -7.24407 | -6.95117 | -7.98217 | -7.9491 | -7.899 | -8.15132
6100 | 0.16393 | -7.22225 | -6.92164 | -7.95692 | -7.927 | -7.87666 | -8.12767
6200 | 0.16129 | -7.20114 | -6.89306 | -7.93248 | -7.90561 | -7.85503 | -8.10479
6300 | 0.15873 | -7.1807 | -6.8654 | -7.90883 | -7.8849 | -7.8341 | -8.08263
6400 | 0.15625 | -7.1609 | -6.83859 | -7.88591 | -7.86484 | -7.81381 | -8.06117
6500 | 0.15385 | -7.14171 | -6.81262 | -7.86369 | -7.84539 | -7.79415 | -8.04037
6600 | 0.15152 | -7.1231 | -6.78742 | -7.84215 | -7.82654 | -7.77509 | -8.0202
6700 | 0.14925 | -7.10504 | -6.76299 | -7.82125 | -7.80824 | -7.7566 | -8.00063
6800 | 0.14706 | -7.08752 | -6.73926 | -7.80097 | -7.79049 | -7.73865 | -7.98163
6900 | 0.14493 | -7.0705 | -6.71623 | -7.78128 | -7.77325 | -7.72122 | -7.96319
7000 | 0.14286 | -7.05397 | -6.69386 | -7.76214 | -7.7565 | -7.70429 | -7.94527
-- | -- | -- | -- | -- | -- | -- | --
-- | -- | -- | -- | -- | -- | -- | --
-- | -- | -- | -- | -- | -- | -- | --
-- | -- | -- | -- | -- | -- | -- | --
-- | -- | -- | -- | -- | -- | -- | --
-- | -- | -- | -- | -- | -- | -- | --

## logD
T | 1000/T (K^-1) | log[D(m^2*s^-1)] |  |  | log[D(m^2*s^-1)] |  |  | log[D(m^2*s^-1)] |  |  | log[D(m^2*s^-1)] |  |  | log[D(m^2*s^-1)] |  |  | log[D(m^2*s^-1)]
|  |  | errorbar | errorbar |  | errorbar | errorbar |  | errorbar | errorbar |  | errorbar | errorbar |  | errorbar | errorbar |  | errorbar | errorbar
| X-axis | H_260GPa | + | - | H_360GPa | + | - | C_260GPa | + | - | C_360GPa | + | - | O_260GPa | + | - | O_360GPa | + | -
3000 | 0.33333 | -8.76569 | 0.10801 | 0.10801 | -8.76 | 0.05 | 0.09 | -9.47616 | 0 | 0.1618 | -9.28 | 0.05 | 0.03 | -9.1174 | 0.06 | 0.054 | -9.55 | 0.09 | 0.131
3500 | 0.28571 | -- | -- | -- | -- | -- | -- | -8.95015 | 0.11 | 0 | -- | -- | -- | -- | -- | -- | -- | -- | --
4000 | 0.25 | -7.83201 | 0.03768 | 0.03768 | -7.8 | 0 | 0.02 | -9.1025 | 0.382 | 0 | -8.69 | 0.07 | 0.01 | -8.93864 | 0.066 | 0 | -8.99 | 0.02 | 0
5000 | 0.2 | -7.44189 | 0.01661 | 0.01661 | -7.45 | 0.05 | 0.01 | -8.11866 | 0.05 | 0 | -8.09 | 0.03 | 0.11 | -8.01981 | 0.033 | 0.012 | -8.34 | 0.052 | 0.094
5500 | 0.18182 | -- | -- | -- | -7.03 | 0.06 | 0.09 |  |  |  | -8.15 | 0.05 | 0.02 | -7.96307 | 0.08 | 0.023 | -8.30772 | 0.08 | 0.06
6000 | 0.16667 | -7.26833 | 0.18347 | 0.18347

## liquid
T | 1000/T (K^-1) | log[D(m^2*s^-1)] |  |  | log[D(m^2*s^-1)] |  |  | log[D(m^2*s^-1)]
|  |  | errorbar | errorbar |  | errorbar | errorbar |  | errorbar | errorbar
| X-axis | H | + | - | C | + | - | O | + | -
5500 | 0.18182 |  |  |  | -8.1632 | 0 | 0.25 | -8.3279 | 0.29 | 0
6000 | 0.16667 | -7.26911 | 0.06 | 0 |  |  |  | -8.08 | 0.07 | 0