## Figure 2a
Fig. 2a | Tm of wild-type and LM enzymes
|  | WT |  |  | LM
Unit: ℃ | Replicate 1 | Replicate 2 | Replicate 3 | Replicate 1 | Replicate 2 | Replicate 3
Cut190 | 55.1 | 56.66 | 55.4 | 62.44 | 62.55 | 62.59
LCC | 89.54 | 88.98 | 89.33 | 97.44 | 96.08 | 95.31
ICCM | 98.96 | 100.89 | 100.11 | 95.82 | 95.66 | 97.53

## Figure 2b
Fig. 2b | PET-hydrolytic activity of wild-type and LM enzymes
|  | WT |  |  | LM
Unit: mM | Replicate 1 | Replicate 2 | Replicate 3 | Replicate 1 | Replicate 2 | Replicate 3
Cut190 | 0.017123 | 0.017166 | 0.019097 | 0.036615 | 0.035762 | 0.022519
LCC | 6.8 | 12.23 | 17.95 | 23.66 | 23.17 | 19.33
ICCM | 13.08 | 14.49 | 16.68 | 32.39 | 33.2 | 33.93