## Fig. 3a
Fig. 3a | Complete depolymerization of pc-PET films hole-punched from 51 post-consumer plastic products.
|  | Initial mass of the pc-PET films (mg) |  | Time for complete degradation (days)
| Replicate 1 | Replicate 2 | Replicate 3
pc-PET product #1 | 8.4 | 8.2 | 7.8 | 2.1
pc-PET product #2 | 7.9 | 8 | 7.9 | 2.1
pc-PET product #3 | 11.2 | 11.1 | 10.3 | 3.7
pc-PET product #4 | 12 | 12.1 | 11.4 | 3.7
pc-PET product #5 | 8.1 | 8.6 | 8.4 | 2.9
pc-PET product #6 | 12.7 | 12.6 | 12.5 | 4.4
pc-PET product #7 | 5.3 | 5.4 | 5.4 | 1.8
pc-PET product #8 | 10.5 | 10.8 | 10.4 | 3.2
pc-PET product #9 | 7.5 | 7.5 | 7.4 | 2.1
pc-PET product #10 | 8.6 | 8.3 | 8.5 | 2.8
pc-PET product #11 | 8.3 | 9.1 | 8.3 | 2.6
pc-PET product #12 | 8.7 | 8.8 | 8.9 | 2.8
pc-PET product #13 | 10.4 | 11 | 10.3 | 2.9
pc-PET product #14 | 12.7 | 11.9 | 12.9 | 4.2
pc-PET product #15 | 11 | 11 | 10.7 | 3.7
pc-PET product #16 | 12.7 | 12.9 | 12.9 | 3.9
pc-PET product #17 | 6.45 | 6.86 | 6.77 | 1
pc-PET product #18 | 14.2 | 14 | 14.3 | 4.6
pc-PET product #19 | 9.5 | 9.6 | 9.7 | 2.9
pc-PET product #20 | 9.2 | 9.2 | 9.3 | 2.8
pc-PET product #21 | 12 | 11.6 | 11.5 | 3.8
pc-PET product #22 | 14.3 | 13 | 13.8 | 5.2
pc-PET product #23 | 11.4 | 11.3 | 11.7 | 3.9
pc-PET product #24 | 6.9 | 7 | 7 | 2.3
pc-PET product #25 | 11.6 | 11.9 | 12.2 | 3.8
pc-PET product #26 | 9.7 | 9.3 | 9.2 | 3.4
pc-PET product #27 | 9.9 | 8.5 | 9.8 | 2.6
pc-PET product #28 | 8.9 | 9.2 | 8.6 | 2.3
pc-PET product #29 | 12.8 | 12.9 | 12.9 | 7
pc-PET product #30 | 9.6 | 8.5 | 8.3 | 2.5
pc-PET product #31 | 11.3 | 11.2 | 10.6 | 3
pc-PET product #32 | 20.2 | 20.2 | 20.6 | 6.1
pc-PET product #33 | 15.1 | 14.7 | 15 | 4.2
pc-PET product #34 | 6.8 | 6.7 | 6 | 1.9
pc-PET product #35 | 8.5 | 7.6 | 6.2 | 3
pc-PET product #36 | 9.1 | 9 | 9.2 | 2.7
pc-PET product #37 | 8.5 | 8.8 | 9.6 | 2.6
pc-PET product #38 | 4.1 | 4.9 | 4.6 | 3.8
pc-PET product #39 | 7 | 7.2 | 7.4 | 2.5
pc-PET product #40 | 10.8 | 10.7 | 10.7 | 4.1
pc-PET product #41 | 15 | 14.9 | 15 | 4.6
pc-PET product #42 | 8.8 | 8.3 | 8.3 | 2.2
pc-PET product #43 | 12.8 | 13.1 | 13 | 6.7
pc-PET product #44 | 14.7 | 13.4 | 14 | 4.7
pc-PET product #45 | 17.1 | 17.2 | 17 | 5.1
pc-PET product #46 | 8.7 | 10 | 9.8 | 2.9
pc-PET product #47 | 11.4 | 11.6 | 11.6 | 3
pc-PET product #48 | 16.2 | 15.8 | 16.2 | 4.8
pc-PET product #49 | 5.9 | 6.3 | 5.9 | 2
pc-PET product #50 | 11.2 | 10.9 | 10.8 | 3.2
pc-PET product #51 | 22 | 21.3 | 21.7 | 6.8

## Fig. 3b
Fig. 3b | Time-course of PET-hydrolytic activity of FAST-PETase, wild-type PETase (WT), ThermoPETase (Thermo), DuraPETase (Dura), LCC and ICCM at reaction temperature of 50 ⁰C.
Unit: mM | WT |  |  | Thermo |  |  | Dura |  |  | LCC |  |  | ICCM |  |  | FAST-PETase
Time (hrs) | Replicate 1 | Replicate 2 | Replicate 3 | Replicate 1 | Replicate 2 | Replicate 3 | Replicate 1 | Replicate 2 | Replicate 3 | Replicate 1 | Replicate 2 | Replicate 3 | Replicate 1 | Replicate 2 | Replicate 3 | Replicate 1 | Replicate 2 | Replicate 3
0 | 0 | 0 | 0 | 0 | 0 | 0 | 0 | 0 | 0 | 0 | 0 | 0 | 0 | 0 | 0 | 0 | 0 | 0
6 | 0.18027 | 0.15728 | 0.19086 | 0.87716 | 0.7676 | 1.13252 | 1.44393 | 1.46029 | 1.33983 | 0.33141 | 0.68165 | 0.87477 | 1.55956 | 2.37059 | 0.85381 | 6.91752 | 6.04889 | 10.2813
12 | 0.20544 | 0.19989 | 0.19816 | 1.04801 | 1.00604 | 0.71453 | 3.00416 | 2.88293 | 3.05784 | 3.78164 | 3.38332 | 2.64886 | 3.87263 | 3.42139 | 3.93969 | 18.742 | 21.8025 | 17.5379
18 | 0.21612 | 0.21008 | 0.27889 | 1.24056 | 1.05059 | 0.92429 | 3.36167 | 3.28719 | 5.18567 | 5.81079 | 4.37977 | 5.72127 | 6.32095 | 7.60651 | 5.1324 | 24.5647 | 28.0552 | 30.5541
24 | 0.15597 | 0.29848 | 0.23896 | 0.60106 | 1.23897 | 1.25294 | 5.26881 | 4.38665 | 7.54491 | 8.5023 | 5.03171 | 6.48695 | 8.48526 | 7.90423 | 7.06215 | 28.4055 | 36.6693 | 33.8161