## Fig. 4a
Fig. 4a | Crystallinity (%) of top-to-bottom fragments of a PET water bottle
Water bottle part | Finish/Neck |  |  | Shoulder |  |  | Body |  |  | Transition to base |  |  | Base |  |  | Base center
| Replicate 1 | Replicate 2 | Replicate 3 | Replicate 1 | Replicate 2 | Replicate 3 | Replicate 1 | Replicate 2 | Replicate 3 | Replicate 1 | Replicate 2 | Replicate 3 | Replicate 1 | Replicate 2 | Replicate 3 | Replicate 1 | Replicate 2 | Replicate 3
Crystallinity % | 1.165 | 1.411 | 1.081 | 27.18 | 29.67 | 28.54 | 24.6 | 29.18 | 23.97 | 35.28 | 33.96 | 29.52 | 33.1 | 37.43 | 30.75 | 11.19 | 11.66 | 12.18

## Fig. 4b
Fig. 4b | Depolymerization of top-to-bottom fragments of a water bottle by FAST-PETase at 50 ⁰C
Water bottle part | Finish/Neck |  |  | Shoulder |  |  | Body |  |  | Transition to base |  |  | Base |  |  | Base center
| Replicate 1 | Replicate 2 | Replicate 3 | Replicate 1 | Replicate 2 | Replicate 3 | Replicate 1 | Replicate 2 | Replicate 3 | Replicate 1 | Replicate 2 | Replicate 3 | Replicate 1 | Replicate 2 | Replicate 3 | Replicate 1 | Replicate 2 | Replicate 3
PET monomers (mM) | 47.83 | 38.96 | 37.75 | 0.126 | 0.121 | 0.11 | 0.15 | 0.14 | 0.14 | 0.121 | 0.1 | 0.103 | 0.0911 | 0.105 | 0.0905 | 15.05 | 18.78 | 11.26

## Fig. 4c
Fig. 4c | PET monomers released from hydrolyzing pre-treated water bottle films (6 mm in diameter, ca. 25 mg) with FAST-PETase, wild-type PETase (WT), ThermoPETase (Thermo), DuraPETase (Dura), LCC and ICCM at reaction temperature ranging from 50 to 72 ºC
| WT |  |  | Thermo |  |  | Dura |  |  | LCC |  |  | ICCM |  |  | FAST-PETase
Unit: mM | Replicate 1 | Replicate 2 | Replicate 3 | Replicate 1 | Replicate 2 | Replicate 3 | Replicate 1 | Replicate 2 | Replicate 3 | Replicate 1 | Replicate 2 | Replicate 3 | Replicate 1 | Replicate 2 | Replicate 3 | Replicate 1 | Replicate 2 | Replicate 3
50 °C | 0.66 | 0.52 | 0.53 | 9.95 | 8.07 | 10.14 | 7.78 | 5.64 | 6.52 | 7.11 | 5.68 | 6.08 | 6.94 | 5.13 | 6.09 | 37.01 | 29.7 | 31.75
60 °C | 0.27 | 0.26 | 0.27 | 1.62 | 1.62 | 1.63 | 6.41 | 6.74 | 9.08 | 15.13 | 10.08 | 17.17 | 14.08 | 14.79 | 16.9 | 15.42 | 6.08 | 9.7
72 °C | 0.21 | 0.19 | 0.2 | 0.55 | 0.42 | 0.54 | 0.13 | 0.11 | 0.13 | 29.13 | 17.18 | 23.24 | 28.68 | 23.54 | 21.17 | 0.94 | 0.75 | 0.93

## Fig. 4d
Fig. 4d | Complete degradation of a pre-treated water bottle (ca. 9 g) with FAST-PETase at 50 ⁰C
| Days | Technical replicate 1 | Technical replicate 2 | Technical replicate 3
| 0 | 0 | 0 | 0
| 1 | 11.35 | 14.3 | 14.44
| 2 | 29.12 | 32.05 | 32.19
| 3 | 46.75 | 49.78 | 49.7
| 4 | 64.16 | 68.74 | 67.14
| 5 | 88.08 | 88.93 | 86.9
| 6 | 110.14 | 110.43 | 107.06
| 7 | 131.69 | 130.87 | 129.52
| 8 | 149.57 | 147.73 | 146.75
| 9 | 163.87 | 162.13 | 162.3
| 10 | 177.35 | 175.58 | 172.02
| 11 | 186.09 | 186.82 | 183.21
| 12 | 196.85 | 194 | 194.03
| 13 | 204.6 | 201.96 | 205.11
| 13.5 | 208.55 | 205.97 | 208.98

## Fig. 4e
Fig. 4e | Depolymerization of commercial polyester products with various PHEs at 50 ⁰C.
| WT |  |  | Thermo |  |  | Dura |  |  | LCC |  |  | ICCM |  |  | FAST-PETase
Unit; mM | Replicate 1 | Replicate 2 | Replicate 3 | Replicate 1 | Replicate 2 | Replicate 3 | Replicate 1 | Replicate 2 | Replicate 3 | Replicate 1 | Replicate 2 | Replicate 3 | Replicate 1 | Replicate 2 | Replicate 3 | Replicate 1 | Replicate 2 | Replicate 3
Polyester #1 | 0.07 | 0.079 | 0.0702 | 0.0842 | 0.0693 | 0.0698 | 0.0841 | 0.0865 | 0.0813 | 0.0813 | 0.079 | 0.0832 | 0.072 | 0.0731 | 0.0761 | 0.0906 | 0.0924 | 0.0695
Polyester #2 | 0.0695 | 0.0821 | 0.0698 | 0.0695 | 0.0867 | 0.0874 | 0.094 | 0.0698 | 0.1003 | 0.0931 | 0.0902 | 0.0873 | 0.1063 | 0.1039 | 0.103 | 0.1708 | 0.1002 | 0.1564
Polyester #3 | 0.0841 | 0.0883 | 0.09 | 0.0822 | 0.0816 | 0.0694 | 0.1368 | 0.0905 | 0.0901 | 0.0908 | 0.0844 | 0.0883 | 0.1121 | 0.1223 | 0.0696 | 0.1876 | 0.1368 | 0.1474
Polyester #4 | 0.0693 | 0.0692 | 0.0703 | 0.1393 | 0.1024 | 0 | 0.2273 | 0.2364 | 0.2356 | 0.284 | 0.2006 | 0.2099 | 0.2844 | 0.3441 | 0.3319 | 1.2405 | 1.0947 | 0.6231
Polyester #5 | 0.3175 | 0.5209 | 0.2645 | 0.5821 | 0.4489 | 0.3431 | 2.6248 | 3.0419 | 1.902 | 2.3486 | 2.4796 | 1.5406 | 2.4388 | 2.6393 | 2.5626 | 8.9884 | 9.2841 | 9.2918