## Extended Data Fig. 5
Extended Data Fig. 5 | Time-course of mass loss and PET monomers released from hydrolyzing the hole-punched films of six representative pc-PET products with FAST-PETase.
pc-PET product #2 | PET monomers released |  |  | Mass
Time (hrs) | Replicate 1 | Replicate 2 | Replicate 3 | Replicate 1 | Replicate 2 | Replicate 3
0 | 0 | 0 | 0 | 7.86 | 7.99 | 7.85
22 | 22.9 | 21.1 | 18.6 | 4.72 | 4.68 | 5.03
44 | 49.4 | 46.3 | 47.6 | 1.31 | 1.56 | 1.42
50 | 56.6 | 53.8 | 54.6 | 0 | 0 | 0
pc-PET product #6 | PET monomers released |  |  | Mass
Time (hrs) | Replicate 1 | Replicate 2 | Replicate 3 | Replicate 1 | Replicate 2 | Replicate 3
0 | 0 | 0 | 0 | 12.7 | 12.63 | 12.52
22 | 16.3 | 15.6 | 15.2 | 10.11 | 10.16 | 10.12
44 | 29.3 | 28.4 | 28.9 | 8.33 | 8.22 | 8.15
66 | 56.9 | 55 | 55.6 | 5.16 | 5.18 | 5.01
88 | 74.5 | 73 | 73.7 | 2.12 | 1.96 | 1.68
106 | 92.8 | 84.1 | 87.9 | 0 | 0 | 0
pc-PET product #8 | PET monomers released |  |  | Mass
Time (hrs) | Replicate 1 | Replicate 2 | Replicate 3 | Replicate 1 | Replicate 2 | Replicate 3
0 | 0 | 0 | 0 | 10.54 | 10.83 | 10.37
22 | 15.3 | 18 | 15.6 | 8.02 | 7.99 | 7.85
44 | 32.8 | 39 | 34.1 | 4.82 | 4.7 | 4.87
66 | 60.2 | 67.2 | 61 | 1.97 | 1.62 | 1.7
77 | 71.8 | 80.1 | 79.2 | 0 | 0 | 0
pc-PET product #25 | PET monomers released |  |  | Mass
Time (hrs) | Replicate 1 | Replicate 2 | Replicate 3 | Replicate 1 | Replicate 2 | Replicate 3
0 | 0 | 0 | 0 | 11.62 | 11.85 | 12.23
22 | 18 | 17.5 | 21.7 | 8.91 | 8.7 | 9.46
44 | 33.4 | 31.6 | 35.6 | 6.66 | 6.56 | 7.38
66 | 48.4 | 54.8 | 52.7 | 4.04 | 3.68 | 4.53
88 | 71.8 | 83.2 | 81.6 | 0 | 0.9 | 1.73
92 | 72.8 | 92.1 | 85.3 | 0 | 0 | 0
pc-PET product #29 | PET monomers released |  |  | Mass
Time (hrs) | Replicate 1 | Replicate 2 | Replicate 3 | Replicate 1 | Replicate 2 | Replicate 3
0 | 0 | 0 | 0 | 12.83 | 12.85 | 12.93
22 | 2 | 2.1 | 2.1 | 12.6 | 12.54 | 12.6
44 | 4.2 | 5.9 | 4.4 | 12.36 | 12.32 | 12.51
66 | 10.4 | 11.6 | 9 | 10.93 | 10.78 | 11.22
88 | 19.1 | 27.4 | 23.6 | 9.36 | 8.85 | 9.5
110 | 37.3 | 43.8 | 42.7 | 6.66 | 6.54 | 6.85
132 | 60.2 | 58.2 | 62.1 | 3.22 | 4.08 | 3.64
154 | 77 | 70.1 | 76 | 0.75 | 2.37 | 1.45
169 | 82.2 | 81.8 | 86.3 | 0 | 0 | 0
pc-PET product #32 | PET monomers released |  |  | Mass
Time (hrs) | Replicate 1 | Replicate 2 | Replicate 3 | Replicate 1 | Replicate 2 | Replicate 3
0 | 0 | 0 | 0 | 20.22 | 20.18 | 20.64
22 | 22.5 | 23.4 | 21.2 | 17.19 | 17.69 | 16.55
44 | 43.9 | 46.3 | 40.7 | 14.08 | 13.96 | 14.3
66 | 64.4 | 69.4 | 61.1 | 10.61 | 10.48 | 11.45
88 | 93.8 | 95.8 | 80.3 | 7.22 | 7.59 | 8.21
110 | 116.9 | 114.6 | 106.7 | 4.18 | 4.68 | 5.09
132 | 135.8 | 132.4 | 124.8 | 0.66 | 1.31 | 2.44
146 | 139.1 | 140.5 | 140.4 | 0 | 0 | 0