## Extended Data Fig. 6
Extended Data Fig. 6 | Scatterplot of time needed for complete degradation versus initial mass of the hole-punched films from 51 different pc-PET products.
| Time for complete degradation (days) | Initial Mass (mg)
pc-PET product #1 | 2.1 | 8.1
pc-PET product #2 | 2.1 | 7.9
pc-PET product #3 | 3.7 | 10.9
pc-PET product #4 | 3.7 | 11.9
pc-PET product #5 | 2.9 | 8.4
pc-PET product #6 | 4.4 | 12.6
pc-PET product #7 | 1.8 | 5.4
pc-PET product #8 | 3.2 | 10.6
pc-PET product #9 | 2.1 | 7.5
pc-PET product #10 | 2.8 | 8.4
pc-PET product #11 | 2.6 | 8.6
pc-PET product #12 | 2.8 | 8.8
pc-PET product #13 | 2.9 | 10.6
pc-PET product #14 | 4.2 | 12.5
pc-PET product #15 | 3.7 | 10.9
pc-PET product #16 | 3.9 | 12.8
pc-PET product #17 | 1 | 6.7
pc-PET product #18 | 4.6 | 14.2
pc-PET product #19 | 2.9 | 9.6
pc-PET product #20 | 2.8 | 9.2
pc-PET product #21 | 3.8 | 11.7
pc-PET product #22 | 5.2 | 13.7
pc-PET product #23 | 3.9 | 11.5
pc-PET product #24 | 2.3 | 7
pc-PET product #25 | 3.8 | 11.9
pc-PET product #26 | 3.4 | 9.4
pc-PET product #27 | 2.6 | 9.4
pc-PET product #28 | 2.3 | 8.9
pc-PET product #29 | 7 | 12.9
pc-PET product #30 | 2.5 | 8.8
pc-PET product #31 | 3 | 11
pc-PET product #32 | 6.1 | 20.3
pc-PET product #33 | 4.2 | 14.9
pc-PET product #34 | 1.9 | 6.5
pc-PET product #35 | 3 | 7.4
pc-PET product #36 | 2.7 | 9.1
pc-PET product #37 | 2.6 | 9
pc-PET product #38 | 3.8 | 4.6
pc-PET product #39 | 2.5 | 7.2
pc-PET product #40 | 4.1 | 10.8
pc-PET product #41 | 4.6 | 15
pc-PET product #42 | 2.2 | 8.5
pc-PET product #43 | 6.7 | 13
pc-PET product #44 | 4.7 | 14
pc-PET product #45 | 5.1 | 17.1
pc-PET product #46 | 2.9 | 9.5
pc-PET product #47 | 3 | 11.5
pc-PET product #48 | 4.8 | 16.1
pc-PET product #49 | 2 | 6.1
pc-PET product #50 | 3.2 | 10.9
pc-PET product #51 | 6.8 | 21.6