## Extended Data Fig. 7 a-e
Extended Data Fig. 7 | Scatterplot of degradation rate versus (a.) initial mass, (b.) crystallinity %,(c.) weight average molecular weight (Mw), (d.) number average molecular weight (Mn),or (e.) polydispersity indices of the hole-punched films from 51 different pc-PET products.
| Degradation rate (mM/hr) | Initial Mass (mg) | % Crystallinity | Mw kg/mol | Mn kg/mol | polydispersity indices
pc-PET product #1 | 1.09 | 8.1 | 1.18 | 55.4 | 30.2 | 1.83
pc-PET product #2 | 1.11 | 7.9 | 1.21 | 56.2 | 31.6 | 1.78
pc-PET product #3 | 0.88 | 10.9 | 1.23 | 53.9 | 30.7 | 1.76
pc-PET product #4 | 0.99 | 11.9 | 1.3 | 61.2 | 33.1 | 1.85
pc-PET product #5 | 0.86 | 8.4 | 1.4 | 50.9 | 29.2 | 1.74
pc-PET product #6 | 0.86 | 12.6 | 1.42 | 50.9 | 29 | 1.76
pc-PET product #7 | 0.84 | 5.4 | 1.44 | 57.9 | 29.8 | 1.94
pc-PET product #8 | 1 | 10.6 | 1.5 | 59.9 | 33.2 | 1.8
pc-PET product #9 | 1.05 | 7.5 | 1.54 | 56.8 | 32.1 | 1.77
pc-PET product #10 | 0.79 | 8.4 | 1.55 | 66.6 | 35.4 | 1.88
pc-PET product #11 | 0.96 | 8.6 | 1.65 | 60.6 | 33.3 | 1.82
pc-PET product #12 | 1.01 | 8.8 | 1.65 | 50.3 | 27.2 | 1.85
pc-PET product #13 | 1.12 | 10.6 | 1.68 | 59.8 | 32.6 | 1.83
pc-PET product #14 | 0.91 | 12.5 | 1.68 | 48.2 | 27.1 | 1.78
pc-PET product #15 | 0.91 | 10.9 | 1.73 | 52.3 | 28.2 | 1.85
pc-PET product #16 | 0.98 | 12.8 | 2 | 45.3 | 23.3 | 1.94
pc-PET product #17 | 1.43 | 6.7 | 2.01 | 54.7 | 30.9 | 1.77
pc-PET product #18 | 1.01 | 14.2 | 2.14 | 62.4 | 36.4 | 1.71
pc-PET product #19 | 0.91 | 9.6 | 2.19 | 62.5 | 36.1 | 1.73
pc-PET product #20 | 0.98 | 9.2 | 2.19 | 52.4 | 26 | 2.02
pc-PET product #21 | 0.9 | 11.7 | 2.2 | 44.1 | 24 | 1.84
pc-PET product #22 | 0.73 | 13.7 | 2.28 | 66.3 | 36.2 | 1.83
pc-PET product #23 | 0.92 | 11.5 | 2.29 | 61.5 | 24.8 | 2.48
pc-PET product #24 | 0.84 | 7 | 2.45 | 50.9 | 28.1 | 1.81
pc-PET product #25 | 0.9 | 11.9 | 2.49 | 61.1 | 33.4 | 1.83
pc-PET product #26 | 0.75 | 9.4 | 2.53 | 57.8 | 32.7 | 1.77
pc-PET product #27 | 0.97 | 9.4 | 2.53 | 59.9 | 32.7 | 1.83
pc-PET product #28 | 1.08 | 8.9 | 2.56 | 53.7 | 28.7 | 1.87
pc-PET product #29 | 0.66 | 12.9 | 2.56 | 62.3 | 33.7 | 1.85
pc-PET product #30 | 0.99 | 8.8 | 2.61 | 70.8 | 38 | 1.86
pc-PET product #31 | 1.09 | 11 | 2.67 | 55.1 | 31.3 | 1.76
pc-PET product #32 | 0.98 | 20.3 | 2.71 | 58.3 | 32.5 | 1.79
pc-PET product #33 | 1.01 | 14.9 | 2.9 | 52.4 | 28.7 | 1.83
pc-PET product #34 | 0.9 | 6.5 | 2.93 | 67.7 | 36.8 | 1.84
pc-PET product #35 | 0.67 | 7.4 | 3 | 50.2 | 28.3 | 1.77
pc-PET product #36 | 0.97 | 9.1 | 3.06 | 52.7 | 29.8 | 1.77
pc-PET product #37 | 0.98 | 9 | 3.21 | 57.5 | 33.2 | 1.73
pc-PET product #38 | 0.48 | 4.6 | 3.42 | 56.1 | 30.9 | 1.82
pc-PET product #39 | 0.86 | 7.2 | 3.47 | 64.1 | 35.7 | 1.8
pc-PET product #40 | 0.79 | 10.8 | 3.56 | 68.7 | 39.7 | 1.73
pc-PET product #41 | 0.89 | 15 | 3.57 | 57 | 31.8 | 1.79
pc-PET product #42 | 1.09 | 8.5 | 3.58 | 58 | 31.2 | 1.86
pc-PET product #43 | 0.59 | 13 | 3.72 | 66.5 | 36 | 1.85
pc-PET product #44 | 0.85 | 14 | 4.09 | 56.2 | 31.4 | 1.79
pc-PET product #45 | 1.03 | 17.1 | 4.56 | 62.7 | 34.5 | 1.82
pc-PET product #46 | 0.89 | 9.5 | 4.69 | 55.7 | 31.6 | 1.76
pc-PET product #47 | 1.11 | 11.5 | 4.85 | 64.1 | 35.1 | 1.83
pc-PET product #48 | 1 | 16.1 | 4.85 | 57.9 | 33.1 | 1.75
pc-PET product #49 | 0.89 | 6.1 | 5.3 | 50.9 | 28.8 | 1.77
pc-PET product #50 | 1.1 | 10.9 | 5.79 | 58.8 | 32.6 | 1.8
pc-PET product #51 | 0.93 | 21.6 | 6.24 | 59.8 | 32.2 | 1.86