## Fig3a
r | Rbulk/Rsh^in | r | Rbulk/Rsh^in | r | Rbulk/Rsh^in | r | Rbulk/Rsh^in | r | Rbulk/Rsh^in | r | Rbulk/Rsh^in
0 | 0.4784025 | 0 | 0.4488582 | 0 | 0.4505087 | 0 | 0.4977314 | 0 | 0.6135053 | 0 | 0.7932121
0.1071212 | 0.4779208 | 0.1071212 | 0.449306 | 0.1071212 | 0.4497975 | 0.1071212 | 0.4964516 | 0.1071212 | 0.6120068 | 0.1060606 | 0.7923633
0.2142424 | 0.4777982 | 0.2142424 | 0.4489612 | 0.2142424 | 0.4485625 | 0.2142424 | 0.4953265 | 0.2142424 | 0.6082108 | 0.2121212 | 0.7913583
0.3213636 | 0.4779902 | 0.3213636 | 0.447956 | 0.3213636 | 0.4474352 | 0.3213636 | 0.4945933 | 0.3213636 | 0.6040259 | 0.3181818 | 0.7903023
0.4284848 | 0.4782552 | 0.4284848 | 0.446594 | 0.4284848 | 0.4467613 | 0.4284848 | 0.4942897 | 0.4284848 | 0.600374 | 0.4242424 | 0.7892988
0.5356061 | 0.4782231 | 0.5356061 | 0.4463484 | 0.5356061 | 0.4460272 | 0.5356061 | 0.4941595 | 0.5356061 | 0.5981147 | 0.530303 | 0.7882934
0.6427273 | 0.47749 | 0.6427273 | 0.4467915 | 0.6427273 | 0.444477 | 0.6427273 | 0.4939558 | 0.6427273 | 0.5973772 | 0.6363636 | 0.7874515
0.7498485 | 0.477031 | 0.7498485 | 0.4475442 | 0.7498485 | 0.4431915 | 0.7498485 | 0.493611 | 0.7498485 | 0.5974403 | 0.7424242 | 0.7867534
0.8569697 | 0.4766619 | 0.8569697 | 0.4472429 | 0.8569697 | 0.4425343 | 0.8569697 | 0.4930666 | 0.8569697 | 0.5978305 | 0.8484848 | 0.7862318
0.9640909 | 0.4764244 | 0.9640909 | 0.4468771 | 0.9640909 | 0.4427587 | 0.9640909 | 0.4924383 | 0.9640909 | 0.5991047 | 0.9545455 | 0.7855876
1.071212 | 0.4763768 | 1.071212 | 0.446972 | 1.071212 | 0.4411647 | 1.071212 | 0.4916725 | 1.071212 | 0.5988714 | 1.060606 | 0.7839723
1.178333 | 0.4739669 | 1.178333 | 0.4441362 | 1.178333 | 0.4389995 | 1.178333 | 0.4907113 | 1.178333 | 0.5984621 | 1.166667 | 0.7820998
1.285455 | 0.4723542 | 1.285455 | 0.4423738 | 1.285455 | 0.435027 | 1.285455 | 0.4878402 | 1.285455 | 0.5968118 | 1.272727 | 0.7802071
1.392576 | 0.4663374 | 1.392576 | 0.4435241 | 1.392576 | 0.4288228 | 1.392576 | 0.4840529 | 1.392576 | 0.5932928 | 1.378788 | 0.7725886
1.499697 | 0.4589714 | 1.499697 | 0.4322209 | 1.499697 | 0.4224581 | 1.499697 | 0.4809172 | 1.499697 | 0.5886732 | 1.484848 | 0.7637516
1.606818 | 0.4531625 | 1.606818 | 0.4234442 | 1.606818 | 0.4075202 | 1.606818 | 0.4653271 | 1.606818 | 0.5822773 | 1.590909 | 0.7501864
1.713939 | 0.4358837 | 1.713939 | 0.4182427 | 1.713939 | 0.3949255 | 1.713939 | 0.451603 | 1.713939 | 0.5717818 | 1.69697 | 0.7338643
1.821061 | 0.4196311 | 1.821061 | 0.402798 | 1.821061 | 0.3861795 | 1.821061 | 0.4373054 | 1.821061 | 0.5666183 | 1.80303 | 0.7204021
1.928182 | 0.4020069 | 1.928182 | 0.3837615 | 1.928182 | 0.3688554 | 1.928182 | 0.4217429 | 1.928182 | 0.5467767 | 1.909091 | 0.7036467
2.035303 | 0.3801919 | 2.035303 | 0.3638939 | 2.035303 | 0.3530513 | 2.035303 | 0.4067096 | 2.035303 | 0.5263394 | 2.015152 | 0.6877751
2.142424 | 0.3521561 | 2.142424 | 0.3441171 | 2.142424 | 0.3389599 | 2.142424 | 0.3892548 | 2.142424 | 0.5070235 | 2.121212 | 0.6677701
2.249545 | 0.3251877 | 2.249545 | 0.3244818 | 2.249545 | 0.3211782 | 2.249545 | 0.3705377 | 2.249545 | 0.4828552 | 2.227273 | 0.6462805
2.356667 | 0.3004211 | 2.356667 | 0.297804 | 2.356667 | 0.2972292 | 2.356667 | 0.3490979 | 2.356667 | 0.4551276 | 2.333333 | 0.6214775
2.463788 | 0.2753447 | 2.463788 | 0.2686913 | 2.463788 | 0.283554 | 2.463788 | 0.3279586 | 2.463788 | 0.4301609 | 2.439394 | 0.5959374
2.570909 | 0.2535255 | 2.570909 | 0.2543855 | 2.570909 | 0.2672315 | 2.570909 | 0.3093828 | 2.570909 | 0.407799 | 2.545455 | 0.5705022
2.67803 | 0.2363081 | 2.67803 | 0.238743 | 2.67803 | 0.2515559 | 2.67803 | 0.2938851 | 2.67803 | 0.3870765 | 2.651515 | 0.5459336
2.785152 | 0.2192947 | 2.785152 | 0.2232773 | 2.785152 | 0.2384117 | 2.785152 | 0.2813458 | 2.785152 | 0.3724185 | 2.757576 | 0.5278107
2.892273 | 0.2070453 | 2.892273 | 0.2134305 | 2.892273 | 0.2262566 | 2.892273 | 0.2701163 | 2.892273 | 0.3576773 | 2.863636 | 0.5092964
2.999394 | 0.1950252 | 2.999394 | 0.2035554 | 2.999394 | 0.2167147 | 2.999394 | 0.2594005 | 2.999394 | 0.344849 | 2.969697 | 0.4916223
3.106515 | 0.1841239 | 3.106515 | 0.1942177 | 3.106515 | 0.2073825 | 3.106515 | 0.2504649 | 3.106515 | 0.3327592 | 3.075758 | 0.4752877
3.213636 | 0.1743968 | 3.213636 | 0.1861894 | 3.213636 | 0.1983011 | 3.213636 | 0.2418195 | 3.213636 | 0.3215241 | 3.181818 | 0.4600335
3.320758 | 0.1649965 | 3.320758 | 0.1788873 | 3.320758 | 0.1894981 | 3.320758 | 0.2337626 | 3.320758 | 0.3110105 | 3.287879 | 0.4456163
3.427879 | 0.157144 | 3.427879 | 0.171931 | 3.427879 | 0.1813822 | 3.427879 | 0.2260853 | 3.427879 | 0.3007584 | 3.393939 | 0.4318203
3.535 | 0.1497569 | 3.535 | 0.1652351 | 3.535 | 0.17392 | 3.535 | 0.2184669 | 3.535 | 0.2907385 | 3.5 | 0.4184607
3.642121 | 0.142763 | 3.642121 | 0.1585616 | 3.642121 | 0.1671775 | 3.642121 | 0.2108869 | 3.642121 | 0.2809027 | 3.606061 | 0.4056654
3.749242 | 0.1360587 | 3.749242 | 0.1520315 | 3.749242 | 0.1611566 | 3.749242 | 0.2032649 | 3.749242 | 0.2714923 | 3.712121 | 0.3930848
3.856364 | 0.1295252 | 3.856364 | 0.1457881 | 3.856364 | 0.1557487 | 3.856364 | 0.1959529 | 3.856364 | 0.2632634 | 3.818182 | 0.3807466
3.963485 | 0.1234388 | 3.963485 | 0.1404072 | 3.963485 | 0.1501456 | 3.963485 | 0.1890511 | 3.963485 | 0.2557666 | 3.924242 | 0.3686858
4.070606 | 0.1178772 | 4.070606 | 0.1353895 | 4.070606 | 0.1443678 | 4.070606 | 0.1825374 | 4.070606 | 0.2483324 | 4.030303 | 0.3570434
4.177727 | 0.1125882 | 4.177727 | 0.1306991 | 4.177727 | 0.1385223 | 4.177727 | 0.1761659 | 4.177727 | 0.2408161 | 4.136364 | 0.3460294
4.284848 | 0.107476 | 4.284848 | 0.1261189 | 4.284848 | 0.1327778 | 4.284848 | 0.1702607 | 4.284848 | 0.2332907 | 4.242424 | 0.3354302
4.39197 | 0.1025383 | 4.39197 | 0.121822 | 4.39197 | 0.1275897 | 4.39197 | 0.1646281 | 4.39197 | 0.2257508 | 4.348485 | 0.3251561
4.499091 | 0.09807667 | 4.499091 | 0.1177505 | 4.499091 | 0.1230264 | 4.499091 | 0.159197 | 4.499091 | 0.2182603 | 4.454545 | 0.3151455
4.606212 | 0.09424238 | 4.606212 | 0.1138492 | 4.606212 | 0.1189207 | 4.606212 | 0.1539855 | 4.606212 | 0.2111681 | 4.560606 | 0.3054013
4.713333 | 0.09037695 | 4.713333 | 0.1097207 | 4.713333 | 0.1151182 | 4.713333 | 0.1491441 | 4.713333 | 0.2046034 | 4.666667 | 0.2959174
4.820455 | 0.08630461 | 4.820455 | 0.1055299 | 4.820455 | 0.1115196 | 4.820455 | 0.144577 | 4.820455 | 0.1985144 | 4.772727 | 0.2866893
4.927576 | 0.08208891 | 4.927576 | 0.1014285 | 4.927576 | 0.1077528 | 4.927576 | 0.1400474 | 4.927576 | 0.192605 | 4.878788 | 0.2777085
5.034697 | 0.07822186 | 5.034697 | 0.09791988 | 5.034697 | 0.1038911 | 5.034697 | 0.1354196 | 5.034697 | 0.1865203 | 4.984848 | 0.2690561
5.141818 | 0.07486462 | 5.141818 | 0.09457961 | 5.141818 | 0.09997444 | 5.141818 | 0.1307446 | 5.141818 | 0.1801935 | 5.090909 | 0.2606185
5.248939 | 0.07178493 | 5.248939 | 0.09130315 | 5.248939 | 0.09604717 | 5.248939 | 0.1262591 | 5.248939 | 0.1737845 | 5.19697 | 0.252345
5.356061 | 0.06881479 | 5.356061 | 0.08800273 | 5.356061 | 0.09244282 | 5.356061 | 0.121995 | 5.356061 | 0.167444 | 5.30303 | 0.2441698
5.463182 | 0.06580149 | 5.463182 | 0.08468124 | 5.463182 | 0.08883978 | 5.463182 | 0.1178747 | 5.463182 | 0.1612783 | 5.409091 | 0.2362757
5.570303 | 0.06261725 | 5.570303 | 0.08135951 | 5.570303 | 0.08520683 | 5.570303 | 0.1138044 | 5.570303 | 0.155495 | 5.515152 | 0.2285447
5.677424 | 0.05969875 | 5.677424 | 0.07843045 | 5.677424 | 0.08157361 | 5.677424 | 0.1097014 | 5.677424 | 0.1501811 | 5.621212 | 0.2209315
5.784545 | 0.05716163 | 5.784545 | 0.07584376 | 5.784545 | 0.07836493 | 5.784545 | 0.1055627 | 5.784545 | 0.1450411 | 5.727273 | 0.2133853
5.891667 | 0.05486125 | 5.891667 | 0.07342169 | 5.891667 | 0.07528866 | 5.891667 | 0.1014557 | 5.891667 | 0.1400143 | 5.833333 | 0.2059853
5.998788 | 0.05263942 | 5.998788 | 0.07069431 | 5.998788 | 0.07235257 | 5.998788 | 0.09742423 | 5.998788 | 0.1349595 | 5.939394 | 0.1987602
6.105909 | 0.05034577 | 6.105909 | 0.06786523 | 6.105909 | 0.06956807 | 6.105909 | 0.0934966 | 6.105909 | 0.1299716 | 6.045455 | 0.1916843
6.21303 | 0.04786792 | 6.21303 | 0.06505773 | 6.21303 | 0.0669589 | 6.21303 | 0.08958053 | 6.21303 | 0.1252824 | 6.151515 | 0.1847274
6.320152 | 0.04531683 | 6.320152 | 0.06241153 | 6.320152 | 0.06410795 | 6.320152 | 0.08584661 | 6.320152 | 0.1207065 | 6.257576 | 0.1778459
6.427273 | 0.04285638 | 6.427273 | 0.05984112 | 6.427273 | 0.06088157 | 6.427273 | 0.08225377 | 6.427273 | 0.1159487 | 6.363636 | 0.1710191
6.534394 | 0.04055443 | 6.534394 | 0.05725612 | 6.534394 | 0.05752548 | 6.534394 | 0.0787134 | 6.534394 | 0.1112704 | 6.469697 | 0.1642513
6.641515 | 0.0384034 | 6.641515 | 0.05462442 | 6.641515 | 0.05435062 | 6.641515 | 0.07508406 | 6.641515 | 0.106563 | 6.575758 | 0.1575518
6.748636 | 0.03637418 | 6.748636 | 0.05188494 | 6.748636 | 0.05168424 | 6.748636 | 0.07162963 | 6.748636 | 0.1016558 | 6.681818 | 0.1509966
6.855758 | 0.03435529 | 6.855758 | 0.04920894 | 6.855758 | 0.04904288 | 6.855758 | 0.06822703 | 6.855758 | 0.09674024 | 6.787879 | 0.1445693
6.962879 | 0.03216366 | 6.962879 | 0.04660359 | 6.962879 | 0.04660854 | 6.962879 | 0.06471644 | 6.962879 | 0.09214821 | 6.893939 | 0.1382252
7.07 | 0.0299691 | 7.07 | 0.04402307 | 7.07 | 0.04442454 | 7.07 | 0.06105771 | 7.07 | 0.08786127 | 7 | 0.1319556
7.177121 | 0.02804262 | 7.177121 | 0.04159471 | 7.177121 | 0.04234348 | 7.177121 | 0.05739037 | 7.177121 | 0.08343854 | 7.106061 | 0.1258378
7.284242 | 0.02631345 | 7.284242 | 0.03933012 | 7.284242 | 0.03989335 | 7.284242 | 0.05390226 | 7.284242 | 0.07891167 | 7.212121 | 0.1198015
7.391364 | 0.02443094 | 7.391364 | 0.0373873 | 7.391364 | 0.03720194 | 7.391364 | 0.05053824 | 7.391364 | 0.07432825 | 7.318182 | 0.1137745
7.498485 | 0.02243088 | 7.498485 | 0.03540363 | 7.498485 | 0.03448582 | 7.498485 | 0.04731895 | 7.498485 | 0.06967841 | 7.424242 | 0.1077468
7.605606 | 0.02038482 | 7.605606 | 0.03336325 | 7.605606 | 0.03202573 | 7.605606 | 0.04422915 | 7.605606 | 0.06537543 | 7.530303 | 0.1017699
7.712727 | 0.01837576 | 7.712727 | 0.03120929 | 7.712727 | 0.02986463 | 7.712727 | 0.0410918 | 7.712727 | 0.06137504 | 7.636364 | 0.09589945
7.819848 | 0.01647881 | 7.819848 | 0.02873517 | 7.819848 | 0.02751522 | 7.819848 | 0.03783728 | 7.819848 | 0.05742879 | 7.742424 | 0.0900829
7.92697 | 0.01440857 | 7.92697 | 0.02615786 | 7.92697 | 0.02504072 | 7.92697 | 0.03468972 | 7.92697 | 0.05343431 | 7.848485 | 0.08429904
8.034091 | 0.01223373 | 8.034091 | 0.02353738 | 8.034091 | 0.02256037 | 8.034091 | 0.03176616 | 8.034091 | 0.04952203 | 7.954545 | 0.07848142
8.141212 | 0.01019096 | 8.141212 | 0.02122268 | 8.141212 | 0.02040684 | 8.141212 | 0.02919518 | 8.141212 | 0.04590259 | 8.060606 | 0.07255285
8.248333 | 0.008450179 | 8.248333 | 0.0190864 | 8.248333 | 0.01884596 | 8.248333 | 0.02686967 | 8.248333 | 0.04265753 | 8.166667 | 0.06632444
8.355455 | 0.007002315 | 8.355455 | 0.01727834 | 8.355455 | 0.01760771 | 8.355455 | 0.02455649 | 8.355455 | 0.03931949 | 8.272727 | 0.05987581
8.462576 | 0.005146888 | 8.462576 | 0.01499761 | 8.462576 | 0.01651265 | 8.462576 | 0.02220977 | 8.462576 | 0.03550969 | 8.378788 | 0.05336641
8.569697 | 0.003578637 | 8.569697 | 0.01206913 | 8.569697 | 0.01521314 | 8.569697 | 0.01973555 | 8.569697 | 0.03087489 | 8.484848 | 0.04502076
8.676818 | 0.002402828 | 8.676818 | 0.009533055 | 8.676818 | 0.01316389 | 8.676818 | 0.01725199 | 8.676818 | 0.02582274 | 8.590909 | 0.036576
8.783939 | 0.001709217 | 8.783939 | 0.007258947 | 8.783939 | 0.01114045 | 8.783939 | 0.01369972 | 8.783939 | 0.02091506 | 8.69697 | 0.02859402
8.891061 | 0.001834553 | 8.891061 | 0.005696141 | 8.891061 | 0.009705871 | 8.891061 | 0.01112079 | 8.891061 | 0.01674919 | 8.80303 | 0.02144158
8.998182 | 0.001740038 | 8.998182 | 0.005163939 | 8.998182 | 0.008784021 | 8.998182 | 0.009558649 | 8.998182 | 0.01333121 | 8.909091 | 0.01547257
9.105303 | 0.001740861 | 9.105303 | 0.004355884 | 9.105303 | 0.007457949 | 9.105303 | 0.008408042 | 9.105303 | 0.01032817 | 9.015152 | 0.01235754
9.212424 | 0.001486055 | 9.212424 | 0.004386809 | 9.212424 | 0.005604653 | 9.212424 | 0.007039662 | 9.212424 | 0.008153414 | 9.121212 | 0.01015485
9.319545 | 0.0006547106 | 9.319545 | 0.00391275 | 9.319545 | 0.003554113 | 9.319545 | 0.005779239 | 9.319545 | 0.005846842 | 9.227273 | 0.007398665
9.426667 | -0.0007831165 | 9.426667 | 0.002493223 | 9.426667 | 0.001276823 | 9.426667 | 0.00377319 | 9.426667 | 0.003364437 | 9.333333 | 0.005613477
9.533788 | -0.001711438 | 9.533788 | 0.001728481 | 9.533788 | -0.0007859268 | 9.533788 | 0.001591902 | 9.533788 | 0.0004741149 | 9.439394 | 0.003546544
9.640909 | -0.002031591 | 9.640909 | 0.0008912722 | 9.640909 | -0.001544983 | 9.640909 | -6.569097e-06 | 9.640909 | -0.001885912 | 9.545455 | 0.001552762
9.74803 | -0.002213193 | 9.74803 | 0.0002434239 | 9.74803 | -0.00194536 | 9.74803 | -0.0007546848 | 9.74803 | -0.003065785 | 9.651515 | 8.010046e-06
9.855152 | -0.002003784 | 9.855152 | -0.0001171613 | 9.855152 | -0.001912145 | 9.855152 | -0.0001494955 | 9.855152 | -0.00293195 | 9.757576 | -6.740977e-05
9.962273 | -0.001229994 | 9.962273 | -0.00067512 | 9.962273 | -0.00163974 | 9.962273 | 0.0008451188 | 9.962273 | -0.001846713 | 9.863636 | 0.0005294803
10.06939 | 4.059702e-05 | 10.06939 | -0.001316466 | 10.06939 | -0.001284785 | 10.06939 | 0.001992732 | 10.06939 | -0.0001530654 | 9.969697 | 0.001609008
10.17652 | 0.001751015 | 10.17652 | -0.001899411 | 10.17652 | -0.001087072 | 10.17652 | 0.003013324 | 10.17652 | 0.001623056 | 10.07576 | 0.002991162
10.28364 | 0.003437974 | 10.28364 | -0.002270172 | 10.28364 | -0.0009542685 | 10.28364 | 0.003311033 | 10.28364 | 0.002693711 | 10.18182 | 0.003880366
10.39076 | 0.004756106 | 10.39076 | -0.002395525 | 10.39076 | -0.0007467581 | 10.39076 | 0.002516956 | 10.39076 | 0.002690719 | 10.28788 | 0.003610099
10.49788 | 0.005382222 | 10.49788 | -0.002091514 | 10.49788 | -0.0002466799 | 10.49788 | 0.0008588963 | 10.49788 | 0.001341956 | 10.39394 | 0.001744589
10.605 | 0.005049824 | 10.605 | -0.001641486 | 10.605 | -8.203155e-07 | 10.605 | -0.001317479 | 10.605 | 0.00134 | 10.5 | -0.001993056

## Fig3a inset
Temperature | Rbulk/Rsh^in
6 | 0.4764
40 | 0.44724
60 | 0.44253
100 | 0.4931
140 | 0.5978
180 | 0.784

## Fig3b
radius | Rbulk/Rsh^in | radius | Rbulk/Rsh^in | radius | Rbulk/Rsh^in | radius | Rbulk/Rsh^in | radius | Rbulk/Rsh^in | radius | Rbulk/Rsh^in
0 | 0.1780039 | 0 | 0.1970678 | 0 | 0.2157159 | 0 | 0.2773348 | 0 | 0.3323812 | 0 | 0.4671565
0.05226131 | 0.1775903 | 0.05226131 | 0.1963369 | 0.05226131 | 0.2150917 | 0.05226131 | 0.2769879 | 0.05226131 | 0.3325997 | 0.05226131 | 0.4669215
0.1045226 | 0.177177 | 0.1045226 | 0.1956063 | 0.1045226 | 0.2144678 | 0.1045226 | 0.2766413 | 0.1045226 | 0.3328183 | 0.1045226 | 0.4666865
0.1567839 | 0.1766922 | 0.1567839 | 0.1938109 | 0.1567839 | 0.2139159 | 0.1567839 | 0.276052 | 0.1567839 | 0.3326697 | 0.1567839 | 0.4666182
0.2090452 | 0.1762056 | 0.2090452 | 0.19196 | 0.2090452 | 0.2133682 | 0.2090452 | 0.2754501 | 0.2090452 | 0.332502 | 0.2090452 | 0.4665585
0.2613065 | 0.175695 | 0.2613065 | 0.1899388 | 0.2613065 | 0.2129931 | 0.2613065 | 0.2748959 | 0.2613065 | 0.3320444 | 0.2613065 | 0.4666372
0.3135678 | 0.1751835 | 0.3135678 | 0.1878992 | 0.3135678 | 0.2126376 | 0.3135678 | 0.2743472 | 0.3135678 | 0.3315549 | 0.3135678 | 0.4667311
0.3658291 | 0.1746988 | 0.3658291 | 0.1860815 | 0.3658291 | 0.212461 | 0.3658291 | 0.2739871 | 0.3658291 | 0.3309176 | 0.3658291 | 0.4668555
0.4180905 | 0.1742175 | 0.4180905 | 0.1843034 | 0.4180905 | 0.2123165 | 0.4180905 | 0.2736605 | 0.4180905 | 0.3302547 | 0.4180905 | 0.4669853
0.4703518 | 0.1737348 | 0.4703518 | 0.1830707 | 0.4703518 | 0.2122407 | 0.4703518 | 0.273311 | 0.4703518 | 0.3300285 | 0.4703518 | 0.4669991
0.5226131 | 0.1732533 | 0.5226131 | 0.1819744 | 0.5226131 | 0.2121831 | 0.5226131 | 0.2729564 | 0.5226131 | 0.3299113 | 0.5226131 | 0.4669842
0.5748744 | 0.1728446 | 0.5748744 | 0.1814378 | 0.5748744 | 0.2121002 | 0.5748744 | 0.2723036 | 0.5748744 | 0.3300472 | 0.5748744 | 0.4667127
0.6271357 | 0.1724507 | 0.6271357 | 0.1810879 | 0.6271357 | 0.2120103 | 0.6271357 | 0.2715532 | 0.6271357 | 0.3302676 | 0.6271357 | 0.4663564
0.679397 | 0.1721329 | 0.679397 | 0.1810149 | 0.679397 | 0.2118748 | 0.679397 | 0.2708949 | 0.679397 | 0.3305951 | 0.679397 | 0.4660943
0.7316583 | 0.1718352 | 0.7316583 | 0.181062 | 0.7316583 | 0.211722 | 0.7316583 | 0.2702772 | 0.7316583 | 0.3309692 | 0.7316583 | 0.4658726
0.7839196 | 0.1716403 | 0.7839196 | 0.1812178 | 0.7839196 | 0.2115098 | 0.7839196 | 0.2698618 | 0.7839196 | 0.3310098 | 0.7839196 | 0.4656801
0.8361809 | 0.1714781 | 0.8361809 | 0.1814352 | 0.8361809 | 0.211269 | 0.8361809 | 0.2695564 | 0.8361809 | 0.3308738 | 0.8361809 | 0.4655036
0.8884422 | 0.1712449 | 0.8884422 | 0.1819198 | 0.8884422 | 0.2110101 | 0.8884422 | 0.2695141 | 0.8884422 | 0.3307219 | 0.8884422 | 0.4653667
0.9407035 | 0.1709994 | 0.9407035 | 0.1825858 | 0.9407035 | 0.2107432 | 0.9407035 | 0.2696481 | 0.9407035 | 0.3305611 | 0.9407035 | 0.4652565
0.9929648 | 0.1705479 | 0.9929648 | 0.1828577 | 0.9929648 | 0.2104497 | 0.9929648 | 0.2692986 | 0.9929648 | 0.3305294 | 0.9929648 | 0.4651991
1.045226 | 0.1700369 | 1.045226 | 0.1828163 | 1.045226 | 0.2101395 | 1.045226 | 0.2685603 | 1.045226 | 0.3306041 | 1.045226 | 0.4651851
1.097487 | 0.1695356 | 1.097487 | 0.1827519 | 1.097487 | 0.2097979 | 1.097487 | 0.2676925 | 1.097487 | 0.3299677 | 1.097487 | 0.4645942
1.149749 | 0.1690607 | 1.149749 | 0.1826701 | 1.149749 | 0.2094295 | 1.149749 | 0.2666991 | 1.149749 | 0.3286297 | 1.149749 | 0.4634331
1.20201 | 0.1690633 | 1.20201 | 0.1823466 | 1.20201 | 0.2086653 | 1.20201 | 0.2653229 | 1.20201 | 0.3275411 | 1.20201 | 0.4624522
1.254271 | 0.1693277 | 1.254271 | 0.1817325 | 1.254271 | 0.2074234 | 1.254271 | 0.263485 | 1.254271 | 0.3267537 | 1.254271 | 0.4616889
1.306533 | 0.1673097 | 1.306533 | 0.1808028 | 1.306533 | 0.2060421 | 1.306533 | 0.261234 | 1.306533 | 0.3265583 | 1.306533 | 0.460065
1.358794 | 0.1640936 | 1.358794 | 0.1793927 | 1.358794 | 0.2044433 | 1.358794 | 0.2583648 | 1.358794 | 0.3272335 | 1.358794 | 0.4571664
1.411055 | 0.1612367 | 1.411055 | 0.1778748 | 1.411055 | 0.2030193 | 1.411055 | 0.2555082 | 1.411055 | 0.3257895 | 1.411055 | 0.4540445
1.463317 | 0.1586677 | 1.463317 | 0.1761077 | 1.463317 | 0.2018744 | 1.463317 | 0.2526485 | 1.463317 | 0.3204525 | 1.463317 | 0.4505083
1.515578 | 0.155861 | 1.515578 | 0.1742029 | 1.515578 | 0.1989762 | 1.515578 | 0.2485781 | 1.515578 | 0.3155337 | 1.515578 | 0.447217
1.567839 | 0.1529698 | 1.567839 | 0.1718411 | 1.567839 | 0.1919551 | 1.567839 | 0.2416656 | 1.567839 | 0.3115232 | 1.567839 | 0.4444708
1.620101 | 0.1492449 | 1.620101 | 0.1691563 | 1.620101 | 0.1852991 | 1.620101 | 0.2351308 | 1.620101 | 0.3080191 | 1.620101 | 0.4403227
1.672362 | 0.1449506 | 1.672362 | 0.1651882 | 1.672362 | 0.1794703 | 1.672362 | 0.2295457 | 1.672362 | 0.3058861 | 1.672362 | 0.4320237
1.724623 | 0.1408855 | 1.724623 | 0.1620107 | 1.724623 | 0.1737663 | 1.724623 | 0.2244638 | 1.724623 | 0.3028179 | 1.724623 | 0.423855
1.776884 | 0.1370957 | 1.776884 | 0.1611812 | 1.776884 | 0.1680329 | 1.776884 | 0.2210028 | 1.776884 | 0.2958658 | 1.776884 | 0.4161144
1.829146 | 0.1339741 | 1.829146 | 0.1595786 | 1.829146 | 0.162434 | 1.829146 | 0.2170462 | 1.829146 | 0.2887524 | 1.829146 | 0.4083057
1.881407 | 0.1315313 | 1.881407 | 0.1522629 | 1.881407 | 0.1565451 | 1.881407 | 0.2097052 | 1.881407 | 0.2802686 | 1.881407 | 0.3999672
1.933668 | 0.1291972 | 1.933668 | 0.1453077 | 1.933668 | 0.150948 | 1.933668 | 0.2026173 | 1.933668 | 0.2718689 | 1.933668 | 0.391455
1.98593 | 0.1268882 | 1.98593 | 0.1384655 | 1.98593 | 0.1458332 | 1.98593 | 0.1963596 | 1.98593 | 0.2632268 | 1.98593 | 0.3811519
2.038191 | 0.1232397 | 2.038191 | 0.1320543 | 2.038191 | 0.1409227 | 2.038191 | 0.1903269 | 2.038191 | 0.2547164 | 2.038191 | 0.3707228
2.090452 | 0.117675 | 2.090452 | 0.1265199 | 2.090452 | 0.1351386 | 2.090452 | 0.1852444 | 2.090452 | 0.2463643 | 2.090452 | 0.3574641
2.142714 | 0.1130692 | 2.142714 | 0.1213296 | 2.142714 | 0.1295928 | 2.142714 | 0.180312 | 2.142714 | 0.2381282 | 2.142714 | 0.3442457
2.194975 | 0.1095272 | 2.194975 | 0.114086 | 2.194975 | 0.1236398 | 2.194975 | 0.1737247 | 2.194975 | 0.2300589 | 2.194975 | 0.331577
2.247236 | 0.104951 | 2.247236 | 0.1071165 | 2.247236 | 0.1178757 | 2.247236 | 0.1672621 | 2.247236 | 0.2220797 | 2.247236 | 0.3189373
2.299497 | 0.0983697 | 2.299497 | 0.09870278 | 2.299497 | 0.1109926 | 2.299497 | 0.1580224 | 2.299497 | 0.210888 | 2.299497 | 0.3073475
2.351759 | 0.0915497 | 2.351759 | 0.0903906 | 2.351759 | 0.1041777 | 2.351759 | 0.1487329 | 2.351759 | 0.1996046 | 2.351759 | 0.2958246
2.40402 | 0.0840059 | 2.40402 | 0.08342658 | 2.40402 | 0.09758891 | 2.40402 | 0.1440456 | 2.40402 | 0.1872887 | 2.40402 | 0.284179
2.456281 | 0.07692988 | 2.456281 | 0.07668087 | 2.456281 | 0.09108334 | 2.456281 | 0.1398738 | 2.456281 | 0.1748937 | 2.456281 | 0.2725296
2.508543 | 0.07064195 | 2.508543 | 0.07107772 | 2.508543 | 0.0856925 | 2.508543 | 0.1346238 | 2.508543 | 0.168705 | 2.508543 | 0.2622476
2.560804 | 0.0650458 | 2.560804 | 0.06568257 | 2.560804 | 0.0805052 | 2.560804 | 0.1292031 | 2.560804 | 0.1635645 | 2.560804 | 0.2521973
2.613065 | 0.06103576 | 2.613065 | 0.06093303 | 2.613065 | 0.0765353 | 2.613065 | 0.1240399 | 2.613065 | 0.1579003 | 2.613065 | 0.2439587
2.665327 | 0.05735162 | 2.665327 | 0.05631825 | 2.665327 | 0.07284736 | 2.665327 | 0.1189314 | 2.665327 | 0.1521053 | 2.665327 | 0.2361527
2.717588 | 0.05461462 | 2.717588 | 0.05390775 | 2.717588 | 0.07023209 | 2.717588 | 0.1147438 | 2.717588 | 0.1463656 | 2.717588 | 0.2284188
2.769849 | 0.05198459 | 2.769849 | 0.05216837 | 2.769849 | 0.06793834 | 2.769849 | 0.1108365 | 2.769849 | 0.1406325 | 2.769849 | 0.2207044
2.822111 | 0.04985661 | 2.822111 | 0.05034331 | 2.822111 | 0.06606035 | 2.822111 | 0.1072461 | 2.822111 | 0.1368203 | 2.822111 | 0.2146279
2.874372 | 0.04774118 | 2.874372 | 0.04844238 | 2.874372 | 0.06432778 | 2.874372 | 0.1037691 | 2.874372 | 0.1337906 | 2.874372 | 0.2092255
2.926633 | 0.04593932 | 2.926633 | 0.04708615 | 2.926633 | 0.06271425 | 2.926633 | 0.1010998 | 2.926633 | 0.1307298 | 2.926633 | 0.2038895
2.978894 | 0.0442564 | 2.978894 | 0.04597788 | 2.978894 | 0.06113833 | 2.978894 | 0.09883529 | 2.978894 | 0.1276412 | 2.978894 | 0.1985843
3.031156 | 0.0435119 | 3.031156 | 0.04501414 | 3.031156 | 0.06003968 | 3.031156 | 0.09659944 | 3.031156 | 0.1246877 | 3.031156 | 0.1936031
3.083417 | 0.04269418 | 3.083417 | 0.04411742 | 3.083417 | 0.05923077 | 3.083417 | 0.09437007 | 3.083417 | 0.1218127 | 3.083417 | 0.1888281
3.135678 | 0.0419662 | 3.135678 | 0.04337734 | 3.135678 | 0.05844843 | 3.135678 | 0.0921744 | 3.135678 | 0.1192692 | 3.135678 | 0.1843647
3.18794 | 0.04117701 | 3.18794 | 0.04274765 | 3.18794 | 0.05767741 | 3.18794 | 0.08999907 | 3.18794 | 0.1169835 | 3.18794 | 0.1801466
3.240201 | 0.04061916 | 3.240201 | 0.04222158 | 3.240201 | 0.05699987 | 3.240201 | 0.08785827 | 3.240201 | 0.1148531 | 3.240201 | 0.1760014
3.292462 | 0.03999937 | 3.292462 | 0.04179678 | 3.292462 | 0.05641329 | 3.292462 | 0.08575126 | 3.292462 | 0.112873 | 3.292462 | 0.171927
3.344724 | 0.03969968 | 3.344724 | 0.04135731 | 3.344724 | 0.05586027 | 3.344724 | 0.08376426 | 3.344724 | 0.1109458 | 3.344724 | 0.1681909
3.396985 | 0.03932205 | 3.396985 | 0.04091815 | 3.396985 | 0.05535916 | 3.396985 | 0.08192705 | 3.396985 | 0.109087 | 3.396985 | 0.1648563
3.449246 | 0.03917104 | 3.449246 | 0.04045483 | 3.449246 | 0.0548201 | 3.449246 | 0.08018763 | 3.449246 | 0.1072566 | 3.449246 | 0.1616068
3.501508 | 0.03893243 | 3.501508 | 0.0399931 | 3.501508 | 0.05425184 | 3.501508 | 0.07860646 | 3.501508 | 0.1054795 | 3.501508 | 0.1584845
3.553769 | 0.03878498 | 3.553769 | 0.03949622 | 3.553769 | 0.05364262 | 3.553769 | 0.07712015 | 3.553769 | 0.1036836 | 3.553769 | 0.1554237
3.60603 | 0.03854947 | 3.60603 | 0.03899505 | 3.60603 | 0.05300157 | 3.60603 | 0.07583016 | 3.60603 | 0.101874 | 3.60603 | 0.1524792
3.658291 | 0.03836123 | 3.658291 | 0.03849381 | 3.658291 | 0.05230859 | 3.658291 | 0.07461925 | 3.658291 | 0.1000645 | 3.658291 | 0.1495715
3.710553 | 0.03808998 | 3.710553 | 0.03807746 | 3.710553 | 0.05156 | 3.710553 | 0.07362434 | 3.710553 | 0.09828359 | 3.710553 | 0.146755
3.762814 | 0.03783531 | 3.762814 | 0.03774959 | 3.762814 | 0.05080719 | 3.762814 | 0.07267864 | 3.762814 | 0.09651847 | 3.762814 | 0.1439535
3.815075 | 0.03750535 | 3.815075 | 0.03779322 | 3.815075 | 0.05012703 | 3.815075 | 0.07192867 | 3.815075 | 0.09483834 | 3.815075 | 0.1412076
3.867337 | 0.03727147 | 3.867337 | 0.03785377 | 3.867337 | 0.04944763 | 3.867337 | 0.07113168 | 3.867337 | 0.09322702 | 3.867337 | 0.1385012
3.919598 | 0.03697435 | 3.919598 | 0.03814404 | 3.919598 | 0.04888907 | 3.919598 | 0.07023502 | 3.919598 | 0.09193046 | 3.919598 | 0.1359614
3.971859 | 0.03674793 | 3.971859 | 0.03838439 | 3.971859 | 0.04832184 | 3.971859 | 0.0692992 | 3.971859 | 0.09064385 | 3.971859 | 0.1334567
4.024121 | 0.03646502 | 4.024121 | 0.0386004 | 4.024121 | 0.04787797 | 4.024121 | 0.06826852 | 4.024121 | 0.08948923 | 4.024121 | 0.1311616
4.076382 | 0.03629797 | 4.076382 | 0.0387602 | 4.076382 | 0.04740491 | 4.076382 | 0.06721008 | 4.076382 | 0.08833481 | 4.076382 | 0.1288756
4.128643 | 0.03608866 | 4.128643 | 0.03883673 | 4.128643 | 0.04695966 | 4.128643 | 0.06610009 | 4.128643 | 0.08730635 | 4.128643 | 0.1267025
4.180905 | 0.03602546 | 4.180905 | 0.03886404 | 4.180905 | 0.04649338 | 4.180905 | 0.06497029 | 4.180905 | 0.08626468 | 4.180905 | 0.1245295
4.233166 | 0.03593505 | 4.233166 | 0.03884164 | 4.233166 | 0.04620833 | 4.233166 | 0.06386562 | 4.233166 | 0.0852582 | 4.233166 | 0.1224325
4.285427 | 0.03597795 | 4.285427 | 0.03877283 | 4.285427 | 0.04589175 | 4.285427 | 0.06274238 | 4.285427 | 0.08423764 | 4.285427 | 0.1203314
4.337688 | 0.036002 | 4.337688 | 0.03865362 | 4.337688 | 0.04567572 | 4.337688 | 0.06186732 | 4.337688 | 0.08333914 | 4.337688 | 0.1183097
4.38995 | 0.03605113 | 4.38995 | 0.0384905 | 4.38995 | 0.04542842 | 4.38995 | 0.0609718 | 4.38995 | 0.08242585 | 4.38995 | 0.1162833
4.442211 | 0.03606397 | 4.442211 | 0.03830895 | 4.442211 | 0.04524602 | 4.442211 | 0.06034992 | 4.442211 | 0.0816042 | 4.442211 | 0.1144756
4.494472 | 0.03609631 | 4.494472 | 0.03808669 | 4.494472 | 0.04503776 | 4.494472 | 0.05972043 | 4.494472 | 0.08077277 | 4.494472 | 0.1126724
4.546734 | 0.0360964 | 4.546734 | 0.03800178 | 4.546734 | 0.0448988 | 4.546734 | 0.05927595 | 4.546734 | 0.08000367 | 4.546734 | 0.1111438
4.598995 | 0.03611856 | 4.598995 | 0.0378945 | 4.598995 | 0.04474115 | 4.598995 | 0.0588328 | 4.598995 | 0.0792286 | 4.598995 | 0.109638
4.651256 | 0.0361148 | 4.651256 | 0.03797086 | 4.651256 | 0.04471195 | 4.651256 | 0.05849937 | 4.651256 | 0.07834514 | 4.651256 | 0.1081149
4.703518 | 0.03618711 | 4.703518 | 0.03804518 | 4.703518 | 0.04468091 | 4.703518 | 0.05816887 | 4.703518 | 0.07743372 | 4.703518 | 0.1065857
4.755779 | 0.03626155 | 4.755779 | 0.03827137 | 4.755779 | 0.04473251 | 4.755779 | 0.05790211 | 4.755779 | 0.07648526 | 4.755779 | 0.1049704
4.80804 | 0.03635994 | 4.80804 | 0.03850539 | 4.80804 | 0.04478378 | 4.80804 | 0.05763738 | 4.80804 | 0.07551904 | 4.80804 | 0.1033323
4.860302 | 0.03644424 | 4.860302 | 0.03877103 | 4.860302 | 0.04482391 | 4.860302 | 0.05729368 | 4.860302 | 0.07457422 | 4.860302 | 0.1016371
4.912563 | 0.03655326 | 4.912563 | 0.03902342 | 4.912563 | 0.04484411 | 4.912563 | 0.05691463 | 4.912563 | 0.07362829 | 4.912563 | 0.09992153
4.964824 | 0.03665426 | 4.964824 | 0.03918108 | 4.964824 | 0.0448061 | 4.964824 | 0.05648684 | 4.964824 | 0.07287711 | 4.964824 | 0.09832351
5.017085 | 0.03678246 | 5.017085 | 0.03928171 | 5.017085 | 0.0447312 | 5.017085 | 0.05603063 | 5.017085 | 0.07219808 | 5.017085 | 0.09677082
5.069347 | 0.03690997 | 5.069347 | 0.03927146 | 5.069347 | 0.04461786 | 5.069347 | 0.05554149 | 5.069347 | 0.07156254 | 5.069347 | 0.09537948
5.121608 | 0.03707432 | 5.121608 | 0.03919042 | 5.121608 | 0.0444747 | 5.121608 | 0.05502888 | 5.121608 | 0.07094424 | 5.121608 | 0.0940686
5.173869 | 0.03725091 | 5.173869 | 0.03905346 | 5.173869 | 0.04436594 | 5.173869 | 0.05449851 | 5.173869 | 0.07033447 | 5.173869 | 0.09283734
5.226131 | 0.03741174 | 5.226131 | 0.03887143 | 5.226131 | 0.04427188 | 5.226131 | 0.05395236 | 5.226131 | 0.06972677 | 5.226131 | 0.09165522
5.278392 | 0.03755046 | 5.278392 | 0.038678 | 5.278392 | 0.04421716 | 5.278392 | 0.05348093 | 5.278392 | 0.06910232 | 5.278392 | 0.09049993
5.330653 | 0.0376895 | 5.330653 | 0.03847087 | 5.330653 | 0.04418943 | 5.330653 | 0.05306509 | 5.330653 | 0.06846324 | 5.330653 | 0.08936489
5.382915 | 0.03782323 | 5.382915 | 0.0382784 | 5.382915 | 0.04417701 | 5.382915 | 0.052636 | 5.382915 | 0.06780906 | 5.382915 | 0.08821586
5.435176 | 0.03796639 | 5.435176 | 0.03810032 | 5.435176 | 0.04417944 | 5.435176 | 0.05219463 | 5.435176 | 0.06714077 | 5.435176 | 0.08705364
5.487437 | 0.03811759 | 5.487437 | 0.03798069 | 5.487437 | 0.04417312 | 5.487437 | 0.05173338 | 5.487437 | 0.06646295 | 5.487437 | 0.08584965
5.539698 | 0.03828112 | 5.539698 | 0.03793515 | 5.539698 | 0.04416143 | 5.539698 | 0.05125226 | 5.539698 | 0.06577635 | 5.539698 | 0.08459816
5.59196 | 0.03846147 | 5.59196 | 0.0379573 | 5.59196 | 0.04412377 | 5.59196 | 0.05075842 | 5.59196 | 0.06515997 | 5.59196 | 0.08339742
5.644221 | 0.03862177 | 5.644221 | 0.03808874 | 5.644221 | 0.04405915 | 5.644221 | 0.05025296 | 5.644221 | 0.06464743 | 5.644221 | 0.08226991
5.696482 | 0.03876402 | 5.696482 | 0.03822483 | 5.696482 | 0.04396944 | 5.696482 | 0.04981078 | 5.696482 | 0.06418694 | 5.696482 | 0.08120739
5.748744 | 0.03888959 | 5.748744 | 0.03839094 | 5.748744 | 0.04385166 | 5.748744 | 0.04948907 | 5.748744 | 0.06382454 | 5.748744 | 0.08026048
5.801005 | 0.03900397 | 5.801005 | 0.03854917 | 5.801005 | 0.04372077 | 5.801005 | 0.04917595 | 5.801005 | 0.06347892 | 5.801005 | 0.07934719
5.853266 | 0.03910578 | 5.853266 | 0.0387221 | 5.853266 | 0.043584 | 5.853266 | 0.04889633 | 5.853266 | 0.06318054 | 5.853266 | 0.07851051
5.905528 | 0.03920598 | 5.905528 | 0.03886716 | 5.905528 | 0.04343975 | 5.905528 | 0.04862356 | 5.905528 | 0.06283449 | 5.905528 | 0.07768135
5.957789 | 0.03931535 | 5.957789 | 0.03897982 | 5.957789 | 0.04330665 | 5.957789 | 0.04839061 | 5.957789 | 0.06237146 | 5.957789 | 0.07687792
6.01005 | 0.03946708 | 6.01005 | 0.03907622 | 6.01005 | 0.04316789 | 6.01005 | 0.04816276 | 6.01005 | 0.06188988 | 6.01005 | 0.07606439
6.062312 | 0.03960896 | 6.062312 | 0.03917654 | 6.062312 | 0.04305341 | 6.062312 | 0.04798282 | 6.062312 | 0.06136208 | 6.062312 | 0.07522102
6.114573 | 0.03976311 | 6.114573 | 0.03927861 | 6.114573 | 0.04292393 | 6.114573 | 0.04780664 | 6.114573 | 0.06082848 | 6.114573 | 0.0743603
6.166834 | 0.03989834 | 6.166834 | 0.03948114 | 6.166834 | 0.04278416 | 6.166834 | 0.04769201 | 6.166834 | 0.06029657 | 6.166834 | 0.07342233
6.219095 | 0.04002947 | 6.219095 | 0.03966855 | 6.219095 | 0.04263938 | 6.219095 | 0.04755366 | 6.219095 | 0.05976655 | 6.219095 | 0.07247787
6.271357 | 0.0401382 | 6.271357 | 0.03988439 | 6.271357 | 0.04255859 | 6.271357 | 0.04730153 | 6.271357 | 0.0592992 | 6.271357 | 0.07149959
6.323618 | 0.04023605 | 6.323618 | 0.04007361 | 6.323618 | 0.04246762 | 6.323618 | 0.0470276 | 6.323618 | 0.05882733 | 6.323618 | 0.070522
6.375879 | 0.04031376 | 6.375879 | 0.04016008 | 6.375879 | 0.04242678 | 6.375879 | 0.04657342 | 6.375879 | 0.05838329 | 6.375879 | 0.06958353
6.428141 | 0.0403895 | 6.428141 | 0.04022724 | 6.428141 | 0.04237215 | 6.428141 | 0.0461089 | 6.428141 | 0.05793241 | 6.428141 | 0.06864417
6.480402 | 0.04044487 | 6.480402 | 0.04031327 | 6.480402 | 0.04232897 | 6.480402 | 0.04557316 | 6.480402 | 0.05746804 | 6.480402 | 0.06777875
6.532663 | 0.04050026 | 6.532663 | 0.04038007 | 6.532663 | 0.04227209 | 6.532663 | 0.04502847 | 6.532663 | 0.05699719 | 6.532663 | 0.06691124
6.584925 | 0.04053659 | 6.584925 | 0.04041436 | 6.584925 | 0.04215989 | 6.584925 | 0.04456053 | 6.584925 | 0.056498 | 6.584925 | 0.06611288
6.637186 | 0.04058233 | 6.637186 | 0.04042964 | 6.637186 | 0.04203306 | 6.637186 | 0.0440869 | 6.637186 | 0.0559918 | 6.637186 | 0.06531494
6.689447 | 0.04060965 | 6.689447 | 0.04033724 | 6.689447 | 0.04197149 | 6.689447 | 0.04383228 | 6.689447 | 0.05543124 | 6.689447 | 0.06456951
6.741709 | 0.04065554 | 6.741709 | 0.04021889 | 6.741709 | 0.04190427 | 6.741709 | 0.04358989 | 6.741709 | 0.05486031 | 6.741709 | 0.06382706
6.79397 | 0.04068492 | 6.79397 | 0.04007925 | 6.79397 | 0.04184633 | 6.79397 | 0.04334981 | 6.79397 | 0.05431024 | 6.79397 | 0.06308705
6.846231 | 0.04075613 | 6.846231 | 0.03992181 | 6.846231 | 0.04177945 | 6.846231 | 0.04310332 | 6.846231 | 0.05375847 | 6.846231 | 0.06234582
6.898492 | 0.04080582 | 6.898492 | 0.03987611 | 6.898492 | 0.04165717 | 6.898492 | 0.04293136 | 6.898492 | 0.05322906 | 6.898492 | 0.0615338
6.950754 | 0.04086425 | 6.950754 | 0.0398425 | 6.950754 | 0.04151342 | 6.950754 | 0.04277004 | 6.950754 | 0.05270032 | 6.950754 | 0.0607046
7.003015 | 0.04090145 | 7.003015 | 0.03990632 | 7.003015 | 0.04130213 | 7.003015 | 0.04269467 | 7.003015 | 0.05217519 | 7.003015 | 0.05987247
7.055276 | 0.04096068 | 7.055276 | 0.03998857 | 7.055276 | 0.04106261 | 7.055276 | 0.04264013 | 7.055276 | 0.05164745 | 7.055276 | 0.05903825
7.107538 | 0.04099803 | 7.107538 | 0.04000676 | 7.107538 | 0.04080833 | 7.107538 | 0.04261399 | 7.107538 | 0.05116748 | 7.107538 | 0.05829617
7.159799 | 0.04106552 | 7.159799 | 0.03999069 | 7.159799 | 0.04054176 | 7.159799 | 0.04259473 | 7.159799 | 0.05070318 | 7.159799 | 0.05758924
7.21206 | 0.04111017 | 7.21206 | 0.03992457 | 7.21206 | 0.04032218 | 7.21206 | 0.0424476 | 7.21206 | 0.05028686 | 7.21206 | 0.05694492
7.264322 | 0.04117938 | 7.264322 | 0.0398265 | 7.264322 | 0.04012081 | 7.264322 | 0.04223374 | 7.264322 | 0.04989194 | 7.264322 | 0.05633085
7.316583 | 0.04122629 | 7.316583 | 0.0396956 | 7.316583 | 0.03994567 | 7.316583 | 0.0419397 | 7.316583 | 0.04958884 | 7.316583 | 0.05566878
7.368844 | 0.04124505 | 7.368844 | 0.03953952 | 7.368844 | 0.03978313 | 7.368844 | 0.04159394 | 7.368844 | 0.04934063 | 7.368844 | 0.05497659
7.421106 | 0.04124167 | 7.421106 | 0.03934955 | 7.421106 | 0.03964973 | 7.421106 | 0.04123411 | 7.421106 | 0.04907587 | 7.421106 | 0.05425007
7.473367 | 0.04123096 | 7.473367 | 0.03913134 | 7.473367 | 0.03953653 | 7.473367 | 0.04086241 | 7.473367 | 0.04879769 | 7.473367 | 0.05349727
7.525628 | 0.04119952 | 7.525628 | 0.03898579 | 7.525628 | 0.03944523 | 7.525628 | 0.04054847 | 7.525628 | 0.04849998 | 7.525628 | 0.05273116
7.577889 | 0.04117621 | 7.577889 | 0.03890756 | 7.577889 | 0.03937424 | 7.577889 | 0.04028799 | 7.577889 | 0.04818424 | 7.577889 | 0.05195273
7.630151 | 0.04113437 | 7.630151 | 0.03888362 | 7.630151 | 0.03928153 | 7.630151 | 0.04008897 | 7.630151 | 0.04783736 | 7.630151 | 0.05118112
7.682412 | 0.04113006 | 7.682412 | 0.03892405 | 7.682412 | 0.03916648 | 7.682412 | 0.03996076 | 7.682412 | 0.04745636 | 7.682412 | 0.05041756
7.734673 | 0.04111238 | 7.734673 | 0.03896062 | 7.734673 | 0.03901662 | 7.734673 | 0.03978694 | 7.734673 | 0.04700469 | 7.734673 | 0.04967532
7.786935 | 0.04110622 | 7.786935 | 0.03899847 | 7.786935 | 0.03882342 | 7.786935 | 0.03955319 | 7.786935 | 0.04645762 | 7.786935 | 0.04896326
7.839196 | 0.0410843 | 7.839196 | 0.03901252 | 7.839196 | 0.03863856 | 7.839196 | 0.03928972 | 7.839196 | 0.04588674 | 7.839196 | 0.04821822
7.891457 | 0.04105891 | 7.891457 | 0.03899731 | 7.891457 | 0.038476 | 7.891457 | 0.03898095 | 7.891457 | 0.0452792 | 7.891457 | 0.04741834
7.943719 | 0.04101533 | 7.943719 | 0.03897934 | 7.943719 | 0.03833701 | 7.943719 | 0.03866384 | 7.943719 | 0.04465953 | 7.943719 | 0.04660037
7.99598 | 0.04098443 | 7.99598 | 0.03897332 | 7.99598 | 0.03826098 | 7.99598 | 0.03833746 | 7.99598 | 0.04402025 | 7.99598 | 0.04574601
8.048241 | 0.04093918 | 8.048241 | 0.03898929 | 8.048241 | 0.03821917 | 8.048241 | 0.03804626 | 8.048241 | 0.04341558 | 8.048241 | 0.04490723
8.100503 | 0.04088662 | 8.100503 | 0.03909255 | 8.100503 | 0.03829023 | 8.100503 | 0.03786319 | 8.100503 | 0.04291381 | 8.100503 | 0.04411352
8.152764 | 0.04081317 | 8.152764 | 0.03921749 | 8.152764 | 0.03837382 | 8.152764 | 0.03773502 | 8.152764 | 0.04242477 | 8.152764 | 0.04335028
8.205025 | 0.04063086 | 8.205025 | 0.03946514 | 8.205025 | 0.03853602 | 8.205025 | 0.03782262 | 8.205025 | 0.04199669 | 8.205025 | 0.04269958
8.257286 | 0.04038842 | 8.257286 | 0.03968296 | 8.257286 | 0.03868274 | 8.257286 | 0.0379265 | 8.257286 | 0.04158832 | 8.257286 | 0.04207088
8.309548 | 0.04016011 | 8.309548 | 0.03983923 | 8.309548 | 0.03881649 | 8.309548 | 0.03814922 | 8.309548 | 0.04130425 | 8.309548 | 0.04155788
8.361809 | 0.03991365 | 8.361809 | 0.03994007 | 8.361809 | 0.03892773 | 8.361809 | 0.03836718 | 8.361809 | 0.04098256 | 8.361809 | 0.04101761
8.41407 | 0.03971798 | 8.41407 | 0.03980794 | 8.41407 | 0.03900167 | 8.41407 | 0.03863167 | 8.41407 | 0.04044757 | 8.41407 | 0.0402992
8.466332 | 0.03951773 | 8.466332 | 0.03961123 | 8.466332 | 0.03904474 | 8.466332 | 0.03887189 | 8.466332 | 0.0398775 | 8.466332 | 0.03958687
8.518593 | 0.039 | 8.518593 | 0.039 | 8.518593 | 0.039 | 8.518593 | 0.039 | 8.518593 | 0.039 | 8.518593 | 0.039
8.570854 | 0.03827298 | 8.570854 | 0.03833687 | 8.570854 | 0.03892065 | 8.570854 | 0.03909756 | 8.570854 | 0.0381105 | 8.570854 | 0.03841212
8.623116 | 0.03749341 | 8.623116 | 0.03741964 | 8.623116 | 0.03879719 | 8.623116 | 0.03881158 | 8.623116 | 0.0373895 | 8.623116 | 0.03800542
8.675377 | 0.03664049 | 8.675377 | 0.03643967 | 8.675377 | 0.03862896 | 8.675377 | 0.03849633 | 8.675377 | 0.03664733 | 8.675377 | 0.03759187
8.727638 | 0.03594247 | 8.727638 | 0.03545573 | 8.727638 | 0.0379025 | 8.727638 | 0.03815977 | 8.727638 | 0.03600517 | 8.727638 | 0.03739923
8.779899 | 0.03531126 | 8.779899 | 0.03439345 | 8.779899 | 0.03710556 | 8.779899 | 0.03778668 | 8.779899 | 0.03533986 | 8.779899 | 0.03720446
8.832161 | 0.0347344 | 8.832161 | 0.03357411 | 8.832161 | 0.03668373 | 8.832161 | 0.03763717 | 8.832161 | 0.03496473 | 8.832161 | 0.03736863
8.884422 | 0.03416548 | 8.884422 | 0.03268646 | 8.884422 | 0.03623245 | 8.884422 | 0.03746621 | 8.884422 | 0.03458486 | 8.884422 | 0.03755349
8.936683 | 0.03340629 | 8.936683 | 0.03201176 | 8.936683 | 0.03614209 | 8.936683 | 0.03746599 | 8.936683 | 0.03460945 | 8.936683 | 0.03763356
8.988945 | 0.03246055 | 8.988945 | 0.03127793 | 8.988945 | 0.03604295 | 8.988945 | 0.03745007 | 8.988945 | 0.03466359 | 8.988945 | 0.03768891
9.041206 | 0.03163746 | 9.041206 | 0.03060002 | 9.041206 | 0.03603385 | 9.041206 | 0.03722202 | 9.041206 | 0.03457092 | 9.041206 | 0.03777091
9.093467 | 0.03094892 | 9.093467 | 0.02985412 | 9.093467 | 0.03598962 | 9.093467 | 0.03691242 | 9.093467 | 0.0344207 | 9.093467 | 0.03785021
9.145729 | 0.029953 | 9.145729 | 0.02931683 | 9.145729 | 0.03579219 | 9.145729 | 0.03635694 | 9.145729 | 0.03455316 | 9.145729 | 0.03782207
9.19799 | 0.02864778 | 9.19799 | 0.02877965 | 9.19799 | 0.03550788 | 9.19799 | 0.03570177 | 9.19799 | 0.03474834 | 9.19799 | 0.03775599
9.250251 | 0.02695591 | 9.250251 | 0.02810819 | 9.250251 | 0.03520089 | 9.250251 | 0.03493692 | 9.250251 | 0.03473625 | 9.250251 | 0.03747696
9.302513 | 0.02482798 | 9.302513 | 0.02734613 | 9.302513 | 0.03485749 | 9.302513 | 0.03411201 | 9.302513 | 0.0346319 | 9.302513 | 0.03711241
9.354774 | 0.02274828 | 9.354774 | 0.02645871 | 9.354774 | 0.03422107 | 9.354774 | 0.03318122 | 9.354774 | 0.03419397 | 9.354774 | 0.03654109
9.407035 | 0.02080048 | 9.407035 | 0.02548984 | 9.407035 | 0.03342777 | 9.407035 | 0.03218934 | 9.407035 | 0.0335876 | 9.407035 | 0.03586749
9.459296 | 0.0189053 | 9.459296 | 0.02434832 | 9.459296 | 0.03254596 | 9.459296 | 0.03123994 | 9.459296 | 0.03316414 | 9.459296 | 0.03534373
9.511558 | 0.01715452 | 9.511558 | 0.02309498 | 9.511558 | 0.03160479 | 9.511558 | 0.03031217 | 9.511558 | 0.03284789 | 9.511558 | 0.0349092
9.563819 | 0.01544704 | 9.563819 | 0.02195761 | 9.563819 | 0.03080262 | 9.563819 | 0.02973411 | 9.563819 | 0.0324999 | 9.563819 | 0.03464149
9.61608 | 0.01386907 | 9.61608 | 0.02090558 | 9.61608 | 0.03010274 | 9.61608 | 0.02941456 | 9.61608 | 0.03212818 | 9.61608 | 0.03449717
9.668342 | 0.01242361 | 9.668342 | 0.02013451 | 9.668342 | 0.02960433 | 9.668342 | 0.02917639 | 9.668342 | 0.03179737 | 9.668342 | 0.03438589
9.720603 | 0.01129664 | 9.720603 | 0.01962096 | 9.720603 | 0.02929058 | 9.720603 | 0.0290134 | 9.720603 | 0.03150469 | 9.720603 | 0.03430485
9.772864 | 0.01039165 | 9.772864 | 0.01939847 | 9.772864 | 0.02927995 | 9.772864 | 0.02894413 | 9.772864 | 0.0312737 | 9.772864 | 0.03431288
9.825126 | 0.01005387 | 9.825126 | 0.01950218 | 9.825126 | 0.02960771 | 9.825126 | 0.02898073 | 9.825126 | 0.03111253 | 9.825126 | 0.03441981
9.877387 | 0.009834326 | 9.877387 | 0.01979493 | 9.877387 | 0.03000949 | 9.877387 | 0.02906265 | 9.877387 | 0.03090726 | 9.877387 | 0.03464288
9.929648 | 0.009968875 | 9.929648 | 0.02034799 | 9.929648 | 0.03051521 | 9.929648 | 0.02920832 | 9.929648 | 0.03064429 | 9.929648 | 0.03502338
9.98191 | 0.01016731 | 9.98191 | 0.02100737 | 9.98191 | 0.03104466 | 9.98191 | 0.02936639 | 9.98191 | 0.03036406 | 9.98191 | 0.03549431
10.03417 | 0.01059243 | 10.03417 | 0.0218481 | 10.03417 | 0.03161739 | 10.03417 | 0.02954753 | 10.03417 | 0.03005692 | 10.03417 | 0.03611605
10.08643 | 0.01105057 | 10.08643 | 0.02269874 | 10.08643 | 0.03216719 | 10.08643 | 0.02970194 | 10.08643 | 0.02975784 | 10.08643 | 0.03680736
10.13869 | 0.01165027 | 10.13869 | 0.02357406 | 10.13869 | 0.03267313 | 10.13869 | 0.02980334 | 10.13869 | 0.02947701 | 10.13869 | 0.03764298
10.19095 | 0.0122121 | 10.19095 | 0.02435234 | 10.19095 | 0.03307993 | 10.19095 | 0.02989494 | 10.19095 | 0.02922402 | 10.19095 | 0.03847518
10.24322 | 0.01260503 | 10.24322 | 0.02488004 | 10.24322 | 0.03323017 | 10.24322 | 0.02996279 | 10.24322 | 0.02904535 | 10.24322 | 0.03929892
10.29548 | 0.01291745 | 10.29548 | 0.02528787 | 10.29548 | 0.03325867 | 10.29548 | 0.03003824 | 10.29548 | 0.02889334 | 10.29548 | 0.04008173
10.34774 | 0.01276426 | 10.34774 | 0.02528966 | 10.34774 | 0.03287437 | 10.34774 | 0.03014138 | 10.34774 | 0.02883355 | 10.34774 | 0.04072525
10.4 | 0.01252397 | 10.4 | 0.02517462 | 10.4 | 0.03241487 | 10.4 | 0.03026935 | 10.4 | 0.02881052 | 10.4 | 0.04130897

## Fig3c
radius | Rbulk/Rsh^in | radius | Rbulk/Rsh^in | radius | Rbulk/Rsh^in | radius | Rbulk/Rsh^in | radius | Rbulk/Rsh^in | radius | Rbulk/Rsh^in
0.02756892 | 0.1684106 | 0.02756892 | 0.1835519 | 0.02756892 | 0.2106985 | 0.02756892 | 0.2847021 | 0.02756892 | 0.333365 | 0.02756892 | 0.4568859
0.08270677 | 0.1684086 | 0.08270677 | 0.1835497 | 0.08270677 | 0.2106962 | 0.08270677 | 0.2846995 | 0.08270677 | 0.3333621 | 0.08270677 | 0.4568826
0.1378446 | 0.168405 | 0.1378446 | 0.183546 | 0.1378446 | 0.2106922 | 0.1378446 | 0.2846948 | 0.1378446 | 0.3333571 | 0.1378446 | 0.456877
0.1929825 | 0.1683998 | 0.1929825 | 0.1835405 | 0.1929825 | 0.2106862 | 0.1929825 | 0.284688 | 0.1929825 | 0.3333498 | 0.1929825 | 0.4568686
0.2481203 | 0.1683925 | 0.2481203 | 0.1835329 | 0.2481203 | 0.210678 | 0.2481203 | 0.2846784 | 0.2481203 | 0.3333395 | 0.2481203 | 0.456857
0.3032581 | 0.1683828 | 0.3032581 | 0.1835227 | 0.3032581 | 0.210667 | 0.3032581 | 0.2846657 | 0.3032581 | 0.3333259 | 0.3032581 | 0.4568415
0.358396 | 0.16837 | 0.358396 | 0.1835093 | 0.358396 | 0.2106525 | 0.358396 | 0.2846489 | 0.358396 | 0.3333079 | 0.358396 | 0.4568211
0.4135338 | 0.1683535 | 0.4135338 | 0.1834919 | 0.4135338 | 0.2106337 | 0.4135338 | 0.2846271 | 0.4135338 | 0.3332845 | 0.4135338 | 0.4567946
0.4686717 | 0.1683321 | 0.4686717 | 0.1834694 | 0.4686717 | 0.2106095 | 0.4686717 | 0.284599 | 0.4686717 | 0.3332544 | 0.4686717 | 0.4567604
0.5238095 | 0.1683046 | 0.5238095 | 0.1834406 | 0.5238095 | 0.2105784 | 0.5238095 | 0.2845629 | 0.5238095 | 0.3332157 | 0.5238095 | 0.4567165
0.5789474 | 0.1682693 | 0.5789474 | 0.1834036 | 0.5789474 | 0.2105385 | 0.5789474 | 0.2845167 | 0.5789474 | 0.3331662 | 0.5789474 | 0.4566602
0.6340852 | 0.1682243 | 0.6340852 | 0.1833562 | 0.6340852 | 0.2104875 | 0.6340852 | 0.2844575 | 0.6340852 | 0.3331027 | 0.6340852 | 0.4565881
0.6892231 | 0.1681667 | 0.6892231 | 0.1832957 | 0.6892231 | 0.2104222 | 0.6892231 | 0.2843818 | 0.6892231 | 0.3330216 | 0.6892231 | 0.456496
0.7443609 | 0.1680931 | 0.7443609 | 0.1832185 | 0.7443609 | 0.2103389 | 0.7443609 | 0.2842852 | 0.7443609 | 0.332918 | 0.7443609 | 0.4563784
0.7994987 | 0.1679992 | 0.7994987 | 0.1831199 | 0.7994987 | 0.2102325 | 0.7994987 | 0.2841618 | 0.7994987 | 0.3327858 | 0.7994987 | 0.4562283
0.8546366 | 0.1678795 | 0.8546366 | 0.1829942 | 0.8546366 | 0.2100969 | 0.8546366 | 0.2840045 | 0.8546366 | 0.3326171 | 0.8546366 | 0.4560369
0.9097744 | 0.1677269 | 0.9097744 | 0.1828339 | 0.9097744 | 0.209924 | 0.9097744 | 0.283804 | 0.9097744 | 0.3324022 | 0.9097744 | 0.4557928
0.9649123 | 0.1675326 | 0.9649123 | 0.1826299 | 0.9649123 | 0.2097039 | 0.9649123 | 0.2835487 | 0.9649123 | 0.3321284 | 0.9649123 | 0.4554819
1.02005 | 0.1672854 | 1.02005 | 0.1823703 | 1.02005 | 0.2094238 | 1.02005 | 0.2832238 | 1.02005 | 0.3317801 | 1.02005 | 0.4550863
1.075188 | 0.1669714 | 1.075188 | 0.1820405 | 1.075188 | 0.209068 | 1.075188 | 0.282811 | 1.075188 | 0.3313374 | 1.075188 | 0.4545836
1.130326 | 0.1665731 | 1.130326 | 0.1816222 | 1.130326 | 0.2086166 | 1.130326 | 0.2822871 | 1.130326 | 0.3307757 | 1.130326 | 0.4539454
1.185464 | 0.1660689 | 1.185464 | 0.1810926 | 1.185464 | 0.208045 | 1.185464 | 0.2816236 | 1.185464 | 0.3300641 | 1.185464 | 0.453137
1.240602 | 0.1654323 | 1.240602 | 0.1804237 | 1.240602 | 0.2073231 | 1.240602 | 0.2807853 | 1.240602 | 0.329165 | 1.240602 | 0.4521153
1.295739 | 0.164631 | 1.295739 | 0.1795817 | 1.295739 | 0.206414 | 1.295739 | 0.2797293 | 1.295739 | 0.3280322 | 1.295739 | 0.4508275
1.350877 | 0.1636263 | 1.350877 | 0.1785258 | 1.350877 | 0.2052736 | 1.350877 | 0.2784041 | 1.350877 | 0.3266102 | 1.350877 | 0.4492105
1.406015 | 0.1623729 | 1.406015 | 0.1772082 | 1.406015 | 0.20385 | 1.406015 | 0.2767486 | 1.406015 | 0.3248334 | 1.406015 | 0.4471891
1.461153 | 0.1608187 | 1.461153 | 0.1755737 | 1.461153 | 0.2020834 | 1.461153 | 0.2746926 | 1.461153 | 0.3226259 | 1.461153 | 0.4446761
1.516291 | 0.1589059 | 1.516291 | 0.1735613 | 1.516291 | 0.199907 | 1.516291 | 0.2721571 | 1.516291 | 0.3199025 | 1.516291 | 0.4415736
1.571429 | 0.1565732 | 1.571429 | 0.1711058 | 1.571429 | 0.1972495 | 1.571429 | 0.2690572 | 1.571429 | 0.316571 | 1.571429 | 0.4377747
1.626566 | 0.1537596 | 1.626566 | 0.1681421 | 1.626566 | 0.194039 | 1.626566 | 0.2653064 | 1.626566 | 0.3125372 | 1.626566 | 0.4331696
1.681704 | 0.15041 | 1.681704 | 0.1646108 | 1.681704 | 0.1902093 | 1.681704 | 0.2608233 | 1.681704 | 0.3077119 | 1.681704 | 0.4276527
1.736842 | 0.1464826 | 1.736842 | 0.1604662 | 1.736842 | 0.1857081 | 1.736842 | 0.2555413 | 1.736842 | 0.3020206 | 1.736842 | 0.421134
1.79198 | 0.1419579 | 1.79198 | 0.1556849 | 1.79198 | 0.1805065 | 1.79198 | 0.249419 | 1.79198 | 0.2954154 | 1.79198 | 0.4135516
1.847118 | 0.1368463 | 1.847118 | 0.1502751 | 1.847118 | 0.1746084 | 1.847118 | 0.2424514 | 1.847118 | 0.2878864 | 1.847118 | 0.4048854
1.902256 | 0.1311948 | 1.902256 | 0.1442825 | 1.902256 | 0.168058 | 1.902256 | 0.2346786 | 1.902256 | 0.2794713 | 1.902256 | 0.3951673
1.957393 | 0.1250884 | 1.957393 | 0.1377927 | 1.957393 | 0.1609421 | 1.957393 | 0.2261894 | 1.957393 | 0.2702595 | 1.957393 | 0.3844875
2.012531 | 0.1186466 | 2.012531 | 0.1309275 | 2.012531 | 0.1533866 | 2.012531 | 0.2171183 | 2.012531 | 0.2603896 | 2.012531 | 0.3729914
2.067669 | 0.112013 | 2.067669 | 0.1238352 | 2.067669 | 0.1455468 | 2.067669 | 0.2076352 | 2.067669 | 0.2500385 | 2.067669 | 0.3608693
2.122807 | 0.1053423 | 2.122807 | 0.1166761 | 2.122807 | 0.1375927 | 2.122807 | 0.1979296 | 2.122807 | 0.2394054 | 2.122807 | 0.3483385
2.177945 | 0.09878451 | 2.177945 | 0.1096074 | 2.177945 | 0.1296927 | 2.177945 | 0.188193 | 2.177945 | 0.2286931 | 2.177945 | 0.3356235
2.233083 | 0.09247242 | 2.233083 | 0.1027696 | 2.233083 | 0.1219991 | 2.233083 | 0.1786019 | 2.233083 | 0.2180901 | 2.233083 | 0.3229362
2.288221 | 0.08651199 | 2.288221 | 0.09627616 | 2.288221 | 0.1146371 | 2.288221 | 0.1693057 | 2.288221 | 0.2077578 | 2.288221 | 0.3104606
2.343358 | 0.08097832 | 2.343358 | 0.09020938 | 2.343358 | 0.1077001 | 2.343358 | 0.16042 | 2.343358 | 0.1978227 | 2.343358 | 0.2983449
2.398496 | 0.07591598 | 2.398496 | 0.0846202 | 2.398496 | 0.1012486 | 2.398496 | 0.152025 | 2.398496 | 0.1883748 | 2.398496 | 0.2866979
2.453634 | 0.07134253 | 2.453634 | 0.07953159 | 2.453634 | 0.09531381 | 2.453634 | 0.1441682 | 2.453634 | 0.1794698 | 2.453634 | 0.2755915
2.508772 | 0.06725383 | 2.508772 | 0.07494374 | 2.508772 | 0.08990233 | 2.508772 | 0.1368696 | 2.508772 | 0.1711344 | 2.508772 | 0.2650652
2.56391 | 0.06362983 | 2.56391 | 0.07083992 | 2.56391 | 0.08500243 | 2.56391 | 0.1301277 | 2.56391 | 0.1633722 | 2.56391 | 0.2551332
2.619048 | 0.06043995 | 2.619048 | 0.06719189 | 2.619048 | 0.08058946 | 2.619048 | 0.1239255 | 2.619048 | 0.1561701 | 2.619048 | 0.2457899
2.674185 | 0.05764758 | 2.674185 | 0.06396457 | 2.674185 | 0.07663071 | 2.674185 | 0.1182354 | 2.674185 | 0.1495033 | 2.674185 | 0.2370163
2.729323 | 0.05521354 | 2.729323 | 0.0611196 | 2.729323 | 0.07308918 | 2.729323 | 0.1130236 | 2.729323 | 0.1433399 | 2.729323 | 0.2287848
2.784461 | 0.0530986 | 2.784461 | 0.05861799 | 2.784461 | 0.06992642 | 2.784461 | 0.1082537 | 2.784461 | 0.1376446 | 2.784461 | 0.2210624
2.839599 | 0.05126513 | 2.839599 | 0.05642192 | 2.839599 | 0.0671045 | 2.839599 | 0.103888 | 2.839599 | 0.1323803 | 2.839599 | 0.2138139
2.894737 | 0.04967812 | 2.894737 | 0.05449581 | 2.894737 | 0.06458725 | 2.894737 | 0.09989012 | 2.894737 | 0.1275109 | 2.894737 | 0.2070038
2.949875 | 0.04830568 | 2.949875 | 0.05280698 | 2.949875 | 0.06234102 | 2.949875 | 0.09622525 | 2.949875 | 0.1230012 | 2.949875 | 0.2005973
3.005013 | 0.04711926 | 3.005013 | 0.0513259 | 3.005013 | 0.06033509 | 3.005013 | 0.09286111 | 3.005013 | 0.1188186 | 3.005013 | 0.1945614
3.06015 | 0.04609362 | 3.06015 | 0.05002625 | 3.06015 | 0.05854176 | 3.06015 | 0.08976813 | 3.06015 | 0.1149331 | 3.06015 | 0.1888655
3.115288 | 0.04520663 | 3.115288 | 0.04888476 | 3.115288 | 0.0569363 | 3.115288 | 0.08691951 | 3.115288 | 0.1113171 | 3.115288 | 0.1834812
3.170426 | 0.04443906 | 3.170426 | 0.04788105 | 3.170426 | 0.05549683 | 3.170426 | 0.0842912 | 3.170426 | 0.1079458 | 3.170426 | 0.1783828
3.225564 | 0.04377425 | 3.225564 | 0.0469973 | 3.225564 | 0.05420405 | 3.225564 | 0.0818617 | 3.225564 | 0.104797 | 3.225564 | 0.1735467
3.280702 | 0.04319787 | 3.280702 | 0.04621806 | 3.280702 | 0.05304099 | 3.280702 | 0.07961183 | 3.280702 | 0.1018507 | 3.280702 | 0.168952
3.33584 | 0.04269758 | 3.33584 | 0.04552989 | 3.33584 | 0.05199278 | 3.33584 | 0.07752452 | 3.33584 | 0.09908909 | 3.33584 | 0.1645794
3.390977 | 0.0422628 | 3.390977 | 0.04492117 | 3.390977 | 0.05104638 | 3.390977 | 0.07558454 | 3.390977 | 0.09649612 | 3.390977 | 0.1604118
3.446115 | 0.04188447 | 3.446115 | 0.04438184 | 3.446115 | 0.05019035 | 3.446115 | 0.0737783 | 3.446115 | 0.09405742 | 3.446115 | 0.1564336
3.501253 | 0.04155481 | 3.501253 | 0.04390316 | 3.501253 | 0.04941465 | 3.501253 | 0.07209367 | 3.501253 | 0.09176007 | 3.501253 | 0.1526308
3.556391 | 0.04126718 | 3.556391 | 0.04347759 | 3.556391 | 0.04871049 | 3.556391 | 0.07051982 | 3.556391 | 0.08959248 | 3.556391 | 0.1489907
3.611529 | 0.04101588 | 3.611529 | 0.04309861 | 3.611529 | 0.04807014 | 3.611529 | 0.06904709 | 3.611529 | 0.08754426 | 3.611529 | 0.1455018
3.666667 | 0.04079604 | 3.666667 | 0.04276056 | 3.666667 | 0.04748682 | 3.666667 | 0.06766684 | 3.666667 | 0.08560606 | 3.666667 | 0.1421537
3.721805 | 0.04060346 | 3.721805 | 0.04245852 | 3.721805 | 0.04695457 | 3.721805 | 0.06637135 | 3.721805 | 0.08376948 | 3.721805 | 0.1389371
3.776942 | 0.04043458 | 3.776942 | 0.04218824 | 3.776942 | 0.04646816 | 3.776942 | 0.06515369 | 3.776942 | 0.08202693 | 3.776942 | 0.1358434
3.83208 | 0.0402863 | 3.83208 | 0.04194602 | 3.83208 | 0.04602293 | 3.83208 | 0.06400763 | 3.83208 | 0.08037156 | 3.83208 | 0.1328649
3.887218 | 0.04015597 | 3.887218 | 0.04172862 | 3.887218 | 0.0456148 | 3.887218 | 0.06292753 | 3.887218 | 0.07879712 | 3.887218 | 0.1299945
3.942356 | 0.04004132 | 3.942356 | 0.04153324 | 3.942356 | 0.04524014 | 3.942356 | 0.06190831 | 3.942356 | 0.07729793 | 3.942356 | 0.1272256
3.997494 | 0.03994037 | 3.997494 | 0.04135741 | 3.997494 | 0.0448957 | 3.997494 | 0.06094534 | 3.997494 | 0.0758688 | 3.997494 | 0.1245524
4.052632 | 0.03985142 | 4.052632 | 0.04119897 | 4.052632 | 0.04457862 | 4.052632 | 0.06003443 | 4.052632 | 0.074505 | 4.052632 | 0.1219693
4.107769 | 0.03977298 | 4.107769 | 0.04105601 | 4.107769 | 0.04428634 | 4.107769 | 0.05917179 | 4.107769 | 0.07320223 | 4.107769 | 0.1194714
4.162907 | 0.03970378 | 4.162907 | 0.04092689 | 4.162907 | 0.04401658 | 4.162907 | 0.058354 | 4.162907 | 0.07195661 | 4.162907 | 0.1170541
4.218045 | 0.03964271 | 4.218045 | 0.04081013 | 4.218045 | 0.04376731 | 4.218045 | 0.05757796 | 4.218045 | 0.0707646 | 4.218045 | 0.1147132
4.273183 | 0.03958879 | 4.273183 | 0.04070445 | 4.273183 | 0.0435367 | 4.273183 | 0.05684089 | 4.273183 | 0.069623 | 4.273183 | 0.1124448
4.328321 | 0.03954118 | 4.328321 | 0.0406087 | 4.328321 | 0.04332314 | 4.328321 | 0.05614024 | 4.328321 | 0.06852889 | 4.328321 | 0.1102453
4.383459 | 0.03949914 | 4.383459 | 0.04052187 | 4.383459 | 0.04312516 | 4.383459 | 0.05547368 | 4.383459 | 0.06747959 | 4.383459 | 0.1081116
4.438596 | 0.03946202 | 4.438596 | 0.04044308 | 4.438596 | 0.04294144 | 4.438596 | 0.05483907 | 4.438596 | 0.0664726 | 4.438596 | 0.1060404
4.493734 | 0.03942926 | 4.493734 | 0.0403715 | 4.493734 | 0.04277079 | 4.493734 | 0.05423442 | 4.493734 | 0.06550559 | 4.493734 | 0.104029
4.548872 | 0.03940034 | 4.548872 | 0.04030645 | 4.548872 | 0.04261211 | 4.548872 | 0.05365787 | 4.548872 | 0.06457635 | 4.548872 | 0.1020745
4.60401 | 0.03937484 | 4.60401 | 0.04024726 | 4.60401 | 0.0424644 | 4.60401 | 0.05310767 | 4.60401 | 0.06368279 | 4.60401 | 0.1001746
4.659148 | 0.03935236 | 4.659148 | 0.04019337 | 4.659148 | 0.04232677 | 4.659148 | 0.05258217 | 4.659148 | 0.06282293 | 4.659148 | 0.09832656
4.714286 | 0.03933256 | 4.714286 | 0.04014426 | 4.714286 | 0.04219837 | 4.714286 | 0.05207983 | 4.714286 | 0.0619949 | 4.714286 | 0.09652826
4.769424 | 0.03931512 | 4.769424 | 0.04009947 | 4.769424 | 0.04207845 | 4.769424 | 0.05159924 | 4.769424 | 0.06119695 | 4.769424 | 0.0947775
4.824561 | 0.03929978 | 4.824561 | 0.04005857 | 4.824561 | 0.04196631 | 4.824561 | 0.05113905 | 4.824561 | 0.06042746 | 4.824561 | 0.09307226
4.879699 | 0.03928629 | 4.879699 | 0.04002119 | 4.879699 | 0.04186133 | 4.879699 | 0.05069805 | 4.879699 | 0.05968491 | 4.879699 | 0.09141064
4.934837 | 0.03927443 | 4.934837 | 0.03998699 | 4.934837 | 0.04176291 | 4.934837 | 0.05027511 | 4.934837 | 0.05896792 | 4.934837 | 0.08979087
4.989975 | 0.03926402 | 4.989975 | 0.03995565 | 4.989975 | 0.04167054 | 4.989975 | 0.04986917 | 4.989975 | 0.05827518 | 4.989975 | 0.08821127
5.045113 | 0.03925487 | 5.045113 | 0.0399269 | 5.045113 | 0.04158371 | 5.045113 | 0.04947925 | 5.045113 | 0.05760548 | 5.045113 | 0.0866703
5.100251 | 0.03924683 | 5.100251 | 0.03990048 | 5.100251 | 0.04150199 | 5.100251 | 0.04910445 | 5.100251 | 0.0569577 | 5.100251 | 0.08516646
5.155388 | 0.03923975 | 5.155388 | 0.03987615 | 5.155388 | 0.04142495 | 5.155388 | 0.04874392 | 5.155388 | 0.05633076 | 5.155388 | 0.08369839
5.210526 | 0.03923352 | 5.210526 | 0.0398537 | 5.210526 | 0.04135221 | 5.210526 | 0.04839685 | 5.210526 | 0.05572368 | 5.210526 | 0.08226476
5.265664 | 0.03922802 | 5.265664 | 0.03983293 | 5.265664 | 0.04128342 | 5.265664 | 0.04806251 | 5.265664 | 0.05513553 | 5.265664 | 0.08086434
5.320802 | 0.03922313 | 5.320802 | 0.03981367 | 5.320802 | 0.04121825 | 5.320802 | 0.04774019 | 5.320802 | 0.05456541 | 5.320802 | 0.07949597
5.37594 | 0.03921877 | 5.37594 | 0.03979575 | 5.37594 | 0.04115639 | 5.37594 | 0.04742924 | 5.37594 | 0.05401251 | 5.37594 | 0.07815853
5.431078 | 0.03921485 | 5.431078 | 0.03977901 | 5.431078 | 0.04109754 | 5.431078 | 0.04712901 | 5.431078 | 0.05347603 | 5.431078 | 0.07685098
5.486216 | 0.03921128 | 5.486216 | 0.0397633 | 5.486216 | 0.04104144 | 5.486216 | 0.04683893 | 5.486216 | 0.05295522 | 5.486216 | 0.07557231
5.541353 | 0.03920799 | 5.541353 | 0.0397485 | 5.541353 | 0.04098782 | 5.541353 | 0.04655842 | 5.541353 | 0.05244937 | 5.541353 | 0.07432156
5.596491 | 0.03920492 | 5.596491 | 0.03973446 | 5.596491 | 0.04093645 | 5.596491 | 0.04628694 | 5.596491 | 0.05195778 | 5.596491 | 0.07309783
5.651629 | 0.03920198 | 5.651629 | 0.03972108 | 5.651629 | 0.0408871 | 5.651629 | 0.04602399 | 5.651629 | 0.05147979 | 5.651629 | 0.07190023
5.706767 | 0.03919913 | 5.706767 | 0.03970824 | 5.706767 | 0.04083955 | 5.706767 | 0.04576906 | 5.706767 | 0.05101477 | 5.706767 | 0.0707279
5.761905 | 0.0391963 | 5.761905 | 0.03969583 | 5.761905 | 0.04079359 | 5.761905 | 0.04552168 | 5.761905 | 0.05056211 | 5.761905 | 0.06958002
5.817043 | 0.03919344 | 5.817043 | 0.03968376 | 5.817043 | 0.04074904 | 5.817043 | 0.04528139 | 5.817043 | 0.0501212 | 5.817043 | 0.06845579
5.87218 | 0.03919051 | 5.87218 | 0.03967192 | 5.87218 | 0.0407057 | 5.87218 | 0.04504776 | 5.87218 | 0.04969148 | 5.87218 | 0.06735444
5.927318 | 0.03918744 | 5.927318 | 0.03966022 | 5.927318 | 0.04066339 | 5.927318 | 0.04482036 | 5.927318 | 0.04927237 | 5.927318 | 0.06627522
5.982456 | 0.03918418 | 5.982456 | 0.03964857 | 5.982456 | 0.04062193 | 5.982456 | 0.04459879 | 5.982456 | 0.04886336 | 5.982456 | 0.06521742
6.037594 | 0.03918069 | 6.037594 | 0.03963685 | 6.037594 | 0.04058113 | 6.037594 | 0.04438263 | 6.037594 | 0.04846393 | 6.037594 | 0.06418038
6.092732 | 0.0391769 | 6.092732 | 0.03962499 | 6.092732 | 0.04054083 | 6.092732 | 0.04417152 | 6.092732 | 0.04807359 | 6.092732 | 0.06316346
6.14787 | 0.03917275 | 6.14787 | 0.03961287 | 6.14787 | 0.04050084 | 6.14787 | 0.04396508 | 6.14787 | 0.04769187 | 6.14787 | 0.06216605
6.203008 | 0.03916819 | 6.203008 | 0.03960039 | 6.203008 | 0.040461 | 6.203008 | 0.04376296 | 6.203008 | 0.04731833 | 6.203008 | 0.06118759
6.258145 | 0.03916314 | 6.258145 | 0.03958746 | 6.258145 | 0.04042112 | 6.258145 | 0.04356481 | 6.258145 | 0.04695253 | 6.258145 | 0.06022752
6.313283 | 0.03915754 | 6.313283 | 0.03957397 | 6.313283 | 0.04038104 | 6.313283 | 0.0433703 | 6.313283 | 0.04659407 | 6.313283 | 0.05928535
6.368421 | 0.03915132 | 6.368421 | 0.03955979 | 6.368421 | 0.04034058 | 6.368421 | 0.04317909 | 6.368421 | 0.04624255 | 6.368421 | 0.05836056
6.423559 | 0.03914439 | 6.423559 | 0.03954483 | 6.423559 | 0.04029956 | 6.423559 | 0.04299088 | 6.423559 | 0.04589757 | 6.423559 | 0.05745268
6.478697 | 0.03913667 | 6.478697 | 0.03952895 | 6.478697 | 0.0402578 | 6.478697 | 0.04280534 | 6.478697 | 0.04555878 | 6.478697 | 0.05656124
6.533835 | 0.03912805 | 6.533835 | 0.03951202 | 6.533835 | 0.04021511 | 6.533835 | 0.04262216 | 6.533835 | 0.04522578 | 6.533835 | 0.05568579
6.588972 | 0.03911844 | 6.588972 | 0.03949389 | 6.588972 | 0.04017129 | 6.588972 | 0.04244103 | 6.588972 | 0.04489823 | 6.588972 | 0.05482588
6.64411 | 0.03910772 | 6.64411 | 0.03947441 | 6.64411 | 0.04012613 | 6.64411 | 0.04226164 | 6.64411 | 0.04457574 | 6.64411 | 0.05398109
6.699248 | 0.03909573 | 6.699248 | 0.03945339 | 6.699248 | 0.04007939 | 6.699248 | 0.04208365 | 6.699248 | 0.04425797 | 6.699248 | 0.05315101
6.754386 | 0.03908233 | 6.754386 | 0.03943066 | 6.754386 | 0.04003083 | 6.754386 | 0.04190674 | 6.754386 | 0.04394455 | 6.754386 | 0.05233525
6.809524 | 0.03906733 | 6.809524 | 0.03940597 | 6.809524 | 0.03998019 | 6.809524 | 0.04173056 | 6.809524 | 0.04363511 | 6.809524 | 0.05153343
6.864662 | 0.03905052 | 6.864662 | 0.03937908 | 6.864662 | 0.03992716 | 6.864662 | 0.04155477 | 6.864662 | 0.04332928 | 6.864662 | 0.05074519
6.919799 | 0.03903165 | 6.919799 | 0.03934971 | 6.919799 | 0.03987142 | 6.919799 | 0.04137899 | 6.919799 | 0.04302669 | 6.919799 | 0.0499702
6.974937 | 0.03901043 | 6.974937 | 0.03931753 | 6.974937 | 0.03981261 | 6.974937 | 0.04120283 | 6.974937 | 0.04272695 | 6.974937 | 0.04920812
7.030075 | 0.03898651 | 7.030075 | 0.03928215 | 7.030075 | 0.03975031 | 7.030075 | 0.04102585 | 7.030075 | 0.04242964 | 7.030075 | 0.04845866
7.085213 | 0.03895947 | 7.085213 | 0.03924313 | 7.085213 | 0.03968405 | 7.085213 | 0.04084762 | 7.085213 | 0.04213434 | 7.085213 | 0.04772152
7.140351 | 0.03892884 | 7.140351 | 0.03919995 | 7.140351 | 0.0396133 | 7.140351 | 0.04066762 | 7.140351 | 0.04184061 | 7.140351 | 0.04699642
7.195489 | 0.03889403 | 7.195489 | 0.03915201 | 7.195489 | 0.03953745 | 7.195489 | 0.04048532 | 7.195489 | 0.04154795 | 7.195489 | 0.04628309
7.250627 | 0.03885434 | 7.250627 | 0.03909858 | 7.250627 | 0.03945579 | 7.250627 | 0.0403001 | 7.250627 | 0.04125586 | 7.250627 | 0.04558129
7.305764 | 0.03880893 | 7.305764 | 0.03903882 | 7.305764 | 0.03936748 | 7.305764 | 0.04011129 | 7.305764 | 0.04096375 | 7.305764 | 0.04489077
7.360902 | 0.0387568 | 7.360902 | 0.03897171 | 7.360902 | 0.03927157 | 7.360902 | 0.03991811 | 7.360902 | 0.04067101 | 7.360902 | 0.04421131
7.41604 | 0.03869673 | 7.41604 | 0.03889605 | 7.41604 | 0.0391669 | 7.41604 | 0.03971968 | 7.41604 | 0.04037694 | 7.41604 | 0.04354271
7.471178 | 0.03862725 | 7.471178 | 0.0388104 | 7.471178 | 0.03905214 | 7.471178 | 0.03951499 | 7.471178 | 0.04008074 | 7.471178 | 0.04288476
7.526316 | 0.03854659 | 7.526316 | 0.03871301 | 7.526316 | 0.03892566 | 7.526316 | 0.03930283 | 7.526316 | 0.0397815 | 7.526316 | 0.04223731
7.581454 | 0.03845258 | 7.581454 | 0.03860179 | 7.581454 | 0.03878556 | 7.581454 | 0.03908183 | 7.581454 | 0.0394782 | 7.581454 | 0.0416002
7.636591 | 0.03834259 | 7.636591 | 0.03847422 | 7.636591 | 0.03862952 | 7.636591 | 0.03885032 | 7.636591 | 0.0391696 | 7.636591 | 0.04097332
7.691729 | 0.03821343 | 7.691729 | 0.03832722 | 7.691729 | 0.03845477 | 7.691729 | 0.03860635 | 7.691729 | 0.03885429 | 7.691729 | 0.0403566
7.746867 | 0.0380612 | 7.746867 | 0.0381571 | 7.746867 | 0.03825798 | 7.746867 | 0.03834758 | 7.746867 | 0.03853056 | 7.746867 | 0.03974999
7.802005 | 0.03788117 | 7.802005 | 0.03795935 | 7.802005 | 0.03803512 | 7.802005 | 0.03807118 | 7.802005 | 0.03819641 | 7.802005 | 0.03915352
7.857143 | 0.0376676 | 7.857143 | 0.03772856 | 7.857143 | 0.03778131 | 7.857143 | 0.0377738 | 7.857143 | 0.03784943 | 7.857143 | 0.03856728
7.912281 | 0.03741353 | 7.912281 | 0.03745817 | 7.912281 | 0.03749073 | 7.912281 | 0.03745137 | 7.912281 | 0.03748673 | 7.912281 | 0.03799145
7.967419 | 0.03711063 | 7.967419 | 0.03714032 | 7.967419 | 0.03715638 | 7.967419 | 0.03709905 | 7.967419 | 0.03710489 | 7.967419 | 0.03742631
8.022556 | 0.03674891 | 8.022556 | 0.03676566 | 8.022556 | 0.03676994 | 8.022556 | 0.03671109 | 8.022556 | 0.03669982 | 8.022556 | 0.03687227
8.077694 | 0.0363166 | 8.077694 | 0.03632316 | 8.077694 | 0.03632161 | 8.077694 | 0.0362807 | 8.077694 | 0.03626671 | 8.077694 | 0.03632992
8.132832 | 0.0358 | 8.132832 | 0.0358 | 8.132832 | 0.0358 | 8.132832 | 0.0358 | 8.132832 | 0.0358 | 8.132832 | 0.0358
8.18797 | 0.03518346 | 8.18797 | 0.03518156 | 8.18797 | 0.03519217 | 8.18797 | 0.03526001 | 8.18797 | 0.03529333 | 8.18797 | 0.03528348
8.243108 | 0.03444963 | 8.243108 | 0.03445165 | 8.243108 | 0.03448377 | 8.243108 | 0.0346508 | 8.243108 | 0.0347397 | 8.243108 | 0.03478158
8.298246 | 0.03357998 | 8.298246 | 0.03359303 | 8.298246 | 0.03365952 | 8.298246 | 0.03396177 | 8.298246 | 0.03413165 | 8.298246 | 0.03429577
8.353383 | 0.03255583 | 8.353383 | 0.03258833 | 8.353383 | 0.03270413 | 8.353383 | 0.03318236 | 8.353383 | 0.03346176 | 8.353383 | 0.03382778
8.408521 | 0.03135998 | 8.408521 | 0.03142165 | 8.408521 | 0.03160358 | 8.408521 | 0.03230292 | 8.408521 | 0.03272337 | 8.408521 | 0.03337959
8.463659 | 0.02997905 | 8.463659 | 0.03008072 | 8.463659 | 0.03034717 | 8.463659 | 0.03131617 | 8.463659 | 0.03191153 | 8.463659 | 0.03295342
8.518797 | 0.02840635 | 8.518797 | 0.0285596 | 8.518797 | 0.02892995 | 8.518797 | 0.03021897 | 8.518797 | 0.03102432 | 8.518797 | 0.03255156
8.573935 | 0.02664514 | 8.573935 | 0.02686176 | 8.573935 | 0.02735542 | 8.573935 | 0.02901418 | 8.573935 | 0.03006423 | 8.573935 | 0.03217632
8.629073 | 0.0247115 | 8.629073 | 0.02500277 | 8.629073 | 0.02563797 | 8.629073 | 0.02771245 | 8.629073 | 0.02903938 | 8.629073 | 0.03182983
8.684211 | 0.02263604 | 8.684211 | 0.0230119 | 8.684211 | 0.02380433 | 8.684211 | 0.02633318 | 8.684211 | 0.02796423 | 8.684211 | 0.03151381
8.739348 | 0.02046352 | 8.739348 | 0.02093172 | 8.739348 | 0.02189316 | 8.739348 | 0.02490428 | 8.739348 | 0.02685938 | 8.739348 | 0.03122943
8.794486 | 0.01824985 | 8.794486 | 0.01881526 | 8.794486 | 0.01995249 | 8.794486 | 0.02346026 | 8.794486 | 0.02575009 | 8.794486 | 0.03097708
8.849624 | 0.0160566 | 8.849624 | 0.01672079 | 8.849624 | 0.018035 | 8.849624 | 0.02203887 | 8.849624 | 0.02466386 | 8.849624 | 0.03075635
8.904762 | 0.01394413 | 8.904762 | 0.01470536 | 8.904762 | 0.01619215 | 8.904762 | 0.02067684 | 8.904762 | 0.02362731 | 8.904762 | 0.03056598
8.9599 | 0.01196485 | 8.9599 | 0.01281841 | 8.9599 | 0.01446846 | 8.9599 | 0.01940584 | 8.9599 | 0.02266322 | 8.9599 | 0.03040403
9.015038 | 0.01015824 | 9.015038 | 0.01109711 | 9.015038 | 0.01289729 | 9.015038 | 0.01824939 | 9.015038 | 0.0217883 | 9.015038 | 0.03026799
9.070175 | 0.008548509 | 9.070175 | 0.009564107 | 9.070175 | 0.01149885 | 9.070175 | 0.01722153 | 9.070175 | 0.02101226 | 9.070175 | 0.03015501
9.125313 | 0.007144923 | 9.125313 | 0.008227916 | 9.125313 | 0.01028051 | 9.125313 | 0.01632704 | 9.125313 | 0.02033799 | 9.125313 | 0.03006214
9.180451 | 0.005944105 | 9.180451 | 0.00708509 | 9.180451 | 0.009238868 | 9.180451 | 0.01556293 | 9.180451 | 0.01976274 | 9.180451 | 0.02998647
9.235589 | 0.004933407 | 9.235589 | 0.006123421 | 9.235589 | 0.008362598 | 9.235589 | 0.01492056 | 9.235589 | 0.01927962 | 9.235589 | 0.02992529
9.290727 | 0.004094392 | 9.290727 | 0.00532525 | 9.290727 | 0.00763547 | 9.290727 | 0.0143878 | 9.290727 | 0.01887924 | 9.290727 | 0.02987612
9.345865 | 0.00340586 | 9.345865 | 0.004670329 | 9.345865 | 0.007038947 | 9.345865 | 0.01395092 | 9.345865 | 0.01855112 | 9.345865 | 0.02983681
9.401003 | 0.002846143 | 9.401003 | 0.004137993 | 9.401003 | 0.006554147 | 9.401003 | 0.01359597 | 9.401003 | 0.01828466 | 9.401003 | 0.02980553
9.45614 | 0.002394637 | 9.45614 | 0.003708612 | 9.45614 | 0.006163149 | 9.45614 | 0.01330977 | 9.45614 | 0.0180699 | 9.45614 | 0.02978071
9.511278 | 0.002032682 | 9.511278 | 0.003364417 | 9.511278 | 0.00584975 | 9.511278 | 0.01308041 | 9.511278 | 0.01789784 | 9.511278 | 0.02976108
9.566416 | 0.001743965 | 9.566416 | 0.003089881 | 9.566416 | 0.005599793 | 9.566416 | 0.01289751 | 9.566416 | 0.01776066 | 9.566416 | 0.02974558
9.621554 | 0.001514585 | 9.621554 | 0.002871776 | 9.621554 | 0.005401226 | 9.621554 | 0.01275224 | 9.621554 | 0.01765172 | 9.621554 | 0.02973337
9.676692 | 0.001332925 | 9.676692 | 0.002699051 | 9.676692 | 0.00524398 | 9.676692 | 0.0126372 | 9.676692 | 0.01756547 | 9.676692 | 0.02972377
9.73183 | 0.001189418 | 9.73183 | 0.002562607 | 9.73183 | 0.005119767 | 9.73183 | 0.01254634 | 9.73183 | 0.01749735 | 9.73183 | 0.02971622
9.786967 | 0.001076278 | 9.786967 | 0.002455036 | 9.786967 | 0.005021842 | 9.786967 | 0.01247471 | 9.786967 | 0.01744365 | 9.786967 | 0.0297103
9.842105 | 0.0009872173 | 9.842105 | 0.002370361 | 9.842105 | 0.004944761 | 9.842105 | 0.01241833 | 9.842105 | 0.01740139 | 9.842105 | 0.02970565
9.897243 | 0.0009171987 | 9.897243 | 0.002303792 | 9.897243 | 0.004884162 | 9.897243 | 0.01237401 | 9.897243 | 0.01736817 | 9.897243 | 0.029702
9.952381 | 0.0008622039 | 9.952381 | 0.002251506 | 9.952381 | 0.004836568 | 9.952381 | 0.0123392 | 9.952381 | 0.01734208 | 9.952381 | 0.02969914
10.00752 | 0.0008190423 | 10.00752 | 0.002210471 | 10.00752 | 0.004799214 | 10.00752 | 0.01231188 | 10.00752 | 0.0173216 | 10.00752 | 0.0296969
10.06266 | 0.0007851881 | 10.06266 | 0.002178285 | 10.06266 | 0.004769916 | 10.06266 | 0.01229045 | 10.06266 | 0.01730554 | 10.06266 | 0.02969515
10.11779 | 0.0007586466 | 10.11779 | 0.002153052 | 10.11779 | 0.004746947 | 10.11779 | 0.01227365 | 10.11779 | 0.01729295 | 10.11779 | 0.02969377
10.17293 | 0.000737846 | 10.17293 | 0.002133276 | 10.17293 | 0.004728946 | 10.17293 | 0.01226049 | 10.17293 | 0.01728309 | 10.17293 | 0.02969269
10.22807 | 0.0007215492 | 10.22807 | 0.002117783 | 10.22807 | 0.004714843 | 10.22807 | 0.01225017 | 10.22807 | 0.01727536 | 10.22807 | 0.02969185
10.28321 | 0.000708784 | 10.28321 | 0.002105647 | 10.28321 | 0.004703796 | 10.28321 | 0.01224209 | 10.28321 | 0.0172693 | 10.28321 | 0.02969119
10.33835 | 0.0006987867 | 10.33835 | 0.002096142 | 10.33835 | 0.004695144 | 10.33835 | 0.01223577 | 10.33835 | 0.01726456 | 10.33835 | 0.02969067
10.39348 | 0.0006909584 | 10.39348 | 0.0020887 | 10.39348 | 0.00468837 | 10.39348 | 0.01223081 | 10.39348 | 0.01726085 | 10.39348 | 0.02969027
10.44862 | 0.000684829 | 10.44862 | 0.002082873 | 10.44862 | 0.004683065 | 10.44862 | 0.01222693 | 10.44862 | 0.01725794 | 10.44862 | 0.02968995
10.50376 | 0.0006800303 | 10.50376 | 0.002078311 | 10.50376 | 0.004678913 | 10.50376 | 0.01222389 | 10.50376 | 0.01725567 | 10.50376 | 0.02968971
10.5589 | 0.0006762737 | 10.5589 | 0.002074739 | 10.5589 | 0.004675662 | 10.5589 | 0.01222152 | 10.5589 | 0.01725388 | 10.5589 | 0.02968951
10.61404 | 0.000673333 | 10.61404 | 0.002071943 | 10.61404 | 0.004673117 | 10.61404 | 0.01221966 | 10.61404 | 0.01725249 | 10.61404 | 0.02968936
10.66917 | 0.0006710311 | 10.66917 | 0.002069755 | 10.66917 | 0.004671125 | 10.66917 | 0.0122182 | 10.66917 | 0.0172514 | 10.66917 | 0.02968924
10.72431 | 0.0006692293 | 10.72431 | 0.002068042 | 10.72431 | 0.004669566 | 10.72431 | 0.01221706 | 10.72431 | 0.01725054 | 10.72431 | 0.02968915
10.77945 | 0.0006678189 | 10.77945 | 0.002066701 | 10.77945 | 0.004668345 | 10.77945 | 0.01221617 | 10.77945 | 0.01724987 | 10.77945 | 0.02968908
10.83459 | 0.000666715 | 10.83459 | 0.002065652 | 10.83459 | 0.00466739 | 10.83459 | 0.01221547 | 10.83459 | 0.01724935 | 10.83459 | 0.02968902
10.88972 | 0.000665851 | 10.88972 | 0.00206483 | 10.88972 | 0.004666642 | 10.88972 | 0.01221492 | 10.88972 | 0.01724894 | 10.88972 | 0.02968897
10.94486 | 0.0006651747 | 10.94486 | 0.002064187 | 10.94486 | 0.004666057 | 10.94486 | 0.01221449 | 10.94486 | 0.01724862 | 10.94486 | 0.02968894
11 | 0.0006646454 | 11 | 0.002063684 | 11 | 0.004665599 | 11 | 0.01221416 | 11 | 0.01724837 | 11 | 0.02968891