## panel (c)
Source data for Fig. 4(c)
| Liquid Cell | [5 empty] | Vacuum
| 42 pA |  | 81 pA |  | 167 pA |  | 81 pA |  | 167 pA
Jump Distance (nm) | Count | Density | Count | Density | Count | Density | Count | Density | Count | Density
0.00 - 0.01 | 64 | 1.011538 | 350 | 1.169552 | 172 | 1.193036 | 189 | 2.542373 | 167 | 1.639022
0.01 - 0.02 | 189 | 2.987198 | 973 | 3.251353 | 421 | 2.920164 | 540 | 7.263923 | 531 | 5.211503
0.02 - 0.03 | 253 | 3.998736 | 1501 | 5.015705 | 685 | 4.751335 | 731 | 9.833199 | 747 | 7.331436
0.03 - 0.04 | 317 | 5.010273 | 1658 | 5.540333 | 750 | 5.202192 | 773 | 10.39817 | 859 | 8.430661
0.04 - 0.05 | 356 | 5.626679 | 1647 | 5.503575 | 793 | 5.500451 | 707 | 9.510358 | 863 | 8.469919
0.05 - 0.06 | 331 | 5.231547 | 1679 | 5.610506 | 783 | 5.431088 | 534 | 7.183212 | 758 | 7.439395
0.06 - 0.07 | 303 | 4.789 | 1414 | 4.724988 | 706 | 4.896997 | 492 | 6.618241 | 636 | 6.242026
0.07 - 0.08 | 252 | 3.98293 | 1342 | 4.484395 | 725 | 5.028785 | 379 | 5.098197 | 543 | 5.329277
0.08 - 0.09 | 200 | 3.161056 | 1168 | 3.902961 | 662 | 4.591801 | 294 | 3.954802 | 479 | 4.701148
0.09 - 0.10 | 199 | 3.145251 | 1031 | 3.445165 | 633 | 4.39065 | 258 | 3.470541 | 414 | 4.063205
0.10 - 0.11 | 193 | 3.050419 | 950 | 3.174497 | 530 | 3.676216 | 199 | 2.67689 | 360 | 3.533222
0.11 - 0.12 | 174 | 2.750119 | 879 | 2.937245 | 516 | 3.579108 | 195 | 2.623083 | 315 | 3.091569
0.12 - 0.13 | 174 | 2.750119 | 872 | 2.913854 | 466 | 3.232295 | 158 | 2.12537 | 268 | 2.630288
0.13 - 0.14 | 143 | 2.260155 | 750 | 2.506182 | 461 | 3.197614 | 133 | 1.789077 | 246 | 2.414368
0.14 - 0.15 | 135 | 2.133713 | 693 | 2.315712 | 414 | 2.87161 | 120 | 1.614205 | 224 | 2.198449
0.15 - 0.16 | 129 | 2.038881 | 700 | 2.339103 | 409 | 2.836929 | 117 | 1.57385 | 189 | 1.854942
0.16 - 0.17 | 127 | 2.00727 | 645 | 2.155316 | 364 | 2.524797 | 109 | 1.466236 | 170 | 1.668466
0.17 - 0.18 | 109 | 1.722775 | 629 | 2.101851 | 332 | 2.302837 | 109 | 1.466236 | 165 | 1.619393
0.18 - 0.19 | 121 | 1.912439 | 561 | 1.874624 | 312 | 2.164112 | 83 | 1.116492 | 151 | 1.48199
0.19 - 0.20 | 105 | 1.659554 | 563 | 1.881307 | 296 | 2.053132 | 87 | 1.170299 | 115 | 1.128668
0.20 - 0.21 | 108 | 1.70697 | 560 | 1.871282 | 283 | 1.96296 | 80 | 1.076137 | 118 | 1.158112
0.21 - 0.22 | 84 | 1.327643 | 516 | 1.724253 | 262 | 1.817299 | 72 | 0.968523 | 121 | 1.187555
0.22 - 0.23 | 100 | 1.580528 | 506 | 1.690837 | 244 | 1.692446 | 67 | 0.9012645 | 92 | 0.9029345
0.23 - 0.24 | 89 | 1.40667 | 471 | 1.573882 | 197 | 1.366442 | 75 | 1.008878 | 112 | 1.099225
0.24 - 0.25 | 92 | 1.454086 | 446 | 1.490343 | 240 | 1.664701 | 46 | 0.6187786 | 111 | 1.08941
0.25 - 0.26 | 76 | 1.201201 | 446 | 1.490343 | 185 | 1.283207 | 42 | 0.5649718 | 104 | 1.020709
0.26 - 0.27 | 102 | 1.612138 | 434 | 1.450244 | 186 | 1.290144 | 63 | 0.8474576 | 106 | 1.040338
0.27 - 0.28 | 88 | 1.390865 | 386 | 1.289848 | 171 | 1.1861 | 46 | 0.6187786 | 81 | 0.794975
0.28 - 0.29 | 72 | 1.13798 | 421 | 1.406803 | 165 | 1.144482 | 50 | 0.6725854 | 88 | 0.8636765
0.29 - 0.30 | 86 | 1.359254 | 369 | 1.233042 | 165 | 1.144482 | 48 | 0.645682 | 53 | 0.5201688
0.30 - 0.31 | 64 | 1.011538 | 341 | 1.139477 | 142 | 0.9849483 | 54 | 0.7263923 | 46 | 0.4514673
0.31 - 0.32 | 65 | 1.027343 | 322 | 1.075987 | 116 | 0.8046057 | 43 | 0.5784235 | 64 | 0.6281284
0.32 - 0.33 | 67 | 1.058954 | 295 | 0.9857649 | 105 | 0.7283069 | 31 | 0.417003 | 73 | 0.7164589
0.33 - 0.34 | 55 | 0.8692903 | 292 | 0.9757402 | 100 | 0.6936256 | 41 | 0.55152 | 51 | 0.5005398
0.34 - 0.35 | 44 | 0.6954323 | 295 | 0.9857649 | 104 | 0.7213706 | 27 | 0.3631961 | 52 | 0.5103543
0.35 - 0.36 | 57 | 0.9009009 | 230 | 0.7685625 | 82 | 0.568773 | 30 | 0.4035513 | 49 | 0.4809108
0.36 - 0.37 | 47 | 0.7428481 | 200 | 0.6683152 | 65 | 0.4508566 | 23 | 0.3093893 | 34 | 0.3336932
0.37 - 0.38 | 51 | 0.8060692 | 190 | 0.6348994 | 70 | 0.4855379 | 27 | 0.3631961 | 38 | 0.3729512
0.38 - 0.39 | 38 | 0.6006006 | 198 | 0.661632 | 51 | 0.353749 | 24 | 0.322841 | 26 | 0.2551772
0.39 - 0.40 | 34 | 0.5373795 | 186 | 0.6215331 | 56 | 0.3884303 | 22 | 0.2959376 | 35 | 0.3435077
0.40 - 0.41 | 26 | 0.4109373 | 155 | 0.5179443 | 45 | 0.3121315 | 15 | 0.2017756 | 36 | 0.3533222
0.41 - 0.42 | 27 | 0.4267425 | 158 | 0.527969 | 40 | 0.2774502 | 13 | 0.1748722 | 17 | 0.1668466
0.42 - 0.43 | 37 | 0.5847953 | 125 | 0.417697 | 37 | 0.2566415 | 17 | 0.228679 | 30 | 0.2944352
0.43 - 0.44 | 22 | 0.3477161 | 137 | 0.4577959 | 34 | 0.2358327 | 15 | 0.2017756 | 31 | 0.3042497
0.44 - 0.45 | 37 | 0.5847953 | 133 | 0.4444296 | 29 | 0.2011514 | 17 | 0.228679 | 22 | 0.2159191
0.45 - 0.46 | 31 | 0.4899636 | 131 | 0.4377464 | 32 | 0.2219602 | 13 | 0.1748722 | 25 | 0.2453626
0.46 - 0.47 | 33 | 0.5215742 | 151 | 0.504578 | 29 | 0.2011514 | 10 | 0.1345171 | 23 | 0.2257336
0.47 - 0.48 | 32 | 0.5057689 | 122 | 0.4076723 | 25 | 0.1734064 | 16 | 0.2152273 | 26 | 0.2551772
0.48 - 0.49 | 26 | 0.4109373 | 90 | 0.3007418 | 32 | 0.2219602 | 8 | 0.1076137 | 21 | 0.2061046
0.49 - 0.50 | 40 | 0.6322112 | 105 | 0.3508655 | 28 | 0.1942152 | 12 | 0.1614205 | 20 | 0.1962901
0.50 - 0.51 | 21 | 0.3319109 | 90 | 0.3007418 | 21 | 0.1456614 | 11 | 0.1479688 | 16 | 0.1570321
0.51 - 0.52 | 32 | 0.5057689 | 95 | 0.3174497 | 30 | 0.2080877 | 13 | 0.1748722 | 20 | 0.1962901
0.52 - 0.53 | 35 | 0.5531848 | 89 | 0.2974003 | 27 | 0.1872789 | 9 | 0.1210654 | 9 | 0.08833055
0.53 - 0.54 | 28 | 0.4425478 | 75 | 0.2506182 | 33 | 0.2288964 | 10 | 0.1345171 | 18 | 0.1766611
0.54 - 0.55 | 34 | 0.5373795 | 67 | 0.2238856 | 31 | 0.2150239 | 6 | 0.08071025 | 15 | 0.1472176
0.55 - 0.56 | 31 | 0.4899636 | 78 | 0.2606429 | 39 | 0.270514 | 8 | 0.1076137 | 13 | 0.1275886
0.56 - 0.57 | 24 | 0.3793267 | 65 | 0.2172024 | 24 | 0.1664701 | 4 | 0.05380683 | 9 | 0.08833055
0.57 - 0.58 | 34 | 0.5373795 | 58 | 0.1938114 | 31 | 0.2150239 | 7 | 0.09416196 | 15 | 0.1472176
0.58 - 0.59 | 31 | 0.4899636 | 55 | 0.1837867 | 32 | 0.2219602 | 7 | 0.09416196 | 5 | 0.04907253
0.59 - 0.60 | 38 | 0.6006006 | 52 | 0.1737619 | 26 | 0.1803427 | 6 | 0.08071025 | 13 | 0.1275886
0.60 - 0.61 | 14 | 0.2212739 | 50 | 0.1670788 | 17 | 0.1179163 | 5 | 0.06725854 | 9 | 0.08833055
0.61 - 0.62 | 21 | 0.3319109 | 41 | 0.1370046 | 12 | 0.08323507 | 5 | 0.06725854 | 6 | 0.05888704
0.62 - 0.63 | 32 | 0.5057689 | 40 | 0.133663 | 32 | 0.2219602 | 4 | 0.05380683 | 6 | 0.05888704
0.63 - 0.64 | 12 | 0.1896633 | 46 | 0.1537125 | 28 | 0.1942152 | 4 | 0.05380683 | 7 | 0.06870154
0.64 - 0.65 | 26 | 0.4109373 | 26 | 0.08688097 | 24 | 0.1664701 | 3 | 0.04035513 | 11 | 0.1079596
0.65 - 0.66 | 10 | 0.1580528 | 33 | 0.110272 | 24 | 0.1664701 | 6 | 0.08071025 | 2 | 0.01962901
0.66 - 0.67 | 15 | 0.2370792 | 33 | 0.110272 | 23 | 0.1595339 | 4 | 0.05380683 | 6 | 0.05888704
0.67 - 0.68 | 15 | 0.2370792 | 35 | 0.1169552 | 25 | 0.1734064 | 1 | 0.01345171 | 4 | 0.03925802
0.68 - 0.69 | 17 | 0.2686897 | 26 | 0.08688097 | 18 | 0.1248526 | 4 | 0.05380683 | 7 | 0.06870154
0.69 - 0.70 | 17 | 0.2686897 | 22 | 0.07351467 | 11 | 0.07629881 | 2 | 0.02690342 | 5 | 0.04907253
0.70 - 0.71 | 18 | 0.284495 | 29 | 0.0969057 | 13 | 0.09017133 | 6 | 0.08071025 | 2 | 0.01962901
0.71 - 0.72 | 19 | 0.3003003 | 39 | 0.1303215 | 16 | 0.1109801 | 3 | 0.04035513 | 3 | 0.02944352
0.72 - 0.73 | 11 | 0.1738581 | 11 | 0.03675733 | 10 | 0.06936256 | 2 | 0.02690342 | 3 | 0.02944352
0.73 - 0.74 | 16 | 0.2528845 | 26 | 0.08688097 | 12 | 0.08323507 | 3 | 0.04035513 | 5 | 0.04907253
0.74 - 0.75 | 16 | 0.2528845 | 18 | 0.06014837 | 13 | 0.09017133 | 0 | 0 | 4 | 0.03925802
0.75 - 0.76 | 21 | 0.3319109 | 12 | 0.04009891 | 11 | 0.07629881 | 5 | 0.06725854 | 6 | 0.05888704
0.76 - 0.77 | 9 | 0.1422475 | 20 | 0.06683152 | 6 | 0.04161753 | 1 | 0.01345171 | 8 | 0.07851605
0.77 - 0.78 | 14 | 0.2212739 | 23 | 0.07685625 | 5 | 0.03468128 | 7 | 0.09416196 | 2 | 0.01962901
0.78 - 0.79 | 14 | 0.2212739 | 13 | 0.04344049 | 7 | 0.04855379 | 2 | 0.02690342 | 2 | 0.01962901
0.79 - 0.80 | 18 | 0.284495 | 24 | 0.08019782 | 9 | 0.0624263 | 2 | 0.02690342 | 5 | 0.04907253
0.80 - 0.81 | 14 | 0.2212739 | 17 | 0.05680679 | 7 | 0.04855379 | 2 | 0.02690342 | 5 | 0.04907253
0.81 - 0.82 | 8 | 0.1264422 | 18 | 0.06014837 | 8 | 0.05549005 | 0 | 0 | 5 | 0.04907253
0.82 - 0.83 | 4 | 0.06322112 | 12 | 0.04009891 | 10 | 0.06936256 | 2 | 0.02690342 | 1 | 0.009814506
0.83 - 0.84 | 5 | 0.07902639 | 10 | 0.03341576 | 8 | 0.05549005 | 3 | 0.04035513 | 1 | 0.009814506
0.84 - 0.85 | 6 | 0.09483167 | 12 | 0.04009891 | 4 | 0.02774502 | 3 | 0.04035513 | 5 | 0.04907253
0.85 - 0.86 | 3 | 0.04741584 | 11 | 0.03675733 | 11 | 0.07629881 | 2 | 0.02690342 | 7 | 0.06870154
0.86 - 0.87 | 7 | 0.110637 | 20 | 0.06683152 | 5 | 0.03468128 | 2 | 0.02690342 | 3 | 0.02944352
0.87 - 0.88 | 3 | 0.04741584 | 7 | 0.02339103 | 3 | 0.02080877 | 3 | 0.04035513 | 1 | 0.009814506
0.88 - 0.89 | 3 | 0.04741584 | 16 | 0.05346521 | 0 | 0 | 2 | 0.02690342 | 3 | 0.02944352
0.89 - 0.90 | 3 | 0.04741584 | 10 | 0.03341576 | 1 | 0.006936256 | 0 | 0 | 0 | 0
0.90 - 0.91 | 5 | 0.07902639 | 10 | 0.03341576 | 0 | 0 | 1 | 0.01345171 | 2 | 0.01962901
0.91 - 0.92 | 2 | 0.03161056 | 11 | 0.03675733 | 0 | 0 | 0 | 0 | 2 | 0.01962901
0.92 - 0.93 | 2 | 0.03161056 | 13 | 0.04344049 | 0 | 0 | 2 | 0.02690342 | 2 | 0.01962901
0.93 - 0.94 | 3 | 0.04741584 | 13 | 0.04344049 | 0 | 0 | 1 | 0.01345171 | 3 | 0.02944352
0.94 - 0.95 | 4 | 0.06322112 | 10 | 0.03341576 | 0 | 0 | 1 | 0.01345171 | 2 | 0.01962901
0.95 - 0.96 | 4 | 0.06322112 | 12 | 0.04009891 | 0 | 0 | 2 | 0.02690342 | 1 | 0.009814506
0.96 - 0.97 | 1 | 0.01580528 | 10 | 0.03341576 | 0 | 0 | 1 | 0.01345171 | 2 | 0.01962901
0.97 - 0.98 | 1 | 0.01580528 | 3 | 0.01002473 | 0 | 0 | 2 | 0.02690342 | 1 | 0.009814506
0.98 - 0.99 | 2 | 0.03161056 | 1 | 0.003341576 | 0 | 0 | 1 | 0.01345171 | 1 | 0.009814506
0.99 - 1.00 | 0 | 0 | 3 | 0.01002473 | 0 | 0 | 0 | 0 | 1 | 0.009814506

## panel (c) inset
Source data for Fig. 4(c) inset panel
| Liquid Cell | [5 empty] | Vacuum
| 42 pA |  | 81 pA |  | 167 pA |  | 81 pA |  | 167 pA
Jump Distance (nm) | Count | Density | Count | Density | Count | Density | Count | Density | Count | Density
0.000 - 0.001 | 648 | 2.00134 | 2732 | 2.143937 | 720 | 2.945159 | 1862 | 3.003613 | 1670 | 2.19361
0.001 - 0.002 | 2040 | 6.300516 | 7914 | 6.210512 | 2186 | 8.941829 | 5361 | 8.64789 | 4864 | 6.389055
0.002 - 0.003 | 3403 | 10.51013 | 12919 | 10.13819 | 3518 | 14.39037 | 8873 | 14.31314 | 8102 | 10.64229
0.003 - 0.004 | 4655 | 14.37691 | 18038 | 14.15532 | 4820 | 19.7162 | 12136 | 19.57672 | 11229 | 14.74973
0.004 - 0.005 | 5852 | 18.07383 | 22458 | 17.62392 | 6158 | 25.18929 | 15218 | 24.54833 | 13843 | 18.18332
0.005 - 0.006 | 7001 | 21.62251 | 26754 | 20.9952 | 7081 | 28.96482 | 18003 | 29.04084 | 16778 | 22.03856
0.006 - 0.007 | 7930 | 24.49171 | 30616 | 24.02591 | 8170 | 33.41937 | 20383 | 32.88005 | 19359 | 25.4288
0.007 - 0.008 | 9001 | 27.79948 | 33783 | 26.51121 | 9024 | 36.91266 | 22463 | 36.23532 | 21260 | 27.92584
0.008 - 0.009 | 9800 | 30.26719 | 36963 | 29.00672 | 9679 | 39.59193 | 24127 | 38.91954 | 23332 | 30.6475
0.009 - 0.010 | 10519 | 32.48781 | 39417 | 30.9325 | 10123 | 41.40811 | 25724 | 41.49568 | 24829 | 32.61386
0.010 - 0.011 | 10914 | 33.70776 | 41876 | 32.8622 | 10904 | 44.60279 | 26733 | 43.12331 | 25759 | 33.83546
0.011 - 0.012 | 11329 | 34.98948 | 43520 | 34.15232 | 10503 | 42.9625 | 26878 | 43.35721 | 26902 | 35.33683
0.012 - 0.013 | 11864 | 36.64182 | 45143 | 35.42597 | 10913 | 44.63961 | 27511 | 44.37831 | 27639 | 36.30491
0.013 - 0.014 | 11897 | 36.74375 | 45379 | 35.61118 | 10963 | 44.84413 | 27587 | 44.5009 | 28171 | 37.00371
0.014 - 0.015 | 12020 | 37.12363 | 45819 | 35.95647 | 10765 | 44.03421 | 27022 | 43.5895 | 28319 | 37.19812
0.015 - 0.016 | 12214 | 37.7228 | 45803 | 35.94391 | 10463 | 42.79888 | 26342 | 42.49258 | 28397 | 37.30057
0.016 - 0.017 | 11983 | 37.00936 | 45444 | 35.66218 | 10309 | 42.16895 | 24932 | 40.21809 | 28371 | 37.26642
0.017 - 0.018 | 12006 | 37.08039 | 44764 | 35.12855 | 9722 | 39.76782 | 24138 | 38.93728 | 27791 | 36.50457
0.018 - 0.019 | 11824 | 36.51829 | 43130 | 33.84627 | 9411 | 38.49568 | 22573 | 36.41276 | 27042 | 35.52073
0.019 - 0.020 | 11153 | 34.44591 | 41723 | 32.74213 | 8777 | 35.9023 | 21480 | 34.64963 | 26400 | 34.67743
0.020 - 0.021 | 10593 | 32.71636 | 40413 | 31.71411 | 8243 | 33.71798 | 20034 | 32.31707 | 25537 | 33.54385
0.021 - 0.022 | 10402 | 32.12646 | 38783 | 30.43496 | 7667 | 31.36185 | 18650 | 30.08453 | 24485 | 32.16201
0.022 - 0.023 | 9991 | 30.85709 | 37137 | 29.14326 | 6927 | 28.33488 | 17392 | 28.05523 | 23746 | 31.1913
0.023 - 0.024 | 9356 | 28.8959 | 35149 | 27.58318 | 6337 | 25.92149 | 15987 | 25.78881 | 22400 | 29.42328
0.024 - 0.025 | 8808 | 27.2034 | 32881 | 25.80337 | 5865 | 23.99077 | 14926 | 24.0773 | 21345 | 28.03749
0.025 - 0.026 | 8377 | 25.87227 | 31238 | 24.51402 | 5346 | 21.8678 | 13349 | 21.53342 | 20182 | 26.50985
0.026 - 0.027 | 7716 | 23.83078 | 28918 | 22.6934 | 4655 | 19.04127 | 12169 | 19.62995 | 18719 | 24.58814
0.027 - 0.028 | 7126 | 22.00857 | 27391 | 21.49509 | 4254 | 17.40098 | 10964 | 17.68615 | 17697 | 23.2457
0.028 - 0.029 | 6721 | 20.75773 | 25722 | 20.18534 | 3718 | 15.20847 | 9805 | 15.81656 | 16371 | 21.50395
0.029 - 0.030 | 6188 | 19.11157 | 24063 | 18.88344 | 3434 | 14.04677 | 8949 | 14.43573 | 14729 | 19.34712
0.030 - 0.031 | 5744 | 17.74028 | 22112 | 17.35239 | 2944 | 12.04243 | 8034 | 12.95974 | 13797 | 18.1229
0.031 - 0.032 | 5225 | 16.13735 | 20628 | 16.18783 | 2675 | 10.94208 | 7155 | 11.54181 | 12513 | 16.43632
0.032 - 0.033 | 4744 | 14.65179 | 19046 | 14.94635 | 2361 | 9.657666 | 6456 | 10.41425 | 11599 | 15.23574
0.033 - 0.034 | 4284 | 13.23108 | 17478 | 13.71586 | 2140 | 8.753666 | 5628 | 9.078591 | 10537 | 13.84076
0.034 - 0.035 | 3889 | 12.01113 | 16471 | 12.92562 | 1800 | 7.362897 | 4879 | 7.87037 | 9356 | 12.28947
0.035 - 0.036 | 3519 | 10.86839 | 14911 | 11.70141 | 1500 | 6.135747 | 4421 | 7.131565 | 8721 | 11.45538
0.036 - 0.037 | 3196 | 9.870809 | 13804 | 10.83269 | 1329 | 5.436272 | 3925 | 6.331462 | 8032 | 10.55035
0.037 - 0.038 | 2923 | 9.027651 | 12824 | 10.06364 | 1149 | 4.699982 | 3408 | 5.497484 | 7051 | 9.261765
0.038 - 0.039 | 2610 | 8.060954 | 11754 | 9.223953 | 1023 | 4.18458 | 2912 | 4.69738 | 6410 | 8.419786
0.039 - 0.040 | 2382 | 7.356779 | 10775 | 8.455682 | 907 | 3.710082 | 2638 | 4.255388 | 5713 | 7.504249
0.040 - 0.041 | 2111 | 6.519799 | 9842 | 7.723511 | 741 | 3.031059 | 2393 | 3.860176 | 5129 | 6.737142
0.041 - 0.042 | 1966 | 6.071968 | 9038 | 7.092571 | 687 | 2.810172 | 2125 | 3.427862 | 4463 | 5.862325
0.042 - 0.043 | 1831 | 5.655022 | 8133 | 6.382373 | 534 | 2.184326 | 1852 | 2.987482 | 3886 | 5.104413
0.043 - 0.044 | 1598 | 4.935404 | 7474 | 5.865222 | 487 | 1.992073 | 1586 | 2.558395 | 3574 | 4.694589
0.044 - 0.045 | 1434 | 4.428892 | 7011 | 5.501883 | 416 | 1.701647 | 1423 | 2.295457 | 3173 | 4.16786
0.045 - 0.046 | 1332 | 4.113866 | 6375 | 5.002782 | 346 | 1.415312 | 1283 | 2.069622 | 2708 | 3.557064
0.046 - 0.047 | 1157 | 3.573381 | 5826 | 4.571954 | 316 | 1.292597 | 1036 | 1.671183 | 2373 | 3.117028
0.047 - 0.048 | 1045 | 3.22747 | 5205 | 4.084624 | 288 | 1.178063 | 888 | 1.432443 | 2100 | 2.758432
0.048 - 0.049 | 902 | 2.785816 | 4800 | 3.766801 | 258 | 1.055349 | 806 | 1.300168 | 1927 | 2.53119
0.049 - 0.050 | 842 | 2.600507 | 4346 | 3.410524 | 212 | 0.8671856 | 722 | 1.164666 | 1637 | 2.150264
0.050 - 0.051 | 763 | 2.356517 | 4049 | 3.177453 | 191 | 0.7812852 | 600 | 0.9678668 | 1387 | 1.821879
0.051 - 0.052 | 671 | 2.072376 | 3717 | 2.916916 | 200 | 0.8180996 | 508 | 0.8194606 | 1221 | 1.603831
0.052 - 0.053 | 605 | 1.868535 | 3389 | 2.659518 | 154 | 0.6299367 | 461 | 0.7436443 | 1100 | 1.444893
0.053 - 0.054 | 535 | 1.652341 | 3113 | 2.442927 | 132 | 0.5399458 | 429 | 0.6920248 | 968 | 1.271506
0.054 - 0.055 | 468 | 1.445413 | 2810 | 2.205148 | 118 | 0.4826788 | 330 | 0.5323268 | 828 | 1.08761
0.055 - 0.056 | 436 | 1.346581 | 2553 | 2.003467 | 97 | 0.3967783 | 279 | 0.4500581 | 698 | 0.9168503
0.056 - 0.057 | 389 | 1.201422 | 2373 | 1.862212 | 68 | 0.2781539 | 264 | 0.4258614 | 637 | 0.8367245
0.057 - 0.058 | 367 | 1.133475 | 2240 | 1.75784 | 78 | 0.3190589 | 216 | 0.3484321 | 529 | 0.6948622
0.058 - 0.059 | 358 | 1.105679 | 2102 | 1.649545 | 80 | 0.3272399 | 166 | 0.2677765 | 481 | 0.6318123
0.059 - 0.060 | 286 | 0.8833076 | 1878 | 1.473761 | 70 | 0.2863349 | 177 | 0.2855207 | 415 | 0.5451188
0.060 - 0.061 | 238 | 0.7350602 | 1740 | 1.365465 | 58 | 0.2372489 | 161 | 0.2597109 | 370 | 0.4860095
0.061 - 0.062 | 218 | 0.6732904 | 1537 | 1.206161 | 46 | 0.1881629 | 143 | 0.2306749 | 286 | 0.3756722
0.062 - 0.063 | 218 | 0.6732904 | 1484 | 1.164569 | 40 | 0.1636199 | 115 | 0.1855078 | 283 | 0.3717316
0.063 - 0.064 | 204 | 0.6300516 | 1335 | 1.047641 | 42 | 0.1718009 | 105 | 0.1693767 | 237 | 0.3113088
0.064 - 0.065 | 171 | 0.5281315 | 1244 | 0.9762291 | 33 | 0.1349864 | 95 | 0.1532456 | 212 | 0.2784703
0.065 - 0.066 | 143 | 0.4416538 | 1186 | 0.9307136 | 23 | 0.09408146 | 93 | 0.1500194 | 198 | 0.2600808
0.066 - 0.067 | 140 | 0.4323884 | 1053 | 0.8263419 | 29 | 0.1186244 | 81 | 0.130662 | 146 | 0.1917767
0.067 - 0.068 | 141 | 0.4354768 | 983 | 0.7714094 | 22 | 0.08999096 | 70 | 0.1129178 | 155 | 0.2035986
0.068 - 0.069 | 94 | 0.2903179 | 896 | 0.7031361 | 20 | 0.08180996 | 83 | 0.1338882 | 134 | 0.1760142
0.069 - 0.070 | 113 | 0.3489992 | 826 | 0.6482036 | 18 | 0.07362897 | 64 | 0.1032391 | 99 | 0.1300404
0.070 - 0.071 | 122 | 0.3767956 | 760 | 0.5964101 | 21 | 0.08590046 | 56 | 0.09033424 | 81 | 0.1063967
0.071 - 0.072 | 92 | 0.2841409 | 708 | 0.5556031 | 17 | 0.06953847 | 46 | 0.07420312 | 73 | 0.09588836
0.072 - 0.073 | 104 | 0.3212028 | 664 | 0.5210741 | 22 | 0.08999096 | 34 | 0.05484579 | 68 | 0.08932066
0.073 - 0.074 | 81 | 0.2501676 | 600 | 0.4708501 | 15 | 0.06135747 | 31 | 0.05000645 | 72 | 0.09457482
0.074 - 0.075 | 80 | 0.2470791 | 594 | 0.4661416 | 15 | 0.06135747 | 22 | 0.03548845 | 42 | 0.05516865
0.075 - 0.076 | 74 | 0.2285481 | 500 | 0.3923751 | 7 | 0.02863349 | 25 | 0.04032778 | 47 | 0.06173634
0.076 - 0.077 | 47 | 0.1451589 | 516 | 0.4049311 | 9 | 0.03681448 | 28 | 0.04516712 | 41 | 0.05385511
0.077 - 0.078 | 36 | 0.1111856 | 449 | 0.3523528 | 6 | 0.02454299 | 13 | 0.02097045 | 36 | 0.04728741
0.078 - 0.079 | 40 | 0.1235395 | 446 | 0.3499985 | 4 | 0.01636199 | 12 | 0.01935734 | 43 | 0.05648218
0.079 - 0.080 | 50 | 0.1544244 | 390 | 0.3060525 | 16 | 0.06544797 | 15 | 0.02419667 | 31 | 0.04071971
0.080 - 0.081 | 42 | 0.1297165 | 352 | 0.276232 | 10 | 0.04090498 | 7 | 0.01129178 | 44 | 0.05779572
0.081 - 0.082 | 38 | 0.1173626 | 379 | 0.2974203 | 10 | 0.04090498 | 8 | 0.01290489 | 48 | 0.06304988
0.082 - 0.083 | 31 | 0.09574314 | 339 | 0.2660303 | 5 | 0.02045249 | 5 | 0.008065557 | 38 | 0.04991449
0.083 - 0.084 | 30 | 0.09265465 | 262 | 0.2056045 | 7 | 0.02863349 | 4 | 0.006452445 | 45 | 0.05910926
0.084 - 0.085 | 24 | 0.07412372 | 260 | 0.204035 | 5 | 0.02045249 | 5 | 0.008065557 | 32 | 0.04203325
0.085 - 0.086 | 26 | 0.0803007 | 259 | 0.2032503 | 4 | 0.01636199 | 0 | 0 | 25 | 0.03283848
0.086 - 0.087 | 20 | 0.06176977 | 233 | 0.1828468 | 4 | 0.01636199 | 9 | 0.014518 | 33 | 0.04334679
0.087 - 0.088 | 31 | 0.09574314 | 229 | 0.1797078 | 1 | 0.004090498 | 3 | 0.004839334 | 29 | 0.03809264
0.088 - 0.089 | 22 | 0.06794674 | 230 | 0.1804925 | 0 | 0 | 2 | 0.003226223 | 24 | 0.03152494
0.089 - 0.090 | 23 | 0.07103523 | 227 | 0.1781383 | 0 | 0 | 1 | 0.001613111 | 15 | 0.01970309
0.090 - 0.091 | 15 | 0.04632732 | 220 | 0.172645 | 1 | 0.004090498 | 2 | 0.003226223 | 18 | 0.02364371
0.091 - 0.092 | 16 | 0.04941581 | 182 | 0.1428245 | 2 | 0.008180996 | 3 | 0.004839334 | 7 | 0.009194774
0.092 - 0.093 | 19 | 0.05868128 | 169 | 0.1326228 | 0 | 0 | 1 | 0.001613111 | 14 | 0.01838955
0.093 - 0.094 | 16 | 0.04941581 | 169 | 0.1326228 | 0 | 0 | 2 | 0.003226223 | 9 | 0.01182185
0.094 - 0.095 | 15 | 0.04632732 | 170 | 0.1334075 | 0 | 0 | 0 | 0 | 5 | 0.006567696
0.095 - 0.096 | 18 | 0.05559279 | 165 | 0.1294838 | 0 | 0 | 0 | 0 | 7 | 0.009194774
0.096 - 0.097 | 14 | 0.04323884 | 137 | 0.1075108 | 0 | 0 | 1 | 0.001613111 | 8 | 0.01050831
0.097 - 0.098 | 13 | 0.04015035 | 145 | 0.1137888 | 0 | 0 | 1 | 0.001613111 | 5 | 0.006567696
0.098 - 0.099 | 14 | 0.04323884 | 147 | 0.1153583 | 1 | 0.004090498 | 1 | 0.001613111 | 7 | 0.009194774
0.099 - 0.100 | 7 | 0.02161942 | 139 | 0.1090803 | 0 | 0 | 2 | 0.003226223 | 4 | 0.005254157

## panel (d)
Source data for Fig. 4(d).
Error colums refers to standard error. *The effective N value for error calculation (from equation B4 in ref. [84]) reflects the fact that measurements for different ∆t on the same trajectory are not statistically independent.
[84] Qian, H., Sheetz, M. P. & Elson, E. L. Single particle tracking. Analysis of diffusion and flow in two-dimensional systems. Biophys. J. 60, 910-921 (1991).
| Liquid Cell | [11 empty] | Vacuum
| 42 pA |  |  |  | 81 pA |  |  |  | 167 pA |  |  |  | 81 pA |  |  |  | 167 pA
∆t (s) | TAMSD | Error | N | *Eff. N | TAMSD | Error | N | *Eff. N | TAMSD | Error | N | *Eff. N | TAMSD | Error | N | *Eff. N | TAMSD | Error | N | *Eff. N
1.88744 | 0.1025936 | 0.01805154 | 30944 | 22519.39 | 0.04579002 | 0.004146051 | 39740 | 30267.72 | 0.03778086 | 0.004574881 | 17706 | 14529.19 | 0.02856444 | 0.009886765 | 8504 | 7495.166 | 0.03112839 | 0.007159732 | 11562 | 10240.26
3.77488 | 0.1500412 | 0.01676157 | 30944 | 14694.39 | 0.07850148 | 0.004629154 | 39740 | 19636.19 | 0.0720882 | 0.005912313 | 17706 | 9396.642 | 0.05014683 | 0.0112853 | 8504 | 4906.094 | 0.0570738 | 0.008784037 | 11562 | 6686.645
5.66232 | 0.1928862 | 0.01504236 | 30944 | 10214.33 | 0.1117464 | 0.004741826 | 39740 | 13570.32 | 0.1057108 | 0.005994716 | 17706 | 6472.748 | 0.07192599 | 0.0116355 | 8504 | 3420.951 | 0.08226919 | 0.009015415 | 11562 | 4648.911
7.54976 | 0.2332219 | 0.01374694 | 30876 | 7663.242 | 0.1390328 | 0.004595184 | 39548 | 10105.69 | 0.137474 | 0.005984887 | 17626 | 4807.175 | 0.09297271 | 0.01179125 | 8488 | 2575.119 | 0.1065554 | 0.009218043 | 11554 | 3489.657
9.4372 | 0.2648677 | 0.01280476 | 30721 | 6052.576 | 0.1690783 | 0.004710438 | 39293 | 7932.503 | 0.1669715 | 0.005974268 | 17456 | 3755.529 | 0.1095922 | 0.01150806 | 8443 | 2039.07 | 0.1290291 | 0.009145661 | 11524 | 2756.951
11.32464 | 0.3027812 | 0.01228711 | 30517 | 4956.932 | 0.198631 | 0.004654078 | 38933 | 6452.529 | 0.1969693 | 0.005950096 | 17276 | 3046.068 | 0.1303589 | 0.01174167 | 8389 | 1673.213 | 0.1534834 | 0.009219256 | 11488 | 2257.611
13.21208 | 0.3331517 | 0.0117735 | 30209 | 4162.663 | 0.2247501 | 0.004709133 | 38541 | 5393.052 | 0.2261158 | 0.006090714 | 17045 | 2533.669 | 0.1477185 | 0.01200993 | 8347 | 1410.654 | 0.178501 | 0.009421153 | 11439 | 1895.656
15.09952 | 0.3663721 | 0.01176512 | 29857 | 3563.277 | 0.2498479 | 0.004722501 | 37933 | 4582.943 | 0.2574483 | 0.006226125 | 16709 | 2141.154 | 0.1667785 | 0.01174599 | 8307 | 1212.723 | 0.2035508 | 0.00953533 | 11423 | 1627.043
16.98696 | 0.3912881 | 0.01178421 | 29488 | 3099.311 | 0.2759042 | 0.004811045 | 37312 | 3956.79 | 0.2804451 | 0.006310039 | 16340 | 1835.343 | 0.180527 | 0.01076722 | 8262 | 1058.065 | 0.2283612 | 0.00958078 | 11360 | 1414.264
18.8744 | 0.4170488 | 0.0114426 | 29108 | 2725.874 | 0.3014596 | 0.004852637 | 36622 | 3452.946 | 0.3055343 | 0.006257713 | 16040 | 1598.247 | 0.1978125 | 0.01074469 | 8212 | 934.1034 | 0.2504661 | 0.009730633 | 11310 | 1246.295
20.76184 | 0.4595876 | 0.01210963 | 28613 | 2418.194 | 0.3352583 | 0.005058153 | 35907 | 3045.849 | 0.3323416 | 0.006351324 | 15710 | 1403.25 | 0.2199458 | 0.01102709 | 8190 | 834.9835 | 0.2773798 | 0.009990391 | 11244 | 1108.5
22.64928 | 0.4909663 | 0.01173616 | 28265 | 2168.642 | 0.3622234 | 0.005144076 | 35235 | 2712.07 | 0.3539925 | 0.006405527 | 15398 | 1244.138 | 0.2378468 | 0.01070544 | 8130 | 750.6478 | 0.2954066 | 0.009836548 | 11160 | 993.6756
24.53672 | 0.5326749 | 0.01182287 | 27979 | 1962.908 | 0.3921549 | 0.005240916 | 34585 | 2433.099 | 0.3732494 | 0.00648322 | 15164 | 1115.575 | 0.252724 | 0.01059282 | 8052 | 678.334 | 0.3177438 | 0.009911259 | 11108 | 899.5384
26.42416 | 0.5604693 | 0.01209184 | 27587 | 1782.329 | 0.4116878 | 0.005281049 | 33801 | 2188.568 | 0.3933321 | 0.006458929 | 14814 | 1000.224 | 0.2709822 | 0.01069535 | 8038 | 620.3616 | 0.3373153 | 0.009897069 | 11052 | 819.5831
28.3116 | 0.6025358 | 0.0123818 | 27302 | 1630.584 | 0.4381681 | 0.005399824 | 33156 | 1984.654 | 0.416264 | 0.00647074 | 14574 | 908.4095 | 0.2882976 | 0.01043468 | 7993 | 568.8809 | 0.3603091 | 0.009988783 | 10932 | 746.8449
30.19904 | 0.6222127 | 0.01193364 | 26918 | 1496.286 | 0.4655893 | 0.005429409 | 32420 | 1805.163 | 0.4253293 | 0.0064431 | 14270 | 824.7705 | 0.3048597 | 0.01085454 | 7945 | 524.3671 | 0.3821805 | 0.01019314 | 10756 | 681.4089
32.08648 | 0.6673031 | 0.01224689 | 26731 | 1385.966 | 0.4926009 | 0.00560194 | 31791 | 1653.028 | 0.455885 | 0.006562687 | 13896 | 749.0657 | 0.3173792 | 0.01069339 | 7928 | 486.3825 | 0.3952971 | 0.01014156 | 10569 | 623.1482
33.97392 | 0.7056197 | 0.01249442 | 26371 | 1281.118 | 0.5121749 | 0.005588583 | 31143 | 1518.3 | 0.4779054 | 0.006717833 | 13464 | 679.6869 | 0.3468349 | 0.01132837 | 7838 | 449.6041 | 0.418971 | 0.01026845 | 10515 | 578.4079
35.86136 | 0.72466 | 0.01259061 | 25915 | 1185.001 | 0.5452401 | 0.005773528 | 30478 | 1398.034 | 0.5060274 | 0.006800337 | 13122 | 622.4891 | 0.3562579 | 0.01133484 | 7762 | 417.4188 | 0.4370216 | 0.01063932 | 10192 | 526.6602
37.7488 | 0.7577573 | 0.01252312 | 25515 | 1101.395 | 0.5627866 | 0.005787986 | 29818 | 1291.064 | 0.5217502 | 0.006717895 | 12902 | 576.3344 | 0.3692228 | 0.01142787 | 7722 | 390.4403 | 0.4552596 | 0.01081756 | 9892 | 481.7047
39.63624 | 0.7877738 | 0.01254318 | 25200 | 1029.347 | 0.5884997 | 0.005838857 | 29377 | 1202.922 | 0.5495287 | 0.006906981 | 12734 | 537.4149 | 0.3918314 | 0.01164422 | 7617 | 363.7791 | 0.4728084 | 0.01098154 | 9745 | 447.934
41.52368 | 0.8291651 | 0.01270983 | 24760 | 959.7643 | 0.6139381 | 0.005938468 | 28871 | 1120.611 | 0.5508829 | 0.006761281 | 12382 | 495.5355 | 0.411911 | 0.01202686 | 7595 | 342.6726 | 0.4928815 | 0.01114835 | 9547 | 415.1055
43.41112 | 0.8583397 | 0.01301156 | 24300 | 896.3779 | 0.6276106 | 0.006101551 | 28112 | 1039.516 | 0.5746614 | 0.006863144 | 11945 | 454.9713 | 0.4147323 | 0.01221626 | 7434 | 318.8257 | 0.5132686 | 0.0111708 | 9409 | 388.5728
45.29856 | 0.857644 | 0.01301153 | 23916 | 841.6746 | 0.6581999 | 0.006264743 | 27512 | 968.1496 | 0.5858959 | 0.007099018 | 11513 | 418.5677 | 0.4418457 | 0.01299081 | 7362 | 300.2982 | 0.533092 | 0.01137905 | 9145 | 358.9378
47.186 | 0.8948005 | 0.01306739 | 23666 | 795.1337 | 0.6854876 | 0.00645286 | 26487 | 891.1764 | 0.6145531 | 0.007403145 | 11213 | 388.9564 | 0.4553557 | 0.01284109 | 7287 | 282.9964 | 0.5463647 | 0.01131837 | 9020 | 336.9401
49.07344 | 0.9322501 | 0.01322771 | 23328 | 748.8995 | 0.6917404 | 0.006528121 | 25889 | 834.1543 | 0.6409521 | 0.007609708 | 10797 | 359.0052 | 0.4806556 | 0.01359435 | 7183 | 266.2939 | 0.5680913 | 0.01141519 | 8864 | 315.8801
50.96088 | 0.9689883 | 0.01378893 | 22869 | 703.2357 | 0.711401 | 0.006630329 | 25322 | 782.0533 | 0.6703208 | 0.007756546 | 10527 | 335.9433 | 0.4939035 | 0.01356249 | 7075 | 250.7325 | 0.5881798 | 0.01156429 | 8810 | 299.9716
52.84832 | 0.9626726 | 0.0136122 | 22421 | 661.5209 | 0.744056 | 0.006856797 | 24706 | 732.3784 | 0.6965994 | 0.008119244 | 10247 | 314.4794 | 0.5278884 | 0.01381222 | 6991 | 237.2909 | 0.6121067 | 0.01152941 | 8726 | 284.2978
54.73576 | 1.012756 | 0.01389344 | 22131 | 626.7355 | 0.765444 | 0.007061143 | 24010 | 684.6351 | 0.7022926 | 0.008242183 | 9812 | 290.0593 | 0.5449484 | 0.01422799 | 6933 | 225.6368 | 0.6329664 | 0.01147772 | 8523 | 266.6347
56.6232 | 1.06599 | 0.01414404 | 21651 | 589.9792 | 0.7844457 | 0.007263771 | 23380 | 642.9929 | 0.7235205 | 0.008707324 | 9512 | 271.2225 | 0.5676821 | 0.01458813 | 6813 | 212.8961 | 0.6453606 | 0.01156434 | 8373 | 251.8939
58.51064 | 1.080215 | 0.01428865 | 21403 | 562.2198 | 0.818074 | 0.007399187 | 22884 | 605.7878 | 0.7475454 | 0.00918733 | 9171 | 252.4231 | 0.5772572 | 0.01479032 | 6751 | 202.9421 | 0.6419578 | 0.01161796 | 8187 | 237.4716
60.39808 | 1.115618 | 0.01447638 | 21243 | 537.6487 | 0.8416488 | 0.007565316 | 22436 | 573.331 | 0.7748814 | 0.009283055 | 9043 | 240.4738 | 0.5882391 | 0.01504645 | 6719 | 194.4869 | 0.671196 | 0.01177052 | 7931 | 222.0583
62.28552 | 1.132656 | 0.01452012 | 20814 | 509.1446 | 0.8517006 | 0.007649775 | 21710 | 536.2003 | 0.7872204 | 0.009541361 | 8713 | 224.5938 | 0.5989264 | 0.01553034 | 6488 | 181.3717 | 0.6994117 | 0.01174988 | 7898 | 213.383
64.17296 | 1.181817 | 0.0149857 | 20576 | 486.0484 | 0.8671646 | 0.007665416 | 20996 | 502.5413 | 0.8301832 | 0.0101711 | 8237 | 205.5418 | 0.6083585 | 0.01587354 | 6454 | 174.1734 | 0.7110385 | 0.01235652 | 7456 | 195.3355
66.0604 | 1.21865 | 0.01519809 | 20331 | 464.2638 | 0.8952698 | 0.007865683 | 20576 | 475.9415 | 0.822648 | 0.009744015 | 7992 | 193.1319 | 0.6439103 | 0.01611685 | 6349 | 165.7311 | 0.7323614 | 0.0125499 | 7421 | 188.1471
67.94784 | 1.269338 | 0.01609471 | 19863 | 439.659 | 0.921206 | 0.008105177 | 20036 | 449.0497 | 0.8547704 | 0.01012226 | 7632 | 179.2205 | 0.6445492 | 0.01604629 | 6241 | 158.0105 | 0.7539916 | 0.01252215 | 7385 | 181.4321
69.83528 | 1.313496 | 0.01656547 | 19456 | 417.4035 | 0.9211885 | 0.008238968 | 19370 | 421.3606 | 0.8434896 | 0.01058212 | 7262 | 165.4725 | 0.7002931 | 0.01778419 | 6204 | 152.3056 | 0.7469931 | 0.01195597 | 7274 | 173.3004
71.72272 | 1.339158 | 0.01684756 | 19114 | 398.5048 | 0.9585409 | 0.008563974 | 19066 | 402.4931 | 0.8641869 | 0.01091325 | 6882 | 152.4682 | 0.695645 | 0.01703023 | 6090 | 145.131 | 0.7584129 | 0.01196804 | 7122 | 164.8301
73.61016 | 1.340296 | 0.01684794 | 18763 | 379.5323 | 0.9946038 | 0.008872073 | 18637 | 382.9533 | 0.8912613 | 0.01126383 | 6609 | 142.4356 | 0.7093701 | 0.01665587 | 6051 | 140.1069 | 0.7741504 | 0.01223141 | 7005 | 157.6846
75.4976 | 1.348819 | 0.01675871 | 18443 | 362.7174 | 1.015371 | 0.008994773 | 18277 | 365.4366 | 0.9377775 | 0.01214796 | 6249 | 131.1183 | 0.7535255 | 0.01807399 | 5971 | 134.3805 | 0.7831417 | 0.01255849 | 6885 | 150.9271
77.38504 | 1.382668 | 0.01685786 | 18033 | 344.9538 | 1.072987 | 0.009318359 | 17990 | 350.3004 | 0.9866342 | 0.01290165 | 6044 | 123.2415 | 0.7717887 | 0.01975644 | 5807 | 127.5899 | 0.8053707 | 0.01253502 | 6803 | 145.4503
79.27248 | 1.414728 | 0.01743552 | 17697 | 329.5278 | 1.054455 | 0.009501962 | 17276 | 327.9022 | 1.004231 | 0.01319528 | 5834 | 116.1047 | 0.793285 | 0.01943741 | 5597 | 120.0263 | 0.8267744 | 0.01268201 | 6551 | 136.5259
81.15992 | 1.446357 | 0.0182314 | 17267 | 313.4946 | 1.069377 | 0.009789762 | 17061 | 315.5992 | 1.017678 | 0.01425056 | 5490 | 106.4124 | 0.8387538 | 0.02107317 | 5511 | 115.2319 | 0.8670875 | 0.0132767 | 6379 | 129.7159
83.04736 | 1.513404 | 0.01893281 | 17047 | 301.5949 | 1.081277 | 0.01001518 | 16489 | 297.4825 | 0.9619265 | 0.01186143 | 5226 | 98.83232 | 0.8912226 | 0.02422593 | 5379 | 109.5156 | 0.9115263 | 0.01527744 | 5279 | 103.98
84.9348 | 1.542326 | 0.01878566 | 16822 | 289.9221 | 1.105585 | 0.01053126 | 16084 | 283.0059 | 0.9462039 | 0.01211345 | 4776 | 88.49421 | 0.9074161 | 0.02327223 | 5334 | 105.9466 | 0.9142716 | 0.0153341 | 5099 | 98.12728
86.82224 | 1.568927 | 0.01895674 | 16592 | 278.9138 | 1.143287 | 0.01095507 | 15624 | 268.8706 | 0.9381069 | 0.01235695 | 4684 | 84.9499 | 0.9315453 | 0.02451395 | 5196 | 100.771 | 0.9211741 | 0.01649612 | 5007 | 94.32931
88.70968 | 1.61703 | 0.02037116 | 16169 | 265.0666 | 1.174467 | 0.01146145 | 15248 | 256.5727 | 0.9445241 | 0.0127946 | 4637 | 82.26253 | 0.971963 | 0.02759719 | 5055 | 95.88479 | 0.937968 | 0.01679777 | 4913 | 90.74295
90.59712 | 1.632581 | 0.01991088 | 16025 | 256.3579 | 1.20695 | 0.01199046 | 15056 | 247.6508 | 1.004869 | 0.01340498 | 4493 | 77.96632 | 0.8170386 | 0.0143209 | 5007 | 92.91518 | 0.8774027 | 0.01277161 | 4769 | 86.38226
92.48456 | 1.594135 | 0.01810411 | 15780 | 246.677 | 1.196623 | 0.01192779 | 14321 | 230.9515 | 1.029764 | 0.01440355 | 4297 | 73.09546 | 1.038516 | 0.03050088 | 4909 | 89.14421 | 0.8831878 | 0.01278729 | 4769 | 84.76143
94.372 | 1.666166 | 0.01941588 | 15530 | 237.3163 | 1.241453 | 0.01220871 | 13721 | 216.3158 | 1.045735 | 0.01416215 | 4097 | 68.3872 | 1.132285 | 0.04095208 | 4809 | 85.5119 | 0.91588 | 0.01327568 | 4669 | 81.36801
96.25944 | 1.71619 | 0.01997412 | 15326 | 229.0817 | 1.266153 | 0.01215506 | 13364 | 206.3878 | 1.097543 | 0.01486426 | 3893 | 63.73664 | 0.9001645 | 0.01593597 | 4605 | 80.22162 | 0.9114533 | 0.01357623 | 4618 | 79.03062
98.14688 | 1.723478 | 0.01877313 | 15170 | 221.8793 | 1.309379 | 0.01255974 | 13000 | 196.9985 | 1.086689 | 0.01540246 | 3737 | 60.00521 | 0.9006513 | 0.01557464 | 4397 | 74.95322 | 0.9374326 | 0.0134228 | 4566 | 76.83155
100.03432 | 1.763599 | 0.01936793 | 14852 | 212.9298 | 1.328021 | 0.01272633 | 12841 | 190.5465 | 1.101691 | 0.01587106 | 3578 | 56.50383 | 0.8897866 | 0.01662814 | 4185 | 69.80765 | 0.9363744 | 0.01312886 | 4407 | 72.80551
101.92176 | 1.823562 | 0.01965499 | 14582 | 204.905 | 1.376017 | 0.01343604 | 12517 | 182.2807 | 1.083218 | 0.01607877 | 3254 | 50.79521 | 0.9380878 | 0.01705659 | 4131 | 67.62761 | 0.9641706 | 0.01356361 | 4353 | 70.75483
103.8092 | 1.841318 | 0.01992376 | 14252 | 195.9786 | 1.380027 | 0.01394839 | 12132 | 173.2 | 1.101985 | 0.01742817 | 3144 | 48.15822 | 0.9867544 | 0.01732522 | 4021 | 64.70434 | 0.9668348 | 0.01408269 | 4243 | 68.01664
105.69664 | 1.821551 | 0.01885852 | 14140 | 190.609 | 1.451539 | 0.01488562 | 11628 | 163.3845 | 1.147414 | 0.01794531 | 3088 | 46.47966 | 1.012881 | 0.01758849 | 4021 | 63.55761 | 0.9850183 | 0.01474634 | 4075 | 64.57837
107.58408 | 1.882533 | 0.0197655 | 13912 | 183.9707 | 1.399528 | 0.01509394 | 10773 | 148.4616 | 1.139339 | 0.01918939 | 2974 | 44.09064 | 1.011373 | 0.0175639 | 3907 | 60.5877 | 1.00253 | 0.01537941 | 4018 | 62.90154
109.47152 | 1.898742 | 0.02020355 | 13622 | 177.2084 | 1.404587 | 0.01572442 | 10715 | 145.2409 | 1.1986 | 0.0200843 | 2916 | 42.48123 | 1.067306 | 0.01925121 | 3617 | 54.88396 | 1.056765 | 0.01664862 | 3960 | 61.13596
111.35896 | 1.875506 | 0.0205051 | 13327 | 170.0081 | 1.399506 | 0.01525274 | 10243 | 136.6623 | 1.192536 | 0.02089769 | 2798 | 40.26198 | 1.037244 | 0.01903749 | 3558 | 53.17842 | 1.063628 | 0.0197112 | 3606 | 54.96715
113.2464 | 1.886921 | 0.02065869 | 12907 | 161.9409 | 1.447797 | 0.01544986 | 10003 | 131.0285 | 1.263152 | 0.02259466 | 2678 | 37.97332 | 1.072379 | 0.01923369 | 3498 | 51.3987 | 1.144715 | 0.0218853 | 3546 | 53.30589
115.13384 | 1.973027 | 0.0207504 | 12724 | 156.9488 | 1.43004 | 0.01611454 | 9576 | 123.5219 | 1.278754 | 0.02401781 | 2617 | 36.61829 | 1.109708 | 0.01982719 | 3315 | 47.953 | 1.262225 | 0.02672278 | 3363 | 49.77082
117.02128 | 1.96873 | 0.02105409 | 12538 | 151.9647 | 1.422367 | 0.01591464 | 9266 | 117.5092 | 1.289996 | 0.02439749 | 2617 | 36.11087 | 1.10918 | 0.02057415 | 3191 | 45.26689 | 1.302633 | 0.02820829 | 3177 | 46.53587
118.90872 | 2.020026 | 0.02165688 | 12412 | 148.0587 | 1.372769 | 0.01294409 | 8762 | 109.7041 | 1.262288 | 0.02358389 | 2428 | 33.11318 | 1.140566 | 0.02308641 | 3065 | 42.71846 | 1.119299 | 0.02074732 | 2799 | 40.77548
120.79616 | 2.041609 | 0.02133823 | 12156 | 142.3227 | 1.429293 | 0.01325411 | 8314 | 102.7303 | 1.308636 | 0.0255563 | 2172 | 29.11802 | 1.119307 | 0.02351405 | 2873 | 39.21823 | 1.154921 | 0.02269667 | 2607 | 37.47671
122.6836 | 2.089283 | 0.02183919 | 12026 | 138.3776 | 1.428139 | 0.01341653 | 7989 | 96.94624 | 1.294947 | 0.02578984 | 2107 | 27.82216 | 1.03279 | 0.02238236 | 2028 | 26.78996 | 1.462629 | 0.03811748 | 1437 | 20.21871
124.57104 | 2.113175 | 0.02226687 | 11762 | 133.0341 | 1.411273 | 0.01334106 | 7725 | 92.35906 | 1.383502 | 0.02733256 | 2107 | 27.47035 | 1.036643 | 0.02196272 | 2028 | 26.38036 | 1.437378 | 0.03930044 | 1371 | 19.06371
126.45848 | 2.178686 | 0.02253498 | 11360 | 126.518 | 1.442445 | 0.01365723 | 7524 | 88.64966 | 1.201387 | 0.01883392 | 1973 | 25.20933 | 1.027524 | 0.02139054 | 2028 | 25.9856 | 1.569744 | 0.04154799 | 1304 | 17.82725
128.34592 | 2.239272 | 0.02320307 | 11088 | 121.309 | 1.454216 | 0.01453154 | 7320 | 85.19629 | 1.24578 | 0.02070548 | 1701 | 21.5354 | 1.059963 | 0.02149137 | 1960 | 24.75015
130.23336 | 2.226483 | 0.02445979 | 10605 | 114.1468 | 1.480408 | 0.01485628 | 7044 | 80.94439 | 1.278692 | 0.02064323 | 1632 | 20.4625 | 1.10357 | 0.02143021 | 1891 | 23.45509
132.1208 | 2.234923 | 0.02381653 | 10465 | 110.9368 | 1.53445 | 0.01583508 | 6764 | 76.61945 | 1.353624 | 0.02163251 | 1492 | 18.44607 | 1.099142 | 0.02080504 | 1891 | 23.12843
134.00824 | 2.242274 | 0.02320733 | 10181 | 106.2457 | 1.556303 | 0.01659994 | 6551 | 73.1415 | 1.307799 | 0.01974981 | 1421 | 17.25891 | 1.105596 | 0.02132008 | 1820 | 21.94076
135.89568 | 2.326756 | 0.02379326 | 9821 | 100.4966 | 1.605511 | 0.01663859 | 6407 | 70.51201 | 1.142041 | 0.01649844 | 1277 | 15.25249 | 1.109348 | 0.02097212 | 1820 | 21.65294
137.78312 | 2.420233 | 0.02625695 | 9091 | 91.03516 | 1.607054 | 0.01749269 | 6115 | 66.44332 | 1.184693 | 0.01800251 | 1204 | 14.15883 | 1.097745 | 0.02044407 | 1820 | 21.37682
139.67056 | 2.450696 | 0.02570775 | 8869 | 87.6128 | 1.635092 | 0.01750036 | 5967 | 64.16043 | 1.153464 | 0.01783296 | 982 | 11.50671 | 1.120376 | 0.02013726 | 1820 | 21.1115
141.558 | 2.484797 | 0.02634572 | 8869 | 86.36786 | 1.672447 | 0.01861175 | 5667 | 60.14905 | 1.109789 | 0.01721402 | 907 | 10.46463 | 1.123473 | 0.02003754 | 1820 | 20.85579
143.44544 | 2.489966 | 0.02628973 | 8717 | 83.76131 | 1.703201 | 0.01923949 | 5591 | 58.57952 | 1.110051 | 0.01710428 | 907 | 10.35813 | 1.146527 | 0.02015956 | 1820 | 20.60662
145.33288 | 2.48814 | 0.02615511 | 8563 | 81.15588 | 1.675143 | 0.02077905 | 5052 | 52.37519 | 1.101448 | 0.01932957 | 907 | 10.24924 | 1.111051 | 0.02107814 | 1743 | 19.41567
147.22032 | 2.517845 | 0.0271249 | 8563 | 80.06473 | 1.704938 | 0.02182332 | 4740 | 48.57246 | 0.9595514 | 0.01657939 | 751 | 8.318388 | 1.151215 | 0.02212995 | 1665 | 18.25771
149.10776 | 2.639043 | 0.02883176 | 8326 | 76.68742 | 1.636222 | 0.02580057 | 3950 | 39.93789 | 0.9336037 | 0.02195724 | 672 | 7.383995 | 1.155209 | 0.02248072 | 1665 | 18.05589
150.9952 | 2.588468 | 0.02745911 | 8326 | 75.69984 | 1.469156 | 0.0255544 | 3310 | 33.12231 | 0.9284074 | 0.01354774 | 592 | 6.546192 | 1.189855 | 0.0228877 | 1665 | 17.86033
152.88264 | 2.642822 | 0.02788924 | 8326 | 74.744 | 1.376138 | 0.02991269 | 2662 | 26.23467 | 1.016203 | 0.01626308 | 592 | 6.48133 | 1.195564 | 0.02317475 | 1665 | 17.66713
154.77008 | 2.658631 | 0.02711181 | 8244 | 72.96496 | 1.425881 | 0.03220149 | 2662 | 25.93848 | 1.171028 | 0.01764163 | 510 | 5.615843 | 1.195676 | 0.02436046 | 1501 | 15.73405
156.65752 | 2.745759 | 0.02778695 | 8244 | 72.08043 | 1.443713 | 0.03184974 | 2662 | 25.65287 | 0.8902869 | 0.03119301 | 261 | 2.81872 | 1.18273 | 0.02447972 | 1501 | 15.57509
158.54496 | 2.774551 | 0.02894586 | 8160 | 70.61195 | 1.450487 | 0.03040853 | 2662 | 25.37716 | 0.7601438 | 0.02380268 | 261 | 2.790917 | 1.180601 | 0.02398691 | 1501 | 15.42164
160.4324 | 2.804123 | 0.02879648 | 8160 | 69.78369 | 1.469654 | 0.03183774 | 2662 | 25.1106 | 0.738769 | 0.04117275 | 176 | 1.856672 | 1.185723 | 0.02392215 | 1501 | 15.27336
162.31984 | 2.759791 | 0.0290099 | 7902 | 66.83981 | 1.235018 | 0.02433411 | 2662 | 24.85199 | 0.6475534 | 0.0344673 | 176 | 1.839446 | 1.187562 | 0.02341809 | 1501 | 15.12989