## Sheet1
MTF
Spatial frequenc(lp/mm) | 2D sensor w/o aberration | Meta sensor w/ aberration | 2D sensor w/ aberration
0.3 | 0.896 | 0.8263 | 0.1433
0.64 | 0.89545 | 0.73276 | 0.12069
0.96 | 0.87835 | 0.68459 | 0.07012
1.28 | 0.83989 | 0.62094 | 0.06932
1.61 | 0.83322 | 0.55177 | 0.06066
2.02 | 0.8009 | 0.51135 | 0.05226
2.36 | 0.70282 | 0.47957 | 0.07851
2.7 | 0.6 | 0.40172 | 0.04458
3.04 | 0.56421 | 0.28971 | 0.07461