## SI. XRD1&2 S3.2.1-2
EXCL AMORPH
Sample ID | Units | Quartz | Mineral (XRD) | K-feldspar | Plagioclase | Hornblende | Diopside | Rutile | Magnetite | Halite | Pyrite | Gypsum | TOTAL | Dioctahedral mica | Trioctahedral mica | Trioctahedral chlorite | Trioctahedral smectite | Talc | TOTA CLAYSL | SUM
12-01-31 | B2 | 55.17661 |  | 15.46894 | 9.622412 | 0.9744214 | 5.359318 | 0.4872107 | 0.365408 | 0.4872107 | 0 | 0 | 87.94153 | 5.846529 | 0.6090134 | 3.410475 | 1.583435 | 0.7308161 | 12.18027 | 100.1218
12-01-32 | B2 | 56.2249 |  | 15.79652 | 9.638554 | 0.8032129 | 4.819277 | 0.5354752 | 0.2677376 | 0.4016064 | 0 | 0 | 88.48728 | 5.488621 | 0.1338688 | 2.811245 | 2.811245 | 0.5354752 | 11.78046 | 100.2677
12-01-33 | B2 | 56.57895 |  | 14.5933 | 9.808612 | 1.196172 | 4.30622 | 0.4784689 | 0.2392344 | 0.3588517 | 0 | 0 | 87.55981 | 4.904306 | 0.7177033 | 2.392344 | 3.827751 | 0.3588517 | 12.20096 | 99.76077
12-01-34 | B2 | 64.34024 |  | 14.28571 | 7.85169 | 0.9814613 | 4.36205 | 0.5452563 | 0.436205 | 0.1090513 | 0 | 0 | 92.91167 | 4.143948 | 0 | 1.199564 | 1.199564 | 0.7633588 | 7.306434 | 100.2181
12-01-35 | B2 | 63.3 |  | 13.7 | 8.9 | 0.2 | 5.3 | 0.5 | 0.4 | 0 | 0 | 0 | 92.3 | 4.5 | 0 | 1.3 | 1.3 | 0.5 | 7.6 | 99.9
12-01-36 | B2 | 65.3 |  | 13.1 | 9 | 0.8 | 4 | 0.3 | 0.2 | 0 | 0 | 0 | 92.7 | 3.7 | 0 | 1.1 | 1.6 | 1 | 7.4 | 100.1
12-01-37 | B2 | 67.9 |  | 12.84585 | 8.3 | 0.8 | 3.7 | 0.2964427 | 0.1976285 | 0 | 0 | 0 | 94.03992 | 3.6 | 0.1976285 | 0.7905138 | 1.1 | 0.4 | 6.088142 | 100.1281
12-01-38 | B2 | 67.9 |  | 12.8 | 7.7 | 0.7 | 3.6 | 0.3 | 0.3 | 0 | 0 | 0 | 93.3 | 3.2 | 0 | 0.9 | 2.4 | 0.2 | 6.7 | 100
12-01-39 | B2 | 68.9 |  | 12.18569 | 7.8 | 0.6 | 3.6 | 0.1934236 | 0.2901354 | 0 | 0 | 0 | 93.56925 | 3.2 | 0.2901354 | 0.8 | 1 | 1.1 | 6.390135 | 99.95938
12-01-41 | B3 | 76.5 |  | 6.8 | 7.2 | 0.4 | 3.6 | 0 | 0 | 0 | 0 | 0 | 94.5 | 2.2 | 0.8 | 0.7 | 0.8 | 1 | 5.5 | 100
12-01-42 | B3 | 75.7 |  | 7.1 | 7.058016 | 0.9 | 3.577351 | 0.2 | 0 | 0 | 0 | 0 | 94.53537 | 2.2 | 0.2 | 0.7734812 | 1.7 | 0.7 | 5.573481 | 100.1088
12-01-43 | B3 | 79.1 |  | 6.5 | 6.6 | 0.5 | 3 | 0 | 0 | 0 | 0 | 0 | 95.7 | 2.2 | 0 | 0.4 | 0.9 | 0.8 | 4.3 | 100
12-01-44 | B3 | 73 |  | 8.2 | 7.2 | 0.8 | 4.4 | 0 | 0.1897533 | 0 | 0 | 0 | 93.78975 | 2.4 | 0.4 | 1.043643 | 1.8 | 0.7 | 6.343643 | 100.1334
12-01-45 | B3 | 74.03475 |  | 6.756757 | 7.9 | 0.8 | 3.7 | 0.1930502 | 0 | 0 | 0 | 0 | 93.38456 | 2.5 | 0.4826255 | 0.8 | 1.544402 | 1.4 | 6.727027 | 100.1116
12-01-46 | B3 | 73.6 |  | 6.803355 | 8.014911 | 1.1 | 4.380242 | 0.1 | 0.1863933 | 0 | 0 | 0 | 94.1849 | 1.8 | 0.4 | 0.8387698 | 1.6 | 1.2 | 5.83877 | 100.0237
12-01-47 | B3 | 77 |  | 6.5 | 7.3 | 0.68359375 | 3.2 | 0 | 0 | 0 | 0 | 0 | 94.68359375 | 1.8 | 0.48828125 | 0.68359375 | 0.9765625 | 1.26953125 | 5.21796875 | 99.9015625
12-01-48 | B3 | 69.5 |  | 7.9 | 8.969466 | 1.5 | 5.343511 | 0.1908397 | 0 | 0 | 0 | 0 | 93.40382 | 2.3 | 0.4 | 0.9541985 | 1.6 | 1.3 | 6.554198 | 99.95802
12-01-49 | B3 | 75.2 |  | 7.8 | 7.831901 | 0.6 | 2.96084 | 0.191022 | 0 | 0 | 0 | 0 | 94.58376 | 2.387775 | 0.7 | 0.7 | 0.6685769 | 1.146132 | 5.602483 | 100.1862
12-01-50 | B3 | 76 |  | 6.9 | 7.6 | 0.9 | 3.3 | 0.1 | 0 | 0 | 0 | 0 | 94.8 | 2.7 | 0.2 | 0.8 | 1.1 | 0.2 | 5 | 99.8
12-01-51 | B3 | 74.4 |  | 8.1 | 8.7 | 0.7 | 2.5 | 0 | 0.2 | 0.1 | 0 | 0 | 94.7 | 2 | 0.2 | 1 | 0.8 | 1.3 | 5.3 | 100
12-01-52 | B3 | 75.5 |  | 7.3 | 7.7 | 1 | 4 | 0 | 0 | 0 | 0 | 0 | 95.5 | 1.9 | 0.5 | 0.7 | 0.6 | 0.9 | 4.6 | 100.1
199A | B3 - 50 | 64 |  | 13.9 | 8 | 0.3 | 4 | 0 | 0.2 | 0 | 0 | 0 | 90.4 | 4.3 | 0.7 | 1.1 | 1.9 | 1.5 | 9.5 | 99.9
199B | B3 - 50 | 60.2 |  | 14.5 | 10.2 | 0.4 | 5.4 | 0 | 0 | 0 | 0 | 0 | 90.7 | 4 | 0.5 | 2 | 2.4 | 0.4 | 9.3 | 100
200A | B3 - 50 | 59.65909 |  | 15 | 9.204545 | 0.4545455 | 3.409091 | 0.5681818 | 0 | 0.2272727 | 0 | 0.5681818 | 89.09091 | 5.909091 | 1.022727 | 2.159091 | 0.7954545 | 0.9090909 | 10.79545 | 99.88636
200B | B3 - 50 | 57.8 |  | 15.2 | 10.5 | 0.2 | 4.6 | 0.6 | 0 | 0 | 0 | 0.8 | 89.7 | 5.4 | 0.9 | 2.4 | 0.9 | 0.6 | 10.2 | 99.9
203A | B1 - 75 | 71.4 |  | 8.5 | 7.7 | 1.1 | 3.5 | 0 | 0 | 0 | 0.6090134 | 0.5 | 93.30901 | 1.7 | 0.6 | 0.4 | 3.3 | 0.9 | 6.9 | 100.209
203B | B1 - 75 | 71.5 |  | 8.7 | 7.6 | 1.1 | 2.9 | 0 | 0 | 0.1 | 0.6090134 | 0.5 | 93.00901 | 1.7 | 0.4 | 0.4 | 4.1 | 0.5 | 7.1 | 100.109
INCL. AMORPH
Sample ID | Units | Quartz | Plant&glass | K-feldspar | Plagioclase | Hornblende | Diopside | Rutile | Magnetite | Halite | Pyrite | Gypsum | TOTAL | Dioctahedral mica | Trioctahedral mica | Trioctahedral chlorite | Trioctahedral smectite | Talc | TOTA CLAYSL | SUM
12-01-31 | B2 | 45.3 | 17.9 | 12.7 | 7.9 | 0.8 | 4.4 | 0.4 | 0.3 | 0.4 | 0 | 0 | 90.1 | 4.8 | 0.5 | 2.8 | 1.3 | 0.6 | 10 | 100.1218
12-01-32 | B2 | 42 | 25.3 | 11.8 | 7.2 | 0.6 | 3.6 | 0.4 | 0.2 | 0.3 | 0 | 0 | 91.4 | 4.1 | 0.1 | 2.1 | 2.1 | 0.4 | 8.8 | 100.2677
12-01-33 | B2 | 47.3 | 16.4 | 12.2 | 8.2 | 1 | 3.6 | 0.4 | 0.2 | 0.3 | 0 | 0 | 89.6 | 4.1 | 0.6 | 2 | 3.2 | 0.3 | 10.2 | 99.76077
12-01-34 | B2 | 59 | 8.3 | 13.1 | 7.2 | 0.9 | 4 | 0.5 | 0.4 | 0.1 | 0 | 0 | 93.5 | 3.8 | 0 | 1.1 | 1.1 | 0.7 | 6.7 | 100.2181
12-01-35 | B2 | 63.3 | 0 | 13.7 | 8.9 | 0.2 | 5.3 | 0.5 | 0.4 | 0 | 0 | 0 | 92.3 | 4.5 | 0 | 1.3 | 1.3 | 0.5 | 7.6 | 99.9
12-01-36 | B2 | 65.3 | 0 | 13.1 | 9 | 0.8 | 4 | 0.3 | 0.2 | 0 | 0 | 0 | 92.7 | 3.7 | 0 | 1.1 | 1.6 | 1 | 7.4 | 100.1
12-01-37 | B2 | 67.9 | 0 | 12.84585 | 8.3 | 0.8 | 3.7 | 0.2964427 | 0.1976285 | 0 | 0 | 0 | 94.03992 | 3.6 | 0.1976285 | 0.7905138 | 1.1 | 0.4 | 6.088142 | 100.1281
12-01-38 | B2 | 67.9 | 0 | 12.8 | 7.7 | 0.7 | 3.6 | 0.3 | 0.3 | 0 | 0 | 0 | 93.3 | 3.2 | 0 | 0.9 | 2.4 | 0.2 | 6.7 | 100
12-01-39 | B2 | 68.9 | 0 | 12.18569 | 7.8 | 0.6 | 3.6 | 0.1934236 | 0.2901354 | 0 | 0 | 0 | 93.56925 | 3.2 | 0.2901354 | 0.8 | 1 | 1.1 | 6.390135 | 99.95938
12-01-41 | B3 | 76.5 | 0 | 6.8 | 7.2 | 0.4 | 3.6 | 0 | 0 | 0 | 0 | 0 | 94.5 | 2.2 | 0.8 | 0.7 | 0.8 | 1 | 5.5 | 100
12-01-42 | B3 | 75.7 | 0 | 7.1 | 7.058016 | 0.9 | 3.577351 | 0.2 | 0 | 0 | 0 | 0 | 94.53537 | 2.2 | 0.2 | 0.7734812 | 1.7 | 0.7 | 5.573481 | 100.1088
12-01-43 | B3 | 79.1 | 0 | 6.5 | 6.6 | 0.5 | 3 | 0 | 0 | 0 | 0 | 0 | 95.7 | 2.2 | 0 | 0.4 | 0.9 | 0.8 | 4.3 | 100
12-01-44 | B3 | 73 | 0 | 8.2 | 7.2 | 0.8 | 4.4 | 0 | 0.1897533 | 0 | 0 | 0 | 93.78975 | 2.4 | 0.4 | 1.043643 | 1.8 | 0.7 | 6.343643 | 100.1334
12-01-45 | B3 | 74.03475 | 0 | 6.756757 | 7.9 | 0.8 | 3.7 | 0.1930502 | 0 | 0 | 0 | 0 | 93.38456 | 2.5 | 0.4826255 | 0.8 | 1.544402 | 1.4 | 6.727027 | 100.1116
12-01-46 | B3 | 73.6 | 0 | 6.803355 | 8.014911 | 1.1 | 4.380242 | 0.1 | 0.1863933 | 0 | 0 | 0 | 94.1849 | 1.8 | 0.4 | 0.8387698 | 1.6 | 1.2 | 5.83877 | 100.0237
12-01-47 | B3 | 77 | 0 | 6.5 | 7.3 | 0.68359375 | 3.2 | 0 | 0 | 0 | 0 | 0 | 94.68359375 | 1.8 | 0.48828125 | 0.68359375 | 0.9765625 | 1.26953125 | 5.21796875 | 99.9015625
12-01-48 | B3 | 69.5 | 0 | 7.9 | 8.969466 | 1.5 | 5.343511 | 0.1908397 | 0 | 0 | 0 | 0 | 93.40382 | 2.3 | 0.4 | 0.9541985 | 1.6 | 1.3 | 6.554198 | 99.95802
12-01-49 | B3 | 75.2 | 0 | 7.8 | 7.831901 | 0.6 | 2.96084 | 0.191022 | 0 | 0 | 0 | 0 | 94.58376 | 2.387775 | 0.7 | 0.7 | 0.6685769 | 1.146132 | 5.602483 | 100.1862
12-01-50 | B3 | 76 | 0 | 6.9 | 7.6 | 0.9 | 3.3 | 0.1 | 0 | 0 | 0 | 0 | 94.8 | 2.7 | 0.2 | 0.8 | 1.1 | 0.2 | 5 | 99.8
12-01-51 | B3 | 74.4 | 0 | 8.1 | 8.7 | 0.7 | 2.5 | 0 | 0.2 | 0.1 | 0 | 0 | 94.7 | 2 | 0.2 | 1 | 0.8 | 1.3 | 5.3 | 100
12-01-52 | B3 | 75.5 | 0 | 7.3 | 7.7 | 1 | 4 | 0 | 0 | 0 | 0 | 0 | 95.5 | 1.9 | 0.5 | 0.7 | 0.6 | 0.9 | 4.6 | 100.1
199A | B3 - 50 | 64 | 0 | 13.9 | 8 | 0.3 | 4 | 0 | 0.2 | 0 | 0 | 0 | 90.4 | 4.3 | 0.7 | 1.1 | 1.9 | 1.5 | 9.5 | 99.9
199B | B3 - 50 | 60.2 | 0 | 14.5 | 10.2 | 0.4 | 5.4 | 0 | 0 | 0 | 0 | 0 | 90.7 | 4 | 0.5 | 2 | 2.4 | 0.4 | 9.3 | 100
200A | B3 - 50 | 52.5 | 12 | 13.2 | 8.1 | 0.4 | 3 | 0.5 | 0 | 0.2 | 0 | 0.5 | 90.4 | 5.2 | 0.9 | 1.9 | 0.7 | 0.8 | 9.5 | 99.88636
200B | B3 - 50 | 57.8 | 0 | 15.2 | 10.5 | 0.2 | 4.6 | 0.6 | 0 | 0 | 0 | 0.8 | 89.7 | 5.4 | 0.9 | 2.4 | 0.9 | 0.6 | 10.2 | 99.9
203A | B1 - 75 | 71.4 | 0 | 8.5 | 7.7 | 1.1 | 3.5 | 0 | 0 | 0 | 0.5 | 0.5 | 93.2 | 1.7 | 0.6 | 0.4 | 3.3 | 0.9 | 6.9 | 100.209
203B | B1 - 75 | 71.5 | 0 | 8.7 | 7.6 | 1.1 | 2.9 | 0 | 0 | 0.1 | 0.5 | 0.5 | 92.9 | 1.7 | 0.4 | 0.4 | 4.1 | 0.5 | 7.1 | 100.109

## SI. XRD3&4 S3.2.3-4
EXCL AMORPH | [19 empty] | EXCL AMORPH
XRD |  | Quartz | Plant&glass | K-feldspar | Plagioclase | Hornblende | Diopside | Rutile | Magnetite | Halite | Pyrite | Gypsum | TOTAL | Dioctahedral mica | Trioctahedral mica | Trioctahedral chlorite | Trioctahedral smectite | Talc | TOTAL | Unit | B2 (9) |  | B3 (12) |  | B3-50 (4) |  | B1 - 75 (2) |  | Equivalent applied in
Adsorption study |  | Quartz |  | Orthoclase | Orthoclase | Tremolite | Diopside | [5 empty] | NON-CLAYS | Illite | Biotite | Chlorite | Smectite | Talc | CLAYS | XRD id. | Average | stddev | Average | stddev | Average | stddev | Average | stddev | adsorption study
B2 | Average | 62.84674 |  | 13.864 | 8.735697 | 0.7839186 | 4.338541 | 0.4040308 | 0.2995943 | 0.33918 |  |  | 91.42327 | 4.287045 | 0.3896699 | 1.633794 | 1.869111 | 0.6209446 | 8.627377 | Quartz | 62.84674 | 5.143843 | 74.96123 | 2.278956 | 60.41477 | 2.253224 | 71.45 | 0.05 | Quartz
[20 empty] | K-feldspar | 13.864 | 1.183978 | 7.221676 | 0.5956896 | 14.65 | 0.5024938 | 8.6 | 0.1 | Orthoclase
B3 | Average | 74.96123 |  | 7.221676 | 7.672858 | 0.8236328125 | 3.663495 | 0.1624853 | 0.1920489 | 0.1 |  |  | 94.48048 | 2.198981 | 0.4337188 | 0.7828072 | 1.174128 | 0.9929719 | 5.546464 | Plagioclase | 8.735697 | 0.8006185 | 7.672858 | 0.6488074 | 9.476136 | 0.9778823 | 7.65 | 0.05 | Orthoclase
n=12 | stddev | 2.278956 |  | 0.5956896 | 0.6488074 | 0.2808986 | 0.7438228 | 0.04428827 | 0.005787216 | 0 |  |  | 0.6865961 | 0.2700689 | 0.1863804 | 0.1646585 | 0.4235677 | 0.3345904 | 0.7102209 | Hornblende | 0.7839186 | 0.264152 | 0.8236328125 | 0.2808986 | 0.3386364 | 0.09735659 | 1.1 | / | Tremolite
[20 empty] | Diopside | 4.338541 | 0.6508391 | 3.663495 | 0.7438228 | 4.352273 | 0.7370192 | 3.2 | 0.3 | Diopside
B3-50 | Average | 60.41477 |  | 14.65 | 9.476136 | 0.3386364 | 4.352273 | 0.5840909 | 0.2 | 0.2272727 |  | 0.6840909 | 89.97273 | 4.902273 | 0.7806818 | 1.914773 | 1.498864 | 0.8522727 | 9.948864 | Rutile | 0.4040308 | 0.1231384 | 0.1624853 | / | 0.5840909 | / | / | / | /
n=4 | stddev | 2.253224 |  | 0.5024938 | 0.9778823 | 0.09735659 | 0.7370192 | 0.01590909 | 0 | 0 |  | 0.1159091 | 0.6251942 | 0.7807438 | 0.1988182 | 0.4914914 | 0.675718 | 0.4156233 | 0.5920913 | Magnetite | 0.2995943 | 0.0803735 | 0.1920489 | / | 0.2 | / | / | / | /
[20 empty] | Halite | 0.33918 | 0.1406737 | 0.1 | / | 0.2272727 | / | 0.1 | / | /
B1 - 75 | Average | 71.45 |  | 8.6 | 7.65 | 1.1 | 3.2 |  |  | 0.1 | 0.6090134 | 0.5 | 93.15901 | 1.7 | 0.5 | 0.4 | 3.7 | 0.7 | 7 | Pyrite | / | / | / | / | / | / | 0.6090134 | / | /
n=2 | stddev | 0.05 |  | 0.1 | 0.05 | 0 | 0.3 | [5 empty] | 0.15 |  | 0.1 |  | 0.4 | 0.2 | 0.1 | Gypsum | / | / | / | / | 0.6840909 | 0.1159091 | 0.5 | / | /
[20 empty] | TOTAL non-clays | 91.42327 | 2.477836 | 94.48048 | 0.6865961 | 89.97273 | 0.6251942 | 93.15901 | 0.15
[20 empty] | Dioctahedral mica | 4.287045 | 0.9130291 | 2.198981 | 0.2700689 | 4.902273 | 0.7807438 | 1.7 |  | Illite
INCL AMORPH | [19 empty] | Trioctahedral mica | 0.3896699 | 0.2314903 | 0.4337188 | 0.1863804 | 0.7806818 | 0.1988182 | 0.5 | 0.1 | Illite
XRD |  | Quartz | Plant&glass | K-feldspar | Plagioclase | Hornblende | Diopside | Rutile | Magnetite | Halite | Pyrite | Gypsum | TOTAL | Dioctahedral mica | Trioctahedral mica | Trioctahedral chlorite | Trioctahedral smectite | Talc | TOTAL | Trioctahedral chlorite | 1.633794 | 0.9218389 | 0.7828072 | 0.1646585 | 1.914773 | 0.4914914 | 0.4 |  | Chlorite
Adsorption study |  | Quartz |  | Orthoclase | Orthoclase | Tremolite | Diopside | [5 empty] | NON-CLAYS | Illite | Biotite | Chlorite | Smectite | Talc | CLAYS | Trioctahedral smectite | 1.869111 | 0.8993102 | 1.174128 | 0.4235677 | 1.498864 | 0.675718 | 3.7 | 0.4 | Smectite
B2 | Average | 60.2 | 16.66667 | 12.71644 | 8.0375 | 0.7 | 3.925 | 0.3612333 | 0.2734705 | 0.2333333 |  |  | 92.55115 | 3.775 | 0.296941 | 1.261314 | 1.725 | 0.575 | 7.484785 | Talc | 0.6209446 | 0.283268 | 0.9929719 | 0.3345904 | 0.8522727 | 0.4156233 | 0.7 | 0.2 | Talc
n=9 | stddev | 9.545811 | 6.942782 | 0.5781033 | 0.6460215 | 0.2291288 | 0.5448624 | 0.1008558 | 0.08287545 | 0.0942809 |  |  | 1.361695 | 0.4235269 | 0.1874432 | 0.4831671 | 0.7310096 | 0.3072051 | 1.299196 | TOTAL clays | 8.627377 | 2.467793 | 5.546464 | 0.7102209 | 9.948864 | 0.5920913 | 7 | 0.1
()=number of samples, / = no data, standard deviation calculated when more than one sample occurrence. Minerals with an average of 0.6 wt% or more were included in the adsorption study. The corresponding model minerals are listed.
B3 | Average | 74.96123 |  | 7.221676 | 7.672858 | 0.8236328125 | 3.663495 | 0.1624853 | 0.1920489 | 0.1 |  |  | 94.48048 | 2.198981 | 0.4337188 | 0.7828072 | 1.174128 | 0.9929719 | 5.546464 | INCL AMORPH
n=12 | stddev | 2.278956 |  | 0.5956896 | 0.6488074 | 0.2808986 | 0.7438228 | 0.04428827 | 0.005787216 |  |  |  | 0.6865961 | 0.2700689 | 0.1863804 | 0.1646585 | 0.4235677 | 0.3345904 | 0.7102209 | Unit and number of samples | B2 (9) |  | B3 (12) |  | B3-50 (4) |  | B1 - 75 (2) |  | Equivalent applied in
[20 empty] | XRD id. | Average | stddev | Average | stddev | Average | stddev | Average | stddev | adsorption study
B3-50 | Average | 58.625 | 12 | 14.2 | 9.2 | 0.325 | 4.25 | 0.55 | 0.2 | 0.2 |  | 0.65 | 90.3 | 4.725 | 0.75 | 1.85 | 1.475 | 0.825 | 9.625 | Quartz | 60.2 | 9.545811 | 74.96123 | 2.278956 | 58.625 | 4.170357 | 71.45 | 0.05 | Quartz
n=4 | stddev | 4.170357 |  | 0.7382412 | 1.155422 | 0.08291562 | 0.8760708 | 0.05 |  |  |  | 0.15 | 0.3674235 | 0.5889609 | 0.1658312 | 0.4716991 | 0.701338 | 0.4145781 | 0.3418699 | Plant&glass | 16.66667 | 6.942782 | / | / | 12 |  | / | / | /
[20 empty] | K-feldspar | 12.71644 | 0.5781033 | 7.221676 | 0.5956896 | 14.2 | 0.7382412 | 8.6 | 0.1 | Orthoclase
B1 - 75 | Average | 71.45 |  | 8.6 | 7.65 | 1.1 | 3.2 |  |  | 0.1 | 0.5 | 0.5 | 93.05 | 1.7 | 0.5 | 0.4 | 3.7 | 0.7 | 7 | Plagioclase | 8.0375 | 0.6460215 | 7.672858 | 0.6488074 | 9.2 | 1.155422 | 7.65 | 0.05 | Orthoclase
n=2 | stddev | 0.05 |  | 0.1 | 0.05 |  | 0.3 | [5 empty] | 0.15 |  | 0.1 |  | 0.4 | 0.2 | 0.1 | Hornblende | 0.7 | 0.2291288 | 0.8236328125 | 0.2808986 | 0.325 | 0.08291562 | 1.1 | / | Tremolite
[20 empty] | Diopside | 3.925 | 0.5448624 | 3.663495 | 0.7438228 | 4.25 | 0.8760708 | 3.2 | 0.3 | Diopside
[20 empty] | Rutile | 0.3612333 | 0.1008558 | 0.1624853 | 0.04428827 | 0.55 | 0.05 | / | / | /
[20 empty] | Magnetite | 0.2734705 | 0.08287545 | 0.1920489 | 0.005787216 | 0.2 | / | / | / | /
[20 empty] | Halite | 0.2333333 | 0.0942809 | 0.1 | / | 0.2 | / | 0.1 | / | /
[20 empty] | Pyrite | / | / | / | / | / | / | 0.5 | / | /
[20 empty] | Gypsum | / | / | / | / | 0.65 | 0.15 | 0.5 | / | /
[20 empty] | TOTAL non-clays | 92.55115 | 1.361695 | 94.48048 | 0.6865961 | 90.3 | 0.3674235 | 93.05 | 0.15 | /
[20 empty] | Dioctahedral mica | 3.775 | 0.4235269 | 2.198981 | 0.2700689 | 4.725 | 0.5889609 | 1.7 |  | Illite
[20 empty] | Trioctahedral mica | 0.296941 | 0.1874432 | 0.4337188 | 0.1863804 | 0.75 | 0.1658312 | 0.5 | 0.1 | Illite
[20 empty] | Trioctahedral chlorite | 1.261314 | 0.4831671 | 0.7828072 | 0.1646585 | 1.85 | 0.4716991 | 0.4 |  | Chlorite
[20 empty] | Trioctahedral smectite | 1.725 | 0.7310096 | 1.174128 | 0.4235677 | 1.475 | 0.701338 | 3.7 | 0.4 | Smectite
[20 empty] | Talc | 0.575 | 0.3072051 | 0.9929719 | 0.3345904 | 0.825 | 0.4145781 | 0.7 | 0.2 | Talc
[20 empty] | TOTAL clays | 7.484785 | 1.299196 | 5.546464 | 0.7102209 | 9.625 | 0.3418699 | 7 | 0.1 | /
()=number of samples, / = no data, standard deviation calculated when more than one sample occurrence. Minerals with an average of 0.6 wt% or more were included in the adsorption study. The corresponding model minerals are listed.

## Treatments. S3.2.5
Mineral | Used as received | Only <2 μm fraction used | Heated | Boiled in 1 M NaOH | Washed in 2 M NaOH | Impurities | Source
Quartz | Crushed to reduce particle size | / | / | / | / | / | unknown
Diopside (pyroxene) | / | <20 μm removed prior to heating | 900 °C for 2 h | / | yes | Minor hornblende and quartz | Krantz-Minerals, Germany
Tremolite (amphibole) | / | / | 850 °C for 2 h | yes | / | Minor hornblende | Personal specimen
Orthoclase (K-feldspar) | / | / | 800 °C for 2 h | yes | / | Minor plagioclase and quartz | Personal specimen
Illite (IMt-1) | / | yes | / | / | / | Minor quartz | SCR
Clinochlore (chlorite, CCa2) | Crushed to reduce particle size | / | / | / | / | / | SCR
Talc | Crushed to reduce particle size | / | / | / | / | / | Isua, vein in dunite
Montmorillonite (smectite, SWy-2) | / | yes | / | / | / | Minor quartz | SCR

## SI. Ads1. S3.4.2.1
Model | Langmuir isotherm |  |  | Extraction
| qmax | KL | R2 | Recovery (%)
K-feldspar | 0.26 | 0.0072 | 0.9787 | 43 ± 28 (3) | 43 | 28
Quartz | 0.46 | 0.0064 | 0.9927 | 43 ± 32 (7) | 43 | 32
Amphibole | 0.6 | 0.01 | 0.9694 | 43 ± 17 (3) | 43 | 17
Diopside | 0.73 | 0.023 | 0.878 | 36 ± 10 (3) | 36 | 10
Talc | 15.48 | 0.04 | 0.9868 | 10 ± 2 (4) | 10 | 2
Illite | 16.47 | 0.005 | 0.9908 | 10 ± 2 (4) | 10 | 2
Model | Freundlich isotherm |  |  | Extraction
| KF | 1/n | R2 | Recovery (%)
Chlorite | 0.73 | 0.43 | 0.9922 | 10 ± 1 (3) | 10 | 1
Smectite | 0.4 | 0.97 | 0.9911 | 4 ± 1 (4) | 4 | 1
()= number of repetitions, qmax = maximum adsorption capacity (μgmg-1) , KL= Langmuir constant, KF=Freundlich constant, n= Freundlich exponent.
Langmuir isotherm: Adsorption capacity = (qmax * KL * equilibrium concentration) / (1 + KL * equilibrium concentration), ()= number of repetitions, qmax = the maximum adsorption capacity , KL= Langmuir constant, R2 = coefficient of determination, Freundlich isotherm: Adsorption capacity = KF * equilibrium capacity(1/n), KF=Freundlich constant, n= Freundlich exponent.

## SI Thermal1 S3.4.1
| MAT (℃) | Scale | LGM ( ℃) | Age (ka) | Thermal age | Mean (Ma) | Min (Ma) | Max (Ma)
Kap Kobenhavn | -17 | 2.8 | -30.02 | 2500 | 3900 (500) | 0.0039 | 0.0034 | 0.0044
Krestovaya | -11 | 2.15 | -21 | 1200 | 7000 (500) | 0.007 | 0.0065 | 0.0078