## Fig3d_Axial_strain_v_Voltage
Experimental data for ω* = 15:
Strain (mm/mm)
Voltage (kV) | Specimen 1 | Specimen 2 | Specimen 3 | Specimen 4 | Specimen 5 | Specimen 6 | Specimen 7
2 | -0.006467064 | -0.00814472 | -0.006508824 | -0.00646158 | -0.006994906 | -0.008063799 | -0.008292371
2.5 | -0.01276721 | -0.01381202 | -0.01363214 | -0.01193199 | -0.01427161 | -0.01424608 | -0.01235048
3 | -0.01827269 | -0.0192455 | -0.02028525 | -0.01763812 | -0.02109552 | -0.02028211 | -0.01703504
3.5 | -0.02351781 | -0.02498118 | -0.02663953 | -0.02377965 | -0.0279283 | -0.02715791 | -0.02230831
4 | -0.02897362 | -0.0312618 | -0.03311694 | -0.03056925 | -0.03485422 | -0.03380719 | -0.0282122
4.5 | -0.03473755 | -0.03813996 | -0.01889696 | -0.03789285 | -0.03984551 |  | -0.03492993
5 | -0.04104162 | -0.0299249 |  | -0.04617015 |  |  | -0.04241516
5.5 | [6 empty] | -0.05083455
6 | [6 empty] | -0.05788655
6.5
7
7.5
8
8.5
9
9.5
10
Experimental data for ω* = 10:
Strain (mm/mm)
Voltage (kV) | Specimen 1 | Specimen 2 | Specimen 3 | Specimen 4 | Specimen 5 | Specimen 6 | Specimen 7
2 | -0.00292594 | -0.003089467 | -0.002311599 | -0.003330225 | -0.002102186 | -0.001967775 | -0.002196046
2.5 | -0.006134472 | -0.006216367 | -0.005725366 | -0.007559646 | -0.005621947 | -0.005519594 | -0.005603674
3 | -0.009226398 | -0.009393902 | -0.009902196 | -0.01165369 | -0.009513665 | -0.009595181 | -0.009518664
3.5 | -0.01246178 | -0.01299593 | -0.0138976 | -0.01587958 | -0.01347904 | -0.01367642 | -0.01340846
4 | -0.01583241 | -0.01685657 | -0.0181971 | -0.02014007 | -0.01721648 | -0.01774933 | -0.01755275
4.5 | -0.01938345 | -0.02092697 | -0.0222515 | -0.02453461 | -0.02164551 | -0.02193707 | -0.02175426
5 | -0.02323602 | -0.02542049 | -0.02653181 | -0.02911232 | -0.0259426 | -0.02621075 | -0.02611937
5.5 | -0.02724189 | -0.03016178 | -0.03107765 | -0.03403372 | -0.03040219 | -0.03087725 | -0.03053228
6 | -0.03157686 | -0.03519692 | -0.03568653 | -0.03904726 | -0.03508309 | -0.03544932 | -0.03508157
6.5 | -0.03574939 | -0.04070905 | -0.04056534 | -0.04461919 | -0.0399609 | -0.04021073 | -0.0399117
7 |  | -0.04656957 |  | -0.04150272 |  | -0.04525347 | -0.04511277
7.5 |  | -0.04770624 |  |  |  | -0.04645053 | -0.05059459
8 | [6 empty] | -0.05497266
8.5
9
9.5
10
Experimental data for ω* = 5:
Strain (mm/mm)
Voltage (kV) | Specimen 1 | Specimen 2 | Specimen 3 | Specimen 4 | Specimen 5 | Specimen 6 | Specimen 7
2 | -0.0008342537 | -0.0007572461 | -0.0005332982 | -0.0004264822 | -0.0005297999 | -0.0006909429 | -0.0008476098
2.5 | -0.002082851 | -0.001861342 | -0.001412481 | -0.0007110906 | -0.00112087 | -0.001608479 | -0.001719195
3 | -0.003481372 | -0.00325583 | -0.002793967 | -0.001687651 | -0.002410031 | -0.003061556 | -0.003343029
3.5 | -0.005078984 | -0.004813759 | -0.004383382 | -0.002582044 | -0.00379752 | -0.004659802 | -0.005310854
4 | -0.00694604 | -0.006611401 | -0.006152227 | -0.004374633 | -0.005226238 | -0.006583646 | -0.007398449
4.5 | -0.008747351 | -0.008516668 | -0.007997432 | -0.005995035 | -0.006867187 | -0.008562241 | -0.009582431
5 | -0.01054961 | -0.01029742 | -0.01010842 | -0.007465398 | -0.008503117 | -0.01067983 | -0.01164381
5.5 | -0.01253665 | -0.01216237 | -0.01215027 | -0.009234042 | -0.01010917 | -0.01315245 | -0.01384835
6 | -0.01451948 | -0.0140428 | -0.01438674 | -0.01104655 | -0.01165571 | -0.01554672 | -0.01593438
6.5 | -0.01665074 | -0.01604264 | -0.01667178 | -0.01277015 | -0.01346199 | -0.01800368 | -0.01827558
7 | -0.0188027 | -0.01810031 | -0.01902127 | -0.01448084 | -0.01531944 | -0.02057258 | -0.02035135
7.5 | -0.02117258 | -0.02016572 | -0.02144344 | -0.01650483 | -0.01721813 | -0.02328999 | -0.02282636
8 | -0.02344675 | -0.02193387 | -0.02395237 | -0.01848441 | -0.01916645 | -0.02604502 | -0.02538892
8.5 | -0.02332143 | -0.02307255 | -0.02668524 | -0.02042807 | -0.02108938 | -0.02888505 | -0.02792038
9 |  | -0.02496788 | -0.01902487 | -0.02177697 | -0.02304709 | -0.0317678 | -0.0289884
9.5 |  | -0.02688088 |  | -0.02086376 | -0.02343392
10 |  | -0.02901945
Experimental data for ω* = 1:
Strain (mm/mm)
Voltage (kV) | Specimen 1 | Specimen 2 | Specimen 3 | Specimen 4 | Specimen 5 | Specimen 6 | Specimen 7
2 | 9.915188e-05 | 0.0001994644 | 0.0002849132 | 0.0003919706 | 0.0002604365 | 0.0003012338 | 0.0001927362
2.5 | 9.794849e-05 | 0.0005250888 | 0.0004165089 | 0.0007882143 | 0.0003655482 | 0.0004736106 | 0.0003656359
3 | 0.0001200256 | 0.0007096463 | 0.0007030885 | 0.001180293 | 0.0004708096 | 0.0006052415 | 0.0004746737
3.5 | 0.0002009924 | 0.0009604036 | 0.000983464 | 0.001474661 | 0.0004270927 | 0.0007563822 | 0.0006030905
4 | 0.0002011607 | 0.00121778 | 0.001155222 | 0.001687213 | 0.0004864507 | 0.0008925206 | 0.0007005598
4.5 | 0.0003535803 | 0.001322663 | 0.00135115 | 0.001952965 | 0.0004860265 | 0.0009646147 | 0.0009347306
5 | 0.0005120678 | 0.001544149 | 0.001599507 | 0.0021316 | 0.0005922318 | 0.001130215 | 0.001037886
5.5 | 0.0007102157 | 0.001770537 | 0.001758538 | 0.002372388 | 0.0006885238 | 0.001254988 | 0.00127454
6 | 0.0008226942 | 0.002009392 | 0.00201181 | 0.002611879 | 0.0008778245 | 0.001354125 | 0.001445543
6.5 | 0.001006237 | 0.002189704 | 0.002285473 | 0.002815587 | 0.0009067131 | 0.00159307 | 0.001599402
7 | 0.001155602 | 0.002473669 | 0.002612586 | 0.003046887 | 0.0009886498 | 0.00181918 | 0.001790558
7.5 | 0.001341765 | 0.002736027 | 0.00286909 | 0.003227125 | 0.001045902 | 0.001953736 | 0.002022778
8 | 0.001602816 | 0.00299952 | 0.003170188 | 0.003443581 | 0.001103524 | 0.002109948 | 0.002286473
8.5 | 0.001808517 | 0.003282057 | 0.00342196 | 0.003622494 | 0.001284543 | 0.002300782 | 0.002543149
9 | 0.001945851 | 0.003472626 | 0.003705947 | 0.003849461 | 0.00127119 | 0.002448738 | 0.002753596
9.5 | 0.002175694 | 0.003632421 | 0.003949557 | 0.003972302 | 0.001246304 | 0.002602277 | 0.003157
10 | 0.002290593 | 0.003840883 | 0.004157097 | 0.004196701 | 0.001252722 | 0.00295925 | 0.003440362
Simulation results:
Strain (mm/mm)
Voltage (kV) | ω* = 1 | ω* = 5 | ω* = 10 | ω* = 15
2 | 4.7793e-05 | -0.00098993 | -0.00363 | -0.00805
2.5 | 7.4683e-05 | -0.00155 | -0.0057 | -0.0127
3 | 0.00010755 | -0.00223 | -0.00826 | -0.01852
3.5 | 0.00014641 | -0.00305 | -0.01132 | -0.0256
4 | 0.00019125 | -0.00399 | -0.01491 | -0.03407
4.5 | 0.00024209 | -0.00506 | -0.01904 | -0.04409
5 | 0.00029892 | -0.00626 | -0.02377 | -0.05588
5.5 | 0.00036175 | -0.0076 | -0.02911 | -0.06978
6 | 0.0004306 | -0.00908 | -0.03513
6.5 | 0.00050546 | -0.0107 | -0.04188
7 | 0.00058635 | -0.01245 | -0.04944
7.5 | 0.00067326 | -0.01436 | -0.0579
8 | 0.00076622 | -0.01642 | -0.06741
8.5 | 0.00086523 | -0.01863
9 | 0.0009703 | -0.02101
9.5 | 0.00108 | -0.02355
10 | 0.0012 | -0.02626

## Fig3e_Tot_twist_angle_v_Voltage
Experimental data for ω* = 15:
Total twist angle (°)
Voltage (kV) | Specimen 1 | Specimen 2 | Specimen 3 | Specimen 4 | Specimen 5 | Specimen 6 | Specimen 7
2 | -0.898353969 | -1.88988888 | -1.21842743 | -1.137892271 | -1.149297369 | -1.399906022 | -1.11825265
2.5 | -1.852241482 | -3.372942645 | -3.033775617 | -2.243060462 | -2.406399139 | -2.568404621 | -1.768982274
3 | -2.689924132 | -4.694745848 | -4.320752322 | -3.354878106 | -3.540261581 | -3.602221205 | -2.336994814
3.5 | -3.486880947 | -6.096906832 | -5.335846255 | -4.534595178 | -4.514688842 | -4.749233984 | -3.253247672
4 | -4.349900644 | -7.42066139 | -6.513137527 | -5.806746834 | -5.621268853 | -5.740963361 | -4.057379595
4.5 | -5.200228568 | -8.893990656 | -4.539935516 | -7.047065622 | -6.356369373 |  | -4.921323909
5 | -6.122459551 | -7.92347164 |  | -8.580411663 |  |  | -5.888821922
5.5 | [6 empty] | -7.047442751
6 | [6 empty] | -7.612934223
6.5
7
7.5
8
8.5
9
9.5
10
Experimental data for ω* = 10:
Total twist angle (°)
Voltage (kV) | Specimen 1 | Specimen 2 | Specimen 3 | Specimen 4 | Specimen 5 | Specimen 6 | Specimen 7
2 | -0.880919898 | -0.817360974 | -0.480608998 | -1.035645195 | -0.565861676 | -0.552736022 | -0.637344469
2.5 | -1.805339726 | -1.67126688 | -1.163436443 | -2.189335181 | -1.277289163 | -1.435480278 | -1.824642908
3 | -2.752060494 | -2.524919527 | -2.154553856 | -3.355164476 | -2.032188242 | -2.443796524 | -2.987590089
3.5 | -3.947439889 | -3.385529649 | -3.163717006 | -4.500902212 | -2.895293304 | -3.329785317 | -4.139494112
4 | -4.984432118 | -4.354708324 | -4.089551412 | -5.785507169 | -3.544563248 | -4.442742352 | -5.306430236
4.5 | -6.378898682 | -5.262002998 | -5.113175342 | -7.163523925 | -4.448336942 | -5.753588078 | -6.416203871
5 | -7.534883489 | -6.3056481 | -6.163170058 | -8.662064028 | -5.143013167 | -6.935972375 | -7.602494306
5.5 | -8.96795836 | -7.380718021 | -7.276666985 | -10.1575005 | -5.828166012 | -8.335759602 | -8.750498509
6 | -10.15424001 | -8.504028275 | -8.349710205 | -11.4954125 | -6.754413948 | -9.689779462 | -9.873765551
6.5 | -11.03404557 | -9.685461379 | -9.515459306 | -12.90450027 | -7.374790654 | -11.11805318 | -10.99349228
7 |  | -10.96580555 |  | -11.67659804 |  | -12.47036059 | -12.2113599
7.5 |  | -10.93429526 |  |  |  | -12.63485535 | -13.36211087
8 | [6 empty] | -14.06598696
8.5
9
9.5
10
Experimental data for ω* = 5:
Total twist angle (°)
Voltage (kV) | Specimen 1 | Specimen 2 | Specimen 3 | Specimen 4 | Specimen 5 | Specimen 6 | Specimen 7
2 | -0.338851445 | -1.711458214 | -0.359474908 | -0.545553863 | -0.285763684 | -0.432064931 | -0.541989248
2.5 | -1.293819985 | -2.593136693 | -1.027814386 | -1.295140411 | -0.688032619 | -0.96020398 | -1.178323999
3 | -1.945712183 | -3.541445126 | -2.052630673 | -2.197521333 | -1.34893681 | -1.837107306 | -2.203306365
3.5 | -2.980083828 | -4.73231136 | -3.026302005 | -3.34647194 | -2.266282667 | -2.816576807 | -3.446870123
4 | -3.849301943 | -6.535492286 | -4.289146233 | -4.542455076 | -3.284803976 | -3.898943668 | -4.667196033
4.5 | -5.067166069 | -7.676858006 | -5.37502958 | -5.759069994 | -4.421938255 | -5.163247801 | -6.000119768
5 | -6.216104719 | -9.144265714 | -6.673770191 | -7.05229248 | -5.55696222 | -6.435343662 | -7.384478692
5.5 | -7.116225613 | -10.66148246 | -7.95765782 | -8.245946496 | -6.75474778 | -7.72015866 | -8.693140741
6 | -8.392126267 | -12.08927857 | -9.158613291 | -9.53470387 | -7.962907876 | -9.055462292 | -10.01958653
6.5 | -9.57659703 | -13.33462595 | -10.44526414 | -10.86167836 | -9.366346895 | -10.43295928 | -11.43504769
7 | -10.6816589 | -14.90162234 | -11.80378399 | -12.18625713 | -10.63358432 | -11.88399718 | -12.85718509
7.5 | -11.93806335 | -16.2748406 | -13.17308767 | -13.52622505 | -11.85159397 | -13.24094454 | -14.28863927
8 | -13.1399667 | -17.27676154 | -14.56375681 | -14.92785097 | -13.15069873 | -14.63971904 | -15.67359465
8.5 | -12.91291207 | -19.15481352 | -15.93595574 | -16.23527687 | -14.48683296 | -16.0186687 | -17.05082471
9 |  | -21.10904224 | -11.94798475 | -17.05777202 | -15.94891189 | -17.50103111 | -17.41862699
9.5 |  | -22.06526728 |  | -16.50681647 | -16.0987465
10 |  | -23.435764
Experimental data for ω* = 1:
Total twist angle (°)
Voltage (kV) | Specimen 1 | Specimen 2 | Specimen 3 | Specimen 4 | Specimen 5 | Specimen 6 | Specimen 7
2 | -0.886076722 | -0.306608307 | -0.211723737 | -0.22695763 | -0.131813492 | -0.487436858 | -0.188818429
2.5 | -0.503931665 | -0.880042248 | -0.150632821 | -0.209320566 | -0.171495136 | -0.820138087 | -0.124799977
3 | -0.743935588 | -1.232686809 | -0.246946601 | -0.296507181 | -0.214267902 | -1.450866241 | -0.18455588
3.5 | -1.106979723 | -1.7379301 | -0.404351626 | -0.559172231 | -0.460884212 | -1.712253459 | -0.279952161
4 | -1.489695735 | -2.247730119 | -0.730566564 | -0.867457298 | -0.696284047 | -2.362420472 | -0.573303188
4.5 | -2.082112055 | -2.881983706 | -1.063394509 | -1.29991727 | -1.145819237 | -2.870305924 | -0.959085361
5 | -2.5984236 | -3.613267782 | -1.681969741 | -1.944724607 | -1.68021337 | -3.503988337 | -1.482637277
5.5 | -3.229962557 | -4.434305126 | -2.248564502 | -2.477301619 | -2.221894573 | -4.193940611 | -2.001205297
6 | -4.021403403 | -5.167409933 | -2.822311861 | -3.103659133 | -2.806642304 | -4.86843513 | -2.638116495
6.5 | -4.800842059 | -6.057654018 | -3.61799029 | -3.896749859 | -3.553334147 | -5.794872848 | -3.285588459
7 | -5.570240206 | -6.942830982 | -4.213019079 | -4.508414939 | -4.11827066 | -6.504503712 | -3.986546118
7.5 | -6.444428044 | -7.891889288 | -5.061300004 | -5.281149339 | -4.83290268 | -7.494348908 | -4.732604213
8 | -7.341371986 | -8.748414664 | -5.918033416 | -5.968930638 | -5.552843676 | -8.247927109 | -5.519845747
8.5 | -8.254056778 | -9.735903501 | -6.704123442 | -6.774643742 | -6.309580126 | -8.911633519 | -6.267042666
9 | -9.177400674 | -10.689614 | -7.410703834 | -7.573177413 | -7.09095115 | -9.730159296 | -7.034730051
9.5 | -10.18434431 | -11.58061492 | -8.203838061 | -8.359848339 | -7.882582289 | -10.69710663 | -7.800575557
10 | -11.18059803 | -12.52672898 | -9.001466027 | -9.184114156 | -8.686467489 | -11.54142338 | -8.592578114

## Fig3g_Axial_strain_v_Voltage
Voltage (kV) | Axial strain (mm/mm)
0.1 | -0.00020219
0.2 | -0.00080976
0.3 | -0.00183
0.4 | -0.00326
0.5 | -0.00511
0.6 | -0.00739
0.7 | -0.01011
0.8 | -0.01329
0.9 | -0.01695
1 | -0.0211
1.1 | -0.02578
1.2 | -0.03101
1.3 | -0.03683
1.4 | -0.04329
1.5 | -0.05045
1.6 | -0.05836
1.7 | -0.06711
1.8 | -0.07681
1.9 | -0.08757
2 | -0.09958
2.1 | -0.11306