## EDFig3a_PDMS_Visc_v_Shear_rate
Shear rate | Viscosity
(1/s) | (Pa*s)
0.00999929 | 14349.7
0.012592 | 12012
0.0158532 | 10115.4
0.01995 | 8580.16
0.0251296 | 7312.15
0.0316199 | 6308.4
0.0398211 | 5454.72
0.0501386 | 4700.79
0.0630988 | 3990.37
0.0794469 | 3287.78
0.100002 | 2661.19
0.125905 | 2169.46
0.158513 | 1789.49
0.199546 | 1478.97
0.251227 | 1220.17
0.316265 | 1007.44
0.398156 | 832.781
0.501267 | 689.495
0.631029 | 571.818
0.794435 | 475.201
1.00013 | 395.584
1.25915 | 330.135
1.58515 | 276.462
1.99557 | 232.207
2.51227 | 196.278
3.16282 | 166.865
3.98171 | 141.963
5.01256 | 121.08
6.31038 | 104.07
7.94441 | 89.4411
10.0018 | 77.3682
12.5914 | 67.4067
15.8511 | 58.9425
19.9556 | 51.6839
25.1238 | 45.5898
31.6274 | 40.3555
39.817 | 35.7278
50.1255 | 31.5428
63.1076 | 27.6668
79.4455 | 24.127
100.02 | 20.8055

## EDFig3b_PDMS_Mod_v_Shear_stress
Oscillation stress | Storage modulus | Loss modulus
(Pa) | (Pa) | (Pa)
1.00014 | 28438.1 | 7951.81
1.25923 | 29185 | 6718.97
1.58524 | 28368.5 | 8274.54
1.99558 | 28979.2 | 7556.06
2.51234 | 28216 | 8939.23
3.16295 | 28458.1 | 8838.6
3.9819 | 28445 | 9057.42
5.01291 | 29304.1 | 7886.33
6.31084 | 29369 | 7934.2
7.94478 | 29436.5 | 7982.37
10.0019 | 29461.8 | 8117.28
12.5917 | 29272.8 | 8551.83
15.8519 | 29448.8 | 8400.44
19.9564 | 29504.3 | 8405.97
25.1237 | 29511.5 | 8440.47
31.6287 | 29554.1 | 8322.05
39.8183 | 29423.3 | 8399.08
50.1284 | 29275.5 | 8340.98
63.108 | 28841.9 | 8419.54
79.4485 | 28201.8 | 8388.52
100.021 | 27147 | 8332.97
125.921 | 25396.4 | 8262.61
158.53 | 22677.4 | 8082.08
199.592 | 18204.6 | 7632.92
251.325 | 10636.3 | 6332.08
316.861 | 1719.67 | 2169.38
400.582 | 299.889 | 593.047
504.991 | 184.117 | 432.363
635.798 | 139.849 | 380.687
800.07 | 105.938 | 345.318

## EDFig3c_HDEA_Visc_v_Shear_rate
Conductive carbon ink: |  | Dielectric elastomer ink:
Shear rate | Viscosity | Shear rate | Viscosity
(1/s) | (Pa*s) | (1/s) | (Pa*s)
0.00999423 | 4026.12 | 0.00999397 | 10951.4
0.0125908 | 3408.34 | 0.0125891 | 9899.03
0.0158629 | 2888.71 | 0.0158439 | 8873.55
0.0199523 | 2390.98 | 0.0199402 | 7837.03
0.0251282 | 2028.35 | 0.025121 | 6788.34
0.0316221 | 1769.75 | 0.031618 | 5779.18
0.0398147 | 1553.29 | 0.0398112 | 4832.2
0.0501717 | 1362.4 | 0.0501501 | 3972.54
0.0630979 | 1211.26 | 0.0630995 | 3230.53
0.0794343 | 1094.22 | 0.0794332 | 2639.34
0.100002 | 1014.3 | 0.0999945 | 2193.94
0.125894 | 958.541 | 0.125893 | 1830.87
0.158491 | 929.23 | 0.158488 | 1524.63
0.199521 | 934.582 | 0.199528 | 1269.84
0.251175 | 982.566 | 0.251186 | 1059.06
0.316201 | 1050.44 | 0.316221 | 884.161
0.398089 | 1043.09 | 0.398107 | 738.862
0.501175 | 943.556 | 0.501185 | 618.105
0.630955 | 811.977 | 0.630955 | 517.841
0.794327 | 681.544 | 0.79433 | 434.546
0.999998 | 562.331 | 1.00001 | 365.465
1.25892 | 461.48 | 1.25894 | 308.214
1.58489 | 377.719 | 1.58489 | 260.495
1.99527 | 303.308 | 1.99526 | 220.863
2.51188 | 246.255 | 2.51188 | 187.755
3.16227 | 204.567 | 3.16227 | 160.139
3.98107 | 169.505 | 3.98108 | 137.001
5.01186 | 140.615 | 5.01187 | 117.599
6.30957 | 116.609 | 6.30956 | 101.307
7.94327 | 96.9211 | 7.94326 | 87.5225
9.99998 | 81.0877 | 10 | 75.7896
12.5893 | 68.2335 | 12.5892 | 65.7795
15.8489 | 57.6258 | 15.8489 | 57.2458
19.9526 | 48.9106 | 19.9527 | 49.8913
25.1189 | 41.7552 | 25.1189 | 42.5996
31.6228 | 35.832 | 31.623 | 32.9793
39.8107 | 30.9233 | 39.8114 | 22.1019
50.1187 | 26.835 | 50.1196 | 13.8321
63.0955 | 23.4211 | 63.0973 | 8.79245
79.4327 | 20.5551 | 79.4354 | 5.14069
99.9999 | 18.123 | 99.9999 | 3.08071
125.893 | 16.032 | 125.901 | 0.384168

## EDFig3d_HDEA_Mod_v_Shear_stress
Conductive carbon ink: |  |  | Dielectric elastomer ink:
Oscillation stress | Storage modulus | Loss modulus | Oscillation stress | Storage modulus | Loss modulus
(Pa) | (Pa) | (Pa) | (Pa) | (Pa) | (Pa)
0.794912 | 27741.7 | 1951.2 | 0.796252 | 8222.16 | 2005.58
1.00073 | 27978.9 | 2314.91 | 1.0024 | 8273.98 | 2016.12
1.25984 | 28040.2 | 2219.62 | 1.26197 | 8236.95 | 2000.56
1.58605 | 27835.2 | 2112.33 | 1.5887 | 8275.59 | 2010.37
1.99671 | 28008.5 | 2017.39 | 2.00003 | 8314.31 | 2018.28
2.5137 | 28209.6 | 2206.41 | 2.51789 | 8317.45 | 2026.3
3.16457 | 28076 | 2374.04 | 3.16981 | 8347.26 | 2015.04
3.98395 | 28141.2 | 2148.24 | 3.99053 | 8379.14 | 2011.38
5.01551 | 28002 | 2313.7 | 5.02375 | 8396.6 | 2017.33
6.31417 | 27920.3 | 2286.77 | 6.32451 | 8402.8 | 2027.94
7.94915 | 27494.3 | 2764.85 | 7.96203 | 8417.83 | 2024.41
10.0075 | 26948.1 | 3104.97 | 10.0236 | 8422.56 | 2036.24
12.5988 | 26588.4 | 3097.47 | 12.619 | 8418.62 | 2046.34
15.8612 | 26113.6 | 3167.41 | 15.8864 | 8403.98 | 2057.41
19.9685 | 25358.6 | 3387.47 | 19.9999 | 8362.18 | 2076.96
25.1396 | 24417.6 | 3715.75 | 25.1788 | 8281.05 | 2102.34
31.6503 | 22719.9 | 4600.49 | 31.6992 | 8161.7 | 2131.51
39.849 | 19476.6 | 6231 | 39.9086 | 7973.1 | 2168.62
50.1729 | 14269.2 | 8307.14 | 50.2457 | 7684.49 | 2194.45
63.1691 | 9142.81 | 8853.78 | 63.2632 | 7266.44 | 2209.07
79.5279 | 5609 | 8044.44 | 79.6595 | 6660.36 | 2203.91
100.122 | 4060.07 | 7175.95 | 100.324 | 5533.21 | 2333.75
126.056 | 3191.38 | 6324.87 | 126.394 | 4052.19 | 2247.3
158.715 | 2911.54 | 5775.35 | 159.398 | 2106.1 | 1822.34
199.867 | 2626.31 | 4967.2 | 201.312 | 749.692 | 1091.87
251.83 | 2228.65 | 3621.91 | 254.185 | 318.827 | 668.29
318.26 | 872.974 | 1438.41 | 320.517 | 187.282 | 490.5
402.848 | 266.148 | 619.291 | 403.725 | 141.67 | 419.421
508.028 | 152.679 | 443.061 | 508.185 | 121.468 | 390.186
639.697 | 120.891 | 390.862 | 639.348 | 106.601 | 373.875
804.637 | 89.6844 | 344.889 | 803.987 | 89.6984 | 356.592

## EDFig3e_Sprg_Visc_v_Shear_rate
Soft acrylic: |  | Stiff acrylic:
Shear rate | Viscosity | Shear rate | Viscosity
(1/s) | (Pa*s) | (1/s) | (Pa*s)
0.00999704 | 12816.2 | 0.0100064 | 22187.9
0.01259 | 11389.1 | 0.0126032 | 15701.1
0.015852 | 10046.8 | 0.0158689 | 10515.1
0.0199525 | 8742.79 | 0.0199686 | 7041.31
0.0251198 | 7455.96 | 0.0251343 | 5253.63
0.0316216 | 6238.48 | 0.0316248 | 4123.83
0.0398169 | 5129.54 | 0.0398171 | 3329.19
0.0500884 | 4169.97 | 0.0500742 | 2760.39
0.0630985 | 3373.75 | 0.0630934 | 2332.74
0.0794346 | 2754.2 | 0.0794283 | 2019.83
0.0999974 | 2283.06 | 0.099996 | 1786.4
0.125893 | 1904.71 | 0.125883 | 1610.03
0.15849 | 1587.04 | 0.15848 | 1487.7
0.199526 | 1321.83 | 0.19951 | 1406.73
0.251193 | 1101.78 | 0.251171 | 1423.6
0.316227 | 918.943 | 0.316233 | 1279.2
0.398106 | 766.896 | 0.398096 | 1088.16
0.501184 | 640.503 | 0.501197 | 930.873
0.630967 | 535.755 | 0.630963 | 756.368
0.794329 | 448.888 | 0.794341 | 607.178
0.999998 | 376.773 | 1.00001 | 481.903
1.25895 | 316.756 | 1.25893 | 382.878
1.58489 | 267.186 | 1.5849 | 315.061
1.99526 | 226.033 | 1.99528 | 261.557
2.51189 | 191.92 | 2.5119 | 214.223
3.16226 | 163.449 | 3.16228 | 176.773
3.98108 | 139.786 | 3.98106 | 145.8
5.01186 | 120.037 | 5.01186 | 120.323
6.30956 | 103.469 | 6.30958 | 99.5612
7.94328 | 89.4995 | 7.94327 | 82.5646
10 | 77.6331 | 10 | 68.5423
12.5893 | 67.5053 | 12.5892 | 56.8952
15.8489 | 58.6695 | 15.8489 | 47.2099
19.9527 | 50.3041 | 19.9526 | 39.2058
25.1191 | 40.2523 | 25.1188 | 32.6108
31.6229 | 30.7283 | 31.6228 | 27.1722
39.8114 | 20.2024 | 39.8107 | 22.6971
50.1194 | 12.8573 | 50.1187 | 19.0189
63.0964 | 8.35695 | 63.0957 | 15.9852
79.4327 | 3.86377 | 79.4328 | 13.4868
100.007 | 1.65341 | 100 | 11.4101

## EDFig3f_Sprg_Mod_v_Shear_stress
Soft acrylic: |  |  | Stiff acrylic:
Oscillation stress | Storage modulus | Loss modulus | Oscillation stress | Storage modulus | Loss modulus
(Pa) | (Pa) | (Pa) | (Pa) | (Pa) | (Pa)
0.796341 | 7961.03 | 1728.09 | 0.795337 | 16176.3 | 2037.04
1.0025 | 8018.45 | 1786.05 | 1.00126 | 16318.1 | 2108.35
1.26211 | 7970.1 | 1738.22 | 1.2605 | 16466.6 | 2097.2
1.58885 | 8038.39 | 1792.21 | 1.58687 | 16425.7 | 2136.98
2.00027 | 8023.45 | 1751.41 | 1.99774 | 16524.2 | 2117.41
2.51817 | 8049.21 | 1741.73 | 2.51499 | 16573.5 | 2172.61
3.17014 | 8085.45 | 1773.73 | 3.16615 | 16673.7 | 2194.71
3.99097 | 8086.09 | 1770.32 | 3.98597 | 16624.8 | 2142.62
5.02435 | 8080.89 | 1758.23 | 5.01802 | 16680.5 | 2171.37
6.32527 | 8089.25 | 1756.39 | 6.31729 | 16734 | 2181.96
7.96302 | 8089.56 | 1755.74 | 7.95299 | 16768.9 | 2174.44
10.0249 | 8089.07 | 1756.82 | 10.0122 | 16787.1 | 2163.04
12.6206 | 8072.66 | 1765.79 | 12.6046 | 16819.6 | 2170.28
15.8885 | 8065.88 | 1754.04 | 15.8682 | 16815.1 | 2171.22
20.0026 | 8030.86 | 1761.57 | 19.9769 | 16798.4 | 2191.14
25.1822 | 7960.98 | 1765.38 | 25.1495 | 16781.6 | 2199.16
31.7038 | 7823.98 | 1785.13 | 31.6615 | 16714 | 2215.15
39.9145 | 7675.59 | 1782.92 | 39.8597 | 16615.1 | 2246.23
50.2536 | 7401.52 | 1795.97 | 50.181 | 16433.9 | 2281.88
63.2742 | 6992.98 | 1812.29 | 63.1754 | 16155.8 | 2330.67
79.6767 | 6353.48 | 1827.76 | 79.5359 | 15725.8 | 2393.56
100.356 | 5054.09 | 2119.76 | 100.136 | 14979 | 2534.28
126.473 | 3393.81 | 2010.41 | 126.076 | 13846.6 | 2657
159.591 | 1527.08 | 1518.95 | 158.751 | 11992.2 | 2880.88
201.607 | 557.816 | 897.406 | 199.942 | 8872.57 | 3244.67
254.495 | 264.494 | 583.076 | 252 | 4587.29 | 2977.97
320.851 | 165.611 | 444.086 | 319.396 | 961.086 | 1050.18
404.093 | 131.497 | 390.661 | 407.884 | 222.575 | 371.552
508.598 | 114.902 | 367.955 | 514.822 | 142.065 | 291.23
639.794 | 100.347 | 352.502 | 647.354 | 112.952 | 268.955
804.367 | 82.4522 | 333.654