## EDFig5a_Static_Dielectric_Const
Data: |  | R-(RC): |  | Randles CPE:
Z'(ωl) | -Z''(ωl) | Z'(ωl) | -Z''(ωl) | Z'(ωl) | -Z''(ωl)
(megaohms) | (megaohms) | (megaohms) | (megaohms) | (megaohms) | (megaohms)
0.0001514759 | 0.001245707 | 7.400054 | 0.00103594 | 0.1577024 | 0.002229763
0.0001492081 | 0.002199031 | 7.400054 | 0.001842276 | 0.1579172 | 0.00374269
0.0002311451 | 0.003758068 | 7.400054 | 0.003275795 | 0.1582586 | 0.006309012
0.0003586638 | 0.006513198 | 7.400054 | 0.005823924 | 0.1588081 | 0.0106712
0.0005372258 | 0.01134411 | 7.400054 | 0.01035213 | 0.1597024 | 0.01809717
0.000899965 | 0.01989424 | 7.400054 | 0.01840282 | 0.1611726 | 0.03076214
0.00132293 | 0.03488137 | 7.400056 | 0.03274338 | 0.1636144 | 0.0524259
0.001829023 | 0.06110312 | 7.400062 | 0.05800992 | 0.167656 | 0.0891153
0.002489604 | 0.1073505 | 7.400079 | 0.102799 | 0.1744308 | 0.1516788
0.00439324 | 0.1895883 | 7.400134 | 0.1826594 | 0.1859209 | 0.2590276
0.006345203 | 0.3369665 | 7.400312 | 0.3267219 | 0.2057539 | 0.4453823
0.01046011 | 0.593404 | 7.400862 | 0.5780458 | 0.2391182 | 0.7583873
0.01874176 | 1.060336 | 7.402658 | 1.037816 | 0.2985578 | 1.309577
0.04091075 | 1.872533 | 7.408205 | 1.836112 | 0.4005449 | 2.230875
0.08388793 | 3.331374 | 7.426124 | 3.283487 | 0.5873269 | 3.838293
0.1951243 | 5.889622 | 7.482358 | 5.833711 | 0.9307359 | 6.561584
0.4933417 | 10.34066 | 7.657121 | 10.30776 | 1.588224 | 11.15102
1.500457 | 18.85055 | 8.271786 | 18.96747 | 3.072177 | 19.64936
3.774612 | 31.8554 | 9.971147 | 32.50729 | 5.949449 | 32.33823
10.13196 | 54.79045 | 15.4715 | 57.20997 | 12.92941 | 54.36849
26.95476 | 91.25987 | 32.13997 | 98.08003 | 29.68143 | 89.0398
66.32245 | 139.4727 | 75.66581 | 153.5339 | 66.79992 | 135.1576
143.3087 | 185.4599 | 167.0842 | 201.3504 | 140.0083 | 180.4119
249.5075 | 193.3055 | 283.5102 | 194.82 | 242.2359 | 191.7887
337.411 | 155.8307 | 364.2206 | 142.3038 | 331.2189 | 159.0236
386.6986 | 105.0201 | 400.969 | 88.72934 | 384.1392 | 110.4319
408.2755 | 64.63848 | 414.4657 | 51.46682 | 409.1653 | 69.48848
416.9701 | 39.13234 | 418.8898 | 29.27708 | 419.7035 | 42.2904
421.1877 | 24.29952 | 420.3127 | 16.50962 | 424.1802 | 25.72135
423.962 | 16.31111 | 420.7643 | 9.285651 | 426.1606 | 16.35133
426.7114 | 12.54372 | 420.9069 | 5.221072 | 427.0911 | 11.80233
430.3027 | 11.43135 | 420.952 | 2.936802 | 427.556 | 10.87216
434.7019 | 12.01877 | 420.9662 | 1.65111 | 427.8008 | 13.42075

## EDFig5b_Dyn_Dielectric_Const
Specimen 1: |  | Specimen 2:
Frequency | Dielectric constant | Frequency | Dielectric constant
(Hz) | ( ) | (Hz) | ( )
20 | 5.792115 | 20 | 5.673107
22 | 5.809098 | 22 | 5.676617
24.2 | 5.650137 | 24.2 | 5.602234
26.62 | 5.80031 | 26.62 | 5.469835
29.28 | 5.779584 | 29.28 | 5.672665
32.21 | 5.818153 | 32.21 | 5.465011
35.43 | 5.395917 | 35.43 | 5.346991
38.97 | 5.217917 | 38.97 | 5.859721
42.87 | 5.758068 | 42.87 | 5.35729
47.16 | 5.171385 | 47.16 | 6.157485
51.87 | 6.067421 | 51.87 | 5.543253
57.06 | 5.554668 | 57.06 | 5.129643
62.77 | 5.310759 | 62.77 | 6.227393
69.05 | 5.323906 | 69.05 | 5.923747
75.95 | 5.285151 | 75.95 | 5.060166
83.54 | 5.621193 | 83.54 | 4.893045
91.9 | 5.793428 | 91.9 | 5.164411
101.1 | 5.493118 | 101.1 | 5.619973
111.2 | 5.582857 | 111.2 | 5.708095
122.3 | 5.610883 | 122.3 | 5.441461
134.6 | 5.449412 | 134.6 | 5.621449
148 | 5.634445 | 148 | 5.590296
162.8 | 5.681895 | 162.8 | 5.526015
179.1 | 5.498431 | 179.1 | 5.60993
197 | 5.511427 | 197 | 5.588053
216.7 | 5.567362 | 216.7 | 5.45119
238.4 | 5.572139 | 238.4 | 5.377981
262.2 | 5.541487 | 262.2 | 5.457862
288.4 | 5.549054 | 288.4 | 5.424304
317.3 | 5.567025 | 317.3 | 5.429941
349 | 5.522586 | 349 | 5.432068
383.9 | 5.537255 | 383.9 | 5.443739
422.3 | 5.53779 | 422.3 | 5.427128
464.5 | 5.537418 | 464.5 | 5.390349
511 | 5.519726 | 511 | 5.401625
562 | 5.519994 | 562 | 5.414574
618.3 | 5.517087 | 618.3 | 5.399556
680.1 | 5.516065 | 680.1 | 5.399521
748.1 | 5.510903 | 748.1 | 5.402938
822.9 | 5.512008 | 822.9 | 5.393441
905.2 | 5.509578 | 905.2 | 5.393302
995.7 | 5.506695 | 995.7 | 5.39565
1095 | 5.504766 | 1095 | 5.392418
1205 | 5.502708 | 1205 | 5.388397
1325 | 5.500337 | 1325 | 5.3857
1458 | 5.499093 | 1458 | 5.384863
1604 | 5.496954 | 1604 | 5.382433
1764 | 5.494327 | 1764 | 5.379876
1940 | 5.492665 | 1940 | 5.380225
2134 | 5.490852 | 2134 | 5.374738
2348 | 5.488271 | 2348 | 5.374552
2583 | 5.485842 | 2583 | 5.371576
2841 | 5.483563 | 2841 | 5.369252
3125 | 5.481006 | 3125 | 5.367485
3437 | 5.478821 | 3437 | 5.365206
3781 | 5.47638 | 3781 | 5.362707
4159 | 5.473706 | 4159 | 5.359999
4575 | 5.470486 | 4575 | 5.356732
5033 | 5.467499 | 5033 | 5.353547
5536 | 5.464325 | 5536 | 5.350176
6090 | 5.460966 | 6090 | 5.347026
6699 | 5.457223 | 6699 | 5.343644
7368 | 5.453399 | 7368 | 5.339587
8105 | 5.449528 | 8105 | 5.336251
8916 | 5.445599 | 8916 | 5.331659
9807 | 5.441124 | 9807 | 5.32737
10790 | 5.436428 | 10790 | 5.322836
11870 | 5.431313 | 11870 | 5.317687
13050 | 5.426198 | 13050 | 5.312758
14360 | 5.420735 | 14360 | 5.307318
15790 | 5.414934 | 15790 | 5.301541
17370 | 5.408809 | 17370 | 5.295531
19110 | 5.402346 | 19110 | 5.288964
21020 | 5.39558 | 21020 | 5.282419
23130 | 5.388455 | 23130 | 5.275328
25440 | 5.380911 | 25440 | 5.26811
27980 | 5.373041 | 27980 | 5.260322
30780 | 5.3648 | 30780 | 5.252289
33860 | 5.35614 | 33860 | 5.243769
37240 | 5.347049 | 37240 | 5.234865
40970 | 5.337715 | 40970 | 5.225891
45060 | 5.328056 | 45060 | 5.216196
49570 | 5.317861 | 49570 | 5.206246
54530 | 5.307306 | 54530 | 5.195959
59980 | 5.296345 | 59980 | 5.185253
65980 | 5.285267 | 65980 | 5.174315
72580 | 5.273724 | 72580 | 5.163086
79840 | 5.261879 | 79840 | 5.151485
87820 | 5.249581 | 87820 | 5.139442
96600 | 5.23705 | 96600 | 5.127225
106300 | 5.224345 | 106300 | 5.114601
116900 | 5.211198 | 116900 | 5.101675
128600 | 5.197795 | 128600 | 5.088598
141400 | 5.184137 | 141400 | 5.075091
155600 | 5.169956 | 155600 | 5.061095
171100 | 5.155565 | 171100 | 5.046856
188200 | 5.140837 | 188200 | 5.032198
207100 | 5.125656 | 207100 | 5.01697
227800 | 5.110103 | 227800 | 5.00158
250600 | 5.094189 | 250600 | 4.985504
275600 | 5.077846 | 275600 | 4.968997
303200 | 5.060828 | 303200 | 4.951945
333500 | 5.043578 | 333500 | 4.934357
366800 | 5.025898 | 366800 | 4.916235
403500 | 5.00745 | 403500 | 4.897497
443900 | 4.988538 | 443900 | 4.877876
488300 | 4.968904 | 488300 | 4.857568
537100 | 4.948736 | 537100 | 4.836842
590800 | 4.927801 | 590800 | 4.815082
649900 | 4.906146 | 649900 | 4.792589
714900 | 4.883653 | 714900 | 4.769167
786400 | 4.860405 | 786400 | 4.744942
865000 | 4.836087 | 865000 | 4.719694
951500 | 4.810618 | 951500 | 4.693296

## EDFig5c_Total_Resistance_v_Gap
Gap height | Total resistance
(m) | (ohms)
0.0005 | 1222.718
0.0006 | 1352.119
0.0007 | 1285.397
0.0008 | 1518.372
0.0009 | 1482.514
0.001 | 1501.299
0.0011 | 1371.065
0.0012 | 1674.733
0.0013 | 1644.25
0.0014 | 1474.274
0.0015 | 1643.872
0.0016 | 1717.564
0.0017 | 1657.962
0.0018 | 1637.144
0.0019 | 1524.902
0.002 | 1727.593