## EDFig8a_Omega_star_0
Specimen 1: |  | Specimen 2: |  | Specimen 3: |  | Specimen 4: |  | Specimen 5:
Strain (mm/mm) | Stress (MPa) | Strain (mm/mm) | Stress (MPa) | Strain (mm/mm) | Stress (MPa) | Strain (mm/mm) | Stress (MPa) | Strain (mm/mm) | Stress (MPa)
0 | 0 | 0 | 0 | 0 | 0 | 0 | 0 | 0 | 0
3.389831e-06 | 0 | 3.571429e-06 | 0.02684215 | 3.448276e-06 | 0 | 3.508772e-06 | 0.02684215 | 3.125e-06 | 0
8.135593e-05 | 0.08052646 | 9.285714e-05 | 0.1342108 | 8.62069e-05 | 0.1073686 | 9.122807e-05 | 0.1342108 | 8.125e-05 | 0.1342108
0.0003864407 | 0.3221059 | 0.0004357143 | 0.4831588 | 0.0004068966 | 0.4563166 | 0.0004315789 | 0.4563166 | 0.000378125 | 0.4831588
0.0008542373 | 0.6442117 | 0.0008035714 | 0.8321068 | 0.0007586207 | 0.8052646 | 0.0008175439 | 0.8321068 | 0.000840625 | 0.9126333
0.001332203 | 0.9931597 | 0.001171429 | 1.154213 | 0.001110345 | 1.154213 | 0.001207018 | 1.181055 | 0.001334375 | 1.36895
0.001810169 | 1.36895 | 0.001535714 | 1.503161 | 0.001465517 | 1.476319 | 0.001592982 | 1.530003 | 0.001828125 | 1.852109
0.002308475 | 1.717898 | 0.001932143 | 1.852109 | 0.001848276 | 1.825267 | 0.001985965 | 1.878951 | 0.002353125 | 2.308425
0.002833898 | 2.066846 | 0.002335714 | 2.201057 | 0.002237931 | 2.174215 | 0.002417544 | 2.227899 | 0.0029 | 2.7379
0.003342373 | 2.415794 | 0.002760714 | 2.576847 | 0.002641379 | 2.523163 | 0.002866667 | 2.603689 | 0.003453125 | 3.167374
0.003884746 | 2.764742 | 0.003164286 | 2.898953 | 0.003062069 | 2.872111 | 0.003298246 | 2.925795 | 0.00399375 | 3.570007
0.004444068 | 3.086848 | 0.003571429 | 3.247901 | 0.003486207 | 3.221059 | 0.003761404 | 3.301585 | 0.004525 | 3.918955
0.005016949 | 3.435796 | 0.003982143 | 3.596849 | 0.003941379 | 3.543164 | 0.004252632 | 3.623691 | 0.005046875 | 4.214218
0.005583051 | 3.757902 | 0.004417857 | 3.945797 | 0.004451724 | 3.892112 | 0.004761404 | 3.972639 | 0.0055625 | 4.48264
0.006145763 | 4.026323 | 0.004842857 | 4.267903 | 0.005003448 | 4.24106 | 0.005294737 | 4.321587 | 0.00608125 | 4.777904
0.006708475 | 4.294745 | 0.005296429 | 4.616851 | 0.00557931 | 4.590008 | 0.005877193 | 4.670535 | 0.006603125 | 5.019483
0.007271186 | 4.536324 | 0.005771429 | 4.965799 | 0.006155172 | 4.912114 | 0.006459649 | 4.965799 | 0.007125 | 5.23422
0.007837288 | 4.751061 | 0.006275 | 5.314747 | 0.006727586 | 5.207378 | 0.007042105 | 5.261062 | 0.007646875 | 5.556326
0.00840339 | 4.992641 | 0.006782143 | 5.663695 | 0.007303448 | 5.422115 | 0.00762807 | 5.529484 | 0.00816875 | 5.878432
0.008969492 | 5.207378 | 0.007317857 | 6.012643 | 0.00787931 | 5.583168 | 0.008214035 | 5.771063 | 0.008690625 | 6.200538
0.009535593 | 5.422115 | 0.007914286 | 6.361591 | 0.008455172 | 5.717379 | 0.0088 | 6.012643 | 0.0092125 | 6.576328
0.01010169 | 5.636853 | 0.008514286 | 6.656854 | 0.009031034 | 5.905274 | 0.009385965 | 6.22738 | 0.009734375 | 6.925276
0.0106678 | 5.771063 | 0.009110714 | 6.925276 | 0.009603448 | 6.093169 | 0.00997193 | 6.468959 | 0.01025625 | 7.301066
0.01123051 | 5.932116 | 0.009703571 | 7.113171 | 0.01017931 | 6.22738 | 0.01055789 | 6.683697 | 0.010775 | 7.623172
0.01179661 | 6.120011 | 0.01029643 | 7.274224 | 0.01075172 | 6.388433 | 0.01114386 | 6.898434 | 0.01129688 | 7.891594
0.01236271 | 6.361591 | 0.01089286 | 7.35475 | 0.01132759 | 6.630012 | 0.01172632 | 7.113171 | 0.011815625 | 8.160015
0.01292881 | 6.630012 | 0.01148571 | 7.381593 | 0.01190345 | 6.925276 | 0.01231228 | 7.301066 | 0.0123375 | 8.34791
0.01349492 | 6.871592 | 0.01208214 | 7.542646 | 0.01247931 | 7.22054 | 0.01289825 | 7.462119 | 0.01285625 | 8.535805
0.01405763 | 7.140013 | 0.012675 | 7.837909 | 0.01305517 | 7.515803 | 0.0134807 | 7.623172 | 0.013375 | 8.7237
0.01462373 | 7.381593 | 0.01327143 | 8.186857 | 0.01363103 | 7.757383 | 0.01406667 | 7.757383 | 0.01389688 | 8.831069
0.01518983 | 7.623172 | 0.01386786 | 8.535805 | 0.0142069 | 7.998962 | 0.01464912 | 7.891594 | 0.01441875 | 8.938438
0.01575254 | 7.864751 | 0.01446429 | 8.857911 | 0.01477931 | 8.240542 | 0.01523509 | 8.052646 | 0.014940625 | 9.045806
0.01631864 | 8.106331 | 0.01506071 | 9.153175 | 0.01535517 | 8.455279 | 0.01581754 | 8.267384 | 0.0154625 | 9.153175
0.01688475 | 8.321068 | 0.01565714 | 9.448439 | 0.01592759 | 8.643174 | 0.01640351 | 8.508963 | 0.015984375 | 9.287386
0.01744746 | 8.58949 | 0.01625357 | 9.743702 | 0.0165 | 8.777385 | 0.01698947 | 8.777385 | 0.01650625 | 9.421596
0.01801017 | 8.831069 | 0.01684643 | 10.01212 | 0.01707586 | 8.857911 | 0.01757544 | 9.072648 | 0.017028125 | 9.528965
0.01857627 | 9.072648 | 0.01744286 | 10.30739 | 0.01764828 | 8.992122 | 0.0181614 | 9.34107 | 0.01754688 | 9.743702
0.01913898 | 9.34107 | 0.01803929 | 10.57581 | 0.01822069 | 9.099491 | 0.01874737 | 9.636334 | 0.01806875 | 9.985282
0.01970508 | 9.636334 | 0.01863571 | 10.87107 | 0.01879655 | 9.206859 | 0.01933333 | 9.931597 | 0.0185875 | 10.22686
0.0202678 | 9.931597 | 0.01922857 | 11.13949 | 0.01937241 | 9.34107 | 0.01991579 | 10.20002 | 0.01910938 | 10.46844
0.0208339 | 10.22686 | 0.019825 | 11.40792 | 0.01994828 | 9.448439 | 0.02049825 | 10.46844 | 0.019628125 | 10.71002
0.0214 | 10.54897 | 0.02042143 | 11.6495 | 0.02052414 | 9.582649 | 0.02108421 | 10.73686 | 0.020146875 | 10.97844
0.02179661 | 10.14633 | 0.02101429 | 11.91792 | 0.0211 | 9.71686 | 0.02167018 | 11.00528 | 0.02066875 | 11.22002
0.02190847 | 9.797387 | 0.02160714 | 12.1595 | 0.02167586 | 9.851071 | 0.02225263 | 11.27371 | 0.0211875 | 11.43476
0.02202373 | 9.421596 | 0.02220357 | 12.40108 | 0.02225172 | 10.01212 | 0.02283509 | 11.54213 | 0.02170938 | 11.67634
0.02213559 | 9.045806 | 0.02279643 | 12.61581 | 0.02282414 | 10.17318 | 0.02342105 | 11.81055 | 0.02223125 | 11.94476
0.02224746 | 8.696858 | 0.02339286 | 12.80371 | 0.0234 | 10.38791 | 0.02400702 | 12.07897 | 0.022753125 | 12.18634
0.02238983 | 8.321068 | 0.02398929 | 13.01845 | 0.02397241 | 10.65634 | 0.02459298 | 12.34739 | 0.023275 | 12.45476
0.02255932 | 7.945278 | 0.02458571 | 13.31371 | 0.02454828 | 10.97844 | 0.02517544 | 12.58897 | 0.023796875 | 12.80371
0.02281356 | 7.59633 | 0.02518214 | 13.60897 | 0.02512069 | 11.32739 | 0.0257614 | 12.85739 | 0.02431875 | 13.12581
0.02337966 | 7.462119 | 0.02577857 | 13.93108 | 0.02566552 | 11.67634 | 0.02634737 | 13.09897 | 0.024840625 | 13.47476
0.02394237 | 7.703698 | 0.026375 | 14.25318 | 0.02618276 | 12.02529 | 0.02693333 | 13.36739 | 0.0253625 | 13.77003
0.02450847 | 7.998962 | 0.02696786 | 14.54845 | 0.0267 | 12.37423 | 0.0275193 | 13.60897 | 0.02588125 | 14.09213
0.02507458 | 8.240542 | 0.02756429 | 14.84371 | 0.02721724 | 12.72318 | 0.02810526 | 13.85055 | 0.02640313 | 14.41424
0.02563729 | 8.428437 | 0.02815714 | 15.16582 | 0.02773448 | 13.07213 | 0.02868772 | 14.11897 | 0.026921875 | 9.797387
0.0262 | 8.616332 | 0.02875 | 15.46108 | 0.02825172 | 13.42108 | 0.02927368 | 14.41424 | 0.02744375 | 1.100528
0.0267661 | 8.804227 | 0.02934643 | 15.75634 | 0.02877241 | 13.77003 | 0.02985614 | 14.76319
0.0273322 | 8.992122 | 0.02993929 | 16.05161 | 0.02928966 | 14.11897 | 0.03044211 | 15.08529
0.02789492 | 9.180017 | 0.03053214 | 16.34687 | 0.02983793 | 14.46792 | 0.03102456 | 15.43424
0.02846441 | 9.367912 | 0.03112857 | 16.61529 | 0.03038276 | 14.79003 | 0.03160702 | 15.78319
0.02903051 | 9.555807 | 0.031725 | 16.91056 | 0.03095862 | 15.13898 | 0.03219298 | 16.10529
0.02959661 | 9.71686 | 0.03232143 | 17.20582 | 0.03153448 | 15.48792 | 0.03277895 | 16.45424
0.03015932 | 9.877913 | 0.03291786 | 17.47424 | 0.0321069 | 15.83687 | 0.03336491 | 16.77635
0.03072542 | 10.06581 | 0.033425 | 17.01793 | 0.03268276 | 16.15898 | 0.03395088 | 17.09845
0.03128814 | 10.22686 | 0.03348571 | 16.45424 | 0.03325517 | 16.48108 | 0.03453684 | 17.17898
0.03185424 | 10.38791 | 0.03351429 | 16.07845 | 0.03382759 | 16.80319 | 0.03459649 | 16.72266
0.03241695 | 10.52212 | 0.03354643 | 15.70266 | 0.0344 | 17.12529 | 0.03465263 | 16.13214
0.03298305 | 10.68318 | 0.033575 | 15.27319 | 0.03497241 | 17.42056 | 0.03468421 | 15.78319
0.03354915 | 10.81739 | 0.03360357 | 14.84371 | 0.03554828 | 17.71582 | 0.03471228 | 15.4074
0.03411186 | 10.97844 | 0.03363571 | 14.3874 | 0.03612414 | 17.98424 | 0.03474035 | 14.97792
0.03467797 | 11.11265 | 0.03366429 | 13.90424 | 0.03670345 | 18.27951 | 0.03477193 | 14.54845
0.03524407 | 11.24686 | 0.03369286 | 13.42108 | 0.03727931 | 18.52109 | 0.0348 | 14.11897
0.03580678 | 11.38107 | 0.033725 | 12.93792 | 0.03785517 | 18.78951 | 0.03482807 | 13.66266
0.03636949 | 11.48844 | 0.03375357 | 12.42792 | 0.03843103 | 19.03109 | 0.03485965 | 13.1795
0.03693559 | 11.54213 | 0.03378214 | 11.91792 | 0.03900345 | 19.27267 | 0.03488772 | 12.69634
0.03750169 | 11.62265 | 0.03381429 | 11.40792 | 0.03957931 | 19.51425 | 0.03491579 | 12.21318
0.0380678 | 11.73002 | 0.03384286 | 10.89791 | 0.04015172 | 19.75583 | 0.03494737 | 11.70318
0.0386339 | 11.86423 | 0.03387143 | 10.38791 | 0.04072759 | 19.97056 | 0.03497544 | 11.22002
0.0392 | 11.9716 | 0.03390357 | 9.877913 | 0.0413 | 20.21214 | 0.03500351 | 10.73686
0.0397661 | 12.07897 | 0.03393214 | 9.394754 | 0.04187586 | 20.42688 | 0.03503509 | 10.22686
0.04032881 | 12.18634 | 0.03396071 | 8.884753 | 0.04244828 | 20.64162 | 0.03506316 | 9.743702
0.04089492 | 12.26686 | 0.03399286 | 8.428437 | 0.04253448 | 20.23898 | 0.03509123 | 9.233701
0.04109153 | 11.75686 | 0.03402143 | 7.945278 | 0.0425931 | 19.64846 | 0.03512281 | 8.777385
0.04114915 | 11.35423 | 0.03405 | 7.462119 | 0.04262069 | 19.27267 | 0.03515088 | 8.294226
0.04120339 | 10.81739 | 0.03408214 | 7.005802 | 0.04265172 | 18.87003 | 0.03517895 | 7.837909
0.04126102 | 10.22686 | 0.03411071 | 6.576328 | 0.04267931 | 18.44056 | 0.03521053 | 7.381593
0.04131864 | 9.609491 | 0.03413929 | 6.146853 | 0.0427069 | 17.93056 | 0.0352386 | 6.925276
0.04137288 | 8.938438 | 0.03417143 | 5.717379 | 0.04273793 | 17.4474 | 0.03526667 | 6.495801
0.0414 | 8.58949 | 0.0342 | 5.314747 | 0.04276552 | 16.91056 | 0.03529825 | 6.093169
0.04143051 | 8.267384 | 0.03422857 | 4.912114 | 0.0427931 | 16.37371 | 0.03532632 | 5.690537
0.04145763 | 7.918436 | 0.03426071 | 4.536324 | 0.04282414 | 15.83687 | 0.03535439 | 5.287905
0.04148475 | 7.59633 | 0.03428929 | 4.187376 | 0.04285172 | 15.24634 | 0.03538596 | 4.912114
0.04151525 | 7.247382 | 0.03431786 | 3.838428 | 0.04287931 | 14.68266 | 0.03541404 | 4.536324
0.04154237 | 6.898434 | 0.03435 | 3.516322 | 0.04291034 | 14.09213 | 0.03544211 | 4.187376
|  | 0.03440714 | 2.872111 | 0.04293793 | 13.5016 | 0.03550175 | 3.543164
|  | 0.03446786 | 2.335267 | 0.04296552 | 12.93792 | 0.0355614 | 2.925795
|  | 0.03452857 | 1.798424 | 0.04299655 | 12.34739 | 0.03561754 | 2.388952
|  | 0.03458929 | 1.342108 | 0.04302414 | 11.75686 | 0.03567719 | 1.905793
|  | 0.03464643 | 0.9663176 | 0.04305172 | 11.16634 | 0.03573684 | 1.449476
|  | 0.03470714 | 0.5905274 | 0.04308276 | 10.60265 | 0.03579298 | 1.073686
|  | 0.03479643 | 0.1610529 | 0.04311034 | 10.06581 | 0.03585263 | 0.7247382
|  |  |  | 0.04313793 | 9.528965 | 0.03594035 | 0.2952637
|  |  |  | 0.04316897 | 8.96528
|  |  |  | 0.04319655 | 8.455279
|  |  |  | 0.04322414 | 7.918436
|  |  |  | 0.04325517 | 7.435277
|  |  |  | 0.04328276 | 6.97896
|  |  |  | 0.04331034 | 6.495801
|  |  |  | 0.04334138 | 6.039485
|  |  |  | 0.04336897 | 5.61001
|  |  |  | 0.04339655 | 5.180536
|  |  |  | 0.04342759 | 4.804746
|  |  |  | 0.04345517 | 4.402113
|  |  |  | 0.04348276 | 4.026323
|  |  |  | 0.04351379 | 3.677375
|  |  |  | 0.04356897 | 3.033164
|  |  |  | 0.04362759 | 2.442636
|  |  |  | 0.04368621 | 1.932635
|  |  |  | 0.04374138 | 1.476319
|  |  |  | 0.0438 | 1.046844
|  |  |  | 0.04385862 | 0.697896
|  |  |  | 0.04394483 | 0.2684215

## EDFig8b_Omega_star_0.25
Specimen 1: |  | Specimen 2: |  | Specimen 3: |  | Specimen 4: |  | Specimen 5:
Strain (mm/mm) | Stress (MPa) | Strain (mm/mm) | Stress (MPa) | Strain (mm/mm) | Stress (MPa) | Strain (mm/mm) | Stress (MPa) | Strain (mm/mm) | Stress (MPa)
0 | 0 | 0 | 0 | 0 | 0 | 0 | 0 | 0 | 0
3.448276e-06 | 0 | 3.333333e-06 | 0.02684215 | 3.278689e-06 | 0 | 3.076923e-06 | 0 | 3.030303e-06 | -0.02684215
7.931034e-05 | 0.05368431 | 7.333333e-05 | 0.08052646 | 8.196721e-05 | 0.08052646 | 8e-05 | 0.08052646 | 7.878788e-05 | 0.05368431
0.0003862069 | 0.2415794 | 0.00036 | 0.2952637 | 0.0003868852 | 0.2952637 | 0.0003692308 | 0.2684215 | 0.000369697 | 0.348948
0.0008827586 | 0.4831588 | 0.0008433333 | 0.5905274 | 0.0008688525 | 0.5905274 | 0.0008246154 | 0.5636853 | 0.0008181818 | 0.697896
0.00142069 | 0.7784225 | 0.001366667 | 0.9126333 | 0.001383607 | 0.9126333 | 0.001307692 | 0.858949 | 0.001290909 | 1.073686
0.001965517 | 1.046844 | 0.001893333 | 1.234739 | 0.001904918 | 1.234739 | 0.001796923 | 1.181055 | 0.001772727 | 1.449476
0.002544828 | 1.342108 | 0.002446667 | 1.556845 | 0.002452459 | 1.583687 | 0.002313846 | 1.503161 | 0.002278788 | 1.825267
0.003151724 | 1.637371 | 0.003033333 | 1.905793 | 0.002996721 | 1.905793 | 0.002852308 | 1.852109 | 0.002812121 | 2.227899
0.003765517 | 1.932635 | 0.003623333 | 2.254741 | 0.003547541 | 2.254741 | 0.003369231 | 2.201057 | 0.003351515 | 2.630531
0.004365517 | 2.201057 | 0.004203333 | 2.576847 | 0.004118033 | 2.603689 | 0.003904615 | 2.550005 | 0.003878788 | 2.979479
0.004948276 | 2.49632 | 0.00477 | 2.872111 | 0.00467541 | 2.952637 | 0.004424615 | 2.872111 | 0.004390909 | 3.355269
0.005524138 | 2.7379 | 0.005326667 | 3.167374 | 0.005222951 | 3.274743 | 0.004938462 | 3.221059 | 0.00489697 | 3.704217
0.006096552 | 2.979479 | 0.00588 | 3.435796 | 0.005770492 | 3.596849 | 0.005449231 | 3.543164 | 0.0054 | 3.999481
0.006668966 | 3.247901 | 0.006436667 | 3.73106 | 0.006314754 | 3.945797 | 0.00596 | 3.86527 | 0.005906061 | 4.348429
0.007248276 | 3.48948 | 0.006993333 | 3.999481 | 0.006862295 | 4.267903 | 0.006473846 | 4.187376 | 0.006409091 | 4.670535
0.007824138 | 3.73106 | 0.00755 | 4.267903 | 0.007413115 | 4.616851 | 0.006987692 | 4.509482 | 0.006918182 | 4.965799
0.0084 | 3.972639 | 0.008103333 | 4.536324 | 0.007960656 | 4.938957 | 0.007501538 | 4.831588 | 0.007424242 | 5.23422
0.008975862 | 4.214218 | 0.00866 | 4.777904 | 0.008508197 | 5.261062 | 0.008015385 | 5.153694 | 0.007927273 | 5.529484
0.009551724 | 4.428956 | 0.009213333 | 4.992641 | 0.009055738 | 5.583168 | 0.008529231 | 5.4758 | 0.008433333 | 5.771063
0.01012759 | 4.670535 | 0.00977 | 5.23422 | 0.0096 | 5.905274 | 0.009043077 | 5.797905 | 0.008936364 | 6.039485
0.0107 | 4.912114 | 0.01032667 | 5.448957 | 0.01014754 | 6.22738 | 0.009556923 | 6.093169 | 0.009442424 | 6.307906
0.01127586 | 5.153694 | 0.01088333 | 5.636853 | 0.0106918 | 6.549486 | 0.01006769 | 6.361591 | 0.009948485 | 6.522644
0.01185172 | 5.368431 | 0.01144 | 5.824748 | 0.01123607 | 6.84475 | 0.01058154 | 6.630012 | 0.01045455 | 6.683697
0.01242414 | 5.556326 | 0.01199667 | 5.958958 | 0.01178361 | 7.166855 | 0.01109538 | 6.898434 | 0.01096061 | 6.817907
0.01299655 | 5.744221 | 0.01255333 | 6.093169 | 0.01233115 | 7.462119 | 0.01160615 | 7.193698 | 0.01146667 | 6.952118
0.01357241 | 5.985801 | 0.01311 | 6.307906 | 0.01287541 | 7.784225 | 0.01212 | 7.462119 | 0.01197273 | 7.086329
0.01414828 | 6.22738 | 0.01366333 | 6.549486 | 0.01342623 | 8.079489 | 0.01263077 | 7.757383 | 0.01247879 | 7.22054
0.01472069 | 6.468959 | 0.01421667 | 6.791065 | 0.01397377 | 8.34791 | 0.01314462 | 8.025804 | 0.01298182 | 7.381593
0.01506897 | 6.039485 | 0.01477 | 7.032645 | 0.01451803 | 8.616332 | 0.01365538 | 8.321068 | 0.01348485 | 7.488961
0.01515517 | 5.636853 | 0.01532667 | 7.247382 | 0.01506557 | 8.857911 | 0.01416923 | 8.58949 | 0.01399091 | 7.542646
0.01524138 | 5.207378 | 0.01588 | 7.462119 | 0.01561311 | 9.099491 | 0.01468308 | 8.884753 | 0.01449394 | 7.650014
0.01532759 | 4.724219 | 0.01643333 | 7.676856 | 0.01616066 | 9.314228 | 0.01519692 | 9.126333 | 0.015 | 7.730541
0.01541379 | 4.24106 | 0.01699 | 7.864751 | 0.01670492 | 9.528965 | 0.01571077 | 9.394754 | 0.01550303 | 7.811067
0.0155 | 3.784744 | 0.01754667 | 8.052646 | 0.01724918 | 9.71686 | 0.01622462 | 9.636334 | 0.01600909 | 7.918436
0.01555862 | 3.462638 | 0.01810333 | 8.186857 | 0.01779672 | 9.904755 | 0.01673538 | 9.877913 | 0.01651515 | 8.025804
|  | 0.01866 | 8.321068 | 0.01834098 | 10.11949 | 0.01724923 | 10.11949 | 0.01702121 | 8.160015
|  | 0.01921667 | 8.482121 | 0.01888525 | 10.30739 | 0.01776 | 10.33423 | 0.01752424 | 8.34791
|  | 0.01977333 | 8.643174 | 0.01943279 | 10.49528 | 0.01827385 | 10.54897 | 0.0180303 | 8.562647
|  | 0.02033 | 8.831069 | 0.01997705 | 10.68318 | 0.01865846 | 10.09265 | 0.01853333 | 3.570007
|  | 0.02088667 | 8.992122 | 0.02052459 | 10.87107 | 0.01870769 | 9.690018
|  | 0.02144 | 9.153175 | 0.02107541 | 11.05897 | 0.01876 | 9.206859
|  | 0.02199333 | 9.314228 | 0.02162295 | 11.22002 | 0.01881231 | 8.696858
|  | 0.02255 | 9.448439 | 0.02217049 | 11.40792 | 0.01886154 | 8.133173
|  | 0.02310333 | 9.582649 | 0.02271475 | 11.59581 | 0.01891385 | 7.542646
|  | 0.02366 | 9.71686 | 0.0232623 | 11.81055 | 0.01896615 | 6.97896
|  | 0.02421333 | 9.824229 | 0.02380984 | 11.99844 | 0.01901538 | 6.388433
|  | 0.02477 | 9.931597 | 0.0243541 | 12.21318 | 0.01906769 | 5.797905
|  | 0.02532667 | 10.06581 | 0.02489836 | 12.40108 | 0.01912 | 5.23422
|  | 0.02588 | 10.17318 | 0.0254459 | 12.58897 | 0.01916923 | 4.697377
|  | 0.02643667 | 10.30739 | 0.02599344 | 12.75002 | 0.01922154 | 4.187376
|  | 0.02699333 | 10.46844 | 0.0265377 | 12.88423 | 0.01927385 | 3.704217
|  | 0.02755 | 10.60265 | 0.02708525 | 13.01845 | 0.01932308 | 3.247901
|  | 0.02810667 | 10.79055 | 0.02762951 | 13.20634 | 0.01937538 | 2.818426
|  | 0.02866333 | 10.9516 | 0.02817705 | 13.42108 | 0.01942769 | 2.442636
|  | 0.02922 | 11.13949 | 0.02872459 | 13.60897 | 0.01947692 | 2.093688
|  | 0.02977333 | 11.30055 | 0.02927213 | 13.82371 | 0.01955385 | 1.610529
|  | 0.03033 | 11.40792 | 0.02981967 | 14.03845 | 0.01963077 | 1.207897
|  | 0.03088333 | 11.51528 | 0.03036721 | 14.22634 | 0.01973231 | 0.8052646
|  | 0.03143667 | 11.70318 | 0.03091475 | 14.41424 | 0.01986154 | 0.4026323
|  | 0.03199333 | 11.94476 | 0.03145902 | 14.60213 | 0.02006769 | 0.08052646
|  | 0.03254667 | 12.18634 | 0.03200656 | 14.79003 | 0.02058154 | 0.02684215
|  | 0.03310333 | 12.42792 | 0.03255082 | 14.97792 | 0.02109231 | 0.2415794
|  | 0.03366 | 12.6695 | 0.03309836 | 15.16582 | 0.02160615 | 0.4026323
|  | 0.03421333 | 12.91108 | 0.03364262 | 15.35371 | 0.02212 | 0.4294745
|  | 0.03477333 | 13.15266 | 0.03418689 | 15.54161 | 0.02263385 | 0.4026323
|  | 0.03533 | 13.39424 | 0.03467541 | 15.13898 | 0.02314769 | 0.4026323
|  | 0.03588667 | 13.60897 | 0.03473115 | 14.62897 | 0.02365846 | 0.4026323
|  | 0.03644 | 13.85055 | 0.03478689 | 13.98476 | 0.02417231 | 0.4026323
|  | 0.03699667 | 14.09213 | 0.03481311 | 13.60897 | 0.02468615 | 0.4294745
|  | 0.03733 | 13.66266 | 0.03483934 | 13.23318 | 0.02519692 | 0.4294745
|  | 0.03738667 | 13.20634 | 0.03486885 | 12.85739 | 0.02571077 | 0.4294745
|  | 0.03744 | 12.64265 | 0.03489508 | 12.45476 | 0.02622154 | 0.4294745
|  | 0.03749667 | 11.99844 | 0.03492131 | 12.02529 | 0.02673538 | 0.4294745
|  | 0.03752333 | 11.67634 | 0.03495082 | 11.59581 | 0.02724615 | 0.4294745
|  | 0.03755333 | 11.30055 | 0.03497705 | 11.16634 | 0.02776 | 0.4563166
|  | 0.03758 | 10.9516 | 0.03500328 | 10.73686 | 0.02827385 | 0.4563166
|  | 0.03760667 | 10.57581 | 0.03503279 | 10.30739 | 0.02878462 | 0.4563166
|  | 0.03763667 | 10.20002 | 0.03505902 | 9.851071 | 0.02929846 | 0.4563166
|  | 0.03766333 | 9.824229 | 0.03508852 | 9.421596 | 0.02981231 | 0.4563166
|  | 0.03769 | 9.448439 | 0.03511475 | 8.992122 | 0.03032615 | 0.4563166
|  | 0.03772 | 9.099491 | 0.03514098 | 8.562647 | 0.03083692 | 0.4563166
|  | 0.03774667 | 8.7237 | 0.03517049 | 8.133173 | 0.03135077 | 0.4831588
|  | 0.03777333 | 8.34791 | 0.03519672 | 7.730541 | 0.03186462 | 0.4831588
|  | 0.0378 | 7.97212 | 0.03522295 | 7.327908 | 0.03237538 | 0.4831588
|  | 0.03783 | 7.59633 | 0.03525246 | 6.898434 | 0.03288923 | 0.4831588
|  | 0.03785667 | 7.247382 | 0.03527869 | 6.522644 | 0.03340308 | 0.4831588
|  | 0.03788333 | 6.898434 | 0.03530492 | 6.120011 | 0.03391692 | 0.4831588
|  | 0.03791333 | 6.549486 | 0.03533443 | 5.771063 | 0.03442769 | 0.4831588
|  | 0.03794 | 6.22738 | 0.03536066 | 5.422115 | 0.03493846 | 0.4831588
|  | 0.03799667 | 5.583168 | 0.03538689 | 5.073167 | 0.03545231 | 0.4831588
|  | 0.03805 | 4.992641 | 0.03541639 | 4.724219 | 0.03596615 | 0.5100009
|  | 0.03810667 | 4.428956 | 0.03546885 | 4.080008 | 0.03647692 | 0.5100009
|  | 0.03816333 | 3.918955 | 0.03552459 | 3.516322 | 0.03699385 | 0.5100009
|  | 0.03821667 | 3.435796 | 0.03558033 | 2.952637 | 0.03750769 | 0.5100009
|  | 0.03827333 | 3.006321 | 0.03563607 | 2.469478 | 0.03802154 | 0.5100009
|  | 0.03832667 | 2.603689 | 0.03568852 | 2.040004 | 0.03853231 | 0.5100009
|  | 0.03838333 | 2.254741 | 0.03574426 | 1.637371 | 0.03904615 | 0.5100009
|  | 0.03846667 | 1.798424 | 0.0358 | 1.315266 | 0.03956 | 0.5100009
|  | 0.03855 | 1.422634 | 0.03588197 | 0.858949 | 0.04007077 | 0.5100009
|  | 0.03866 | 1.046844 | 0.03596393 | 0.5100009 | 0.04058154 | 0.5100009
|  | 0.03882667 | 0.697896 | 0.03607213 | 0.1610529 | 0.04109231 | 0.5100009
|  | 0.03938333 | 0.5368431 | 0.03626557 | -0.1878951 | 0.04160615 | 0.5100009
|  | 0.03994 | 0.8321068 | 0.03681311 | -0.1878951 | 0.04211692 | 0.5100009
|  | 0.04049333 | 1.020002 | 0.03736066 | 0.1610529 | 0.04263077 | 0.5368431
|  | 0.04105 | 1.046844 | 0.0379082 | 0.348948 | 0.04314462 | 0.5368431
|  | 0.04160333 | 1.046844 | 0.03845574 | 0.3757902 | 0.04365846 | 0.5368431
|  | 0.04216 | 1.046844 | 0.03900328 | 0.3757902 | 0.04417231 | 0.5368431
|  | 0.04271667 | 1.046844 | 0.03954754 | 0.348948 | 0.04468615 | 0.5368431
|  | 0.04327333 | 1.046844 | 0.0400918 | 0.3757902 | 0.0452 | 0.5368431
|  | 0.04382667 | 1.046844 | 0.04063607 | 0.3757902 | 0.04571077 | 0.5368431
|  | 0.04438333 | 1.046844 | 0.04118361 | 0.3757902 | 0.04622462 | 0.5368431
|  | 0.04494 | 1.046844 | 0.04173115 | 0.3757902 | 0.04673846 | 0.5368431
|  | 0.04549667 | 1.046844 | 0.04227541 | 0.3757902 | 0.04724923 | 0.5368431
|  | 0.04605 | 1.046844 | 0.04282295 | 0.3757902 | 0.04776308 | 0.5368431
|  | 0.04660667 | 1.073686 | 0.04337049 | 0.3757902 | 0.04827385 | 0.5368431
|  | 0.04716 | 1.073686 | 0.04391475 | 0.3757902 | 0.04878769 | 0.5368431
|  | 0.04771667 | 1.073686 | 0.0444623 | 0.4026323 | 0.04929846 | 0.5368431
|  | 0.04827 | 1.073686 | 0.04500984 | 0.4026323 | 0.04980923 | 0.5368431
|  | 0.04882667 | 1.073686 | 0.04555738 | 0.4026323 | 0.05032308 | 0.5368431
|  | 0.04938333 | 1.073686 | 0.04610492 | 0.4026323 | 0.05083385 | 0.5368431
|  | 0.04993667 | 1.073686 | 0.04664918 | 0.4026323 | 0.05134769 | 0.5368431
|  | 0.05049333 | 1.073686 | 0.04719672 | 0.4026323 | 0.05186154 | 0.5368431
|  | 0.05105 | 1.073686 | 0.04774426 | 0.4026323 | 0.05237846 | 0.5368431
|  | 0.05160667 | 1.073686 | 0.04828852 | 0.4026323 | 0.05289231 | 0.5368431
|  | 0.05216333 | 1.100528 | 0.04883607 | 0.4294745 | 0.05340615 | 0.5368431
|  | 0.05271667 | 1.100528 | 0.04938033 | 0.4294745 | 0.05391692 | 0.5368431
|  | 0.05327333 | 1.100528 | 0.04992787 | 0.4294745 | 0.05443077 | 0.5368431
|  | 0.05383 | 1.100528 | 0.05047213 | 0.4294745 | 0.05494154 | 0.5368431
|  | 0.05438333 | 1.100528 | 0.05101967 | 0.4294745 | 0.05545538 | 0.5368431
|  | 0.05493667 | 1.100528 | 0.05156393 | 0.4294745 | 0.05596615 | 0.5368431
|  | 0.05549333 | 1.100528 | 0.05211148 | 0.4294745 | 0.05647692 | 0.5100009
|  | 0.05604667 | 1.100528 | 0.05265902 | 0.4294745 | 0.05698769 | 0.4831588
|  | 0.05660333 | 1.100528 | 0.05320656 | 0.4294745 | 0.05750154 | 0.4294745
|  | 0.05716 | 1.100528 | 0.0537541 | 0.4294745 | 0.05801538 | 0.4026323
|  | 0.05771333 | 1.100528 | 0.05429836 | 0.4563166 | 0.05852923 | 0.4026323
|  | 0.05827 | 1.100528 | 0.0548459 | 0.4563166 | 0.05904308 | 0.4026323
|  | 0.05882667 | 1.127371 | 0.05539344 | 0.4563166 | 0.05955692 | 0.3757902
|  | 0.05938667 | 1.127371 | 0.0559377 | 0.4563166 | 0.06007077 | 0.4026323
|  | 0.05994333 | 1.127371 | 0.05648525 | 0.4563166 | 0.06058462 | 0.3757902
|  | 0.06049667 | 1.127371 | 0.05703279 | 0.4563166 | 0.06109538 | 0.3757902
|  | 0.06105333 | 1.127371 | 0.05757705 | 0.4563166 | 0.06160923 | 0.3757902
|  | 0.06161 | 1.127371 | 0.05812131 | 0.4563166 | 0.06212 | 0.3757902
|  | 0.06216333 | 1.127371 | 0.05866885 | 0.4563166 | 0.06263385 | 0.3757902
|  | 0.06271667 | 1.127371 | 0.05921311 | 0.4563166 | 0.06314462 | 0.3757902
|  | 0.06327333 | 1.127371 | 0.05976066 | 0.4563166 | 0.06365846 | 0.3757902
|  | 0.06382667 | 1.127371 | 0.0603082 | 0.4563166 | 0.06416923 | 0.348948
|  | 0.06438333 | 1.127371 | 0.06085574 | 0.4831588 | 0.06468308 | 0.348948
|  | 0.06493667 | 1.127371 | 0.06140656 | 0.4831588 | 0.06519692 | 0.348948
|  | 0.06549333 | 1.127371 | 0.0619541 | 0.4831588 | 0.06570769 | 0.348948
|  | 0.06605 | 1.127371 | 0.06249836 | 0.4831588 | 0.06622154 | 0.348948
|  | 0.06660667 | 1.127371 | 0.0630459 | 0.4831588 | 0.06673538 | 0.348948
|  | 0.06716333 | 1.127371 | 0.06359016 | 0.4831588 | 0.06724923 | 0.348948
|  | 0.06772 | 1.127371 | 0.06413443 | 0.4831588 | 0.06776308 | 0.348948
|  | 0.06827333 | 1.127371 | 0.06468197 | 0.4831588 | 0.06827385 | 0.348948
|  | 0.06883 | 1.127371 | 0.06522623 | 0.4831588 | 0.06878769 | 0.3221059
|  | 0.06938333 | 1.127371 | 0.06577377 | 0.4831588 | 0.06930154 | 0.3221059
|  | 0.06994 | 1.127371 | 0.06631803 | 0.4831588 | 0.06981231 | 0.3221059
|  | 0.07049333 | 1.127371 | 0.06686557 | 0.4831588 | 0.07032615 | 0.3221059
|  | 0.07105 | 1.154213 | 0.06741311 | 0.4831588 | 0.07083692 | 0.3221059
|  | 0.07160667 | 1.127371 | 0.06796066 | 0.4831588 | 0.07135077 | 0.3221059
|  | 0.07216 | 1.154213 | 0.0685082 | 0.4831588 | 0.07186154 | 0.3221059
|  | 0.07271667 | 1.154213 | 0.06905574 | 0.4831588 | 0.07237538 | 0.2952637
|  | 0.07327 | 1.154213 | 0.06960328 | 0.4831588 | 0.07288615 | 0.2952637
|  | 0.07382667 | 1.154213 | 0.07014754 | 0.4831588 | 0.0734 | 0.2952637
|  | 0.07438333 | 1.154213 | 0.07069508 | 0.4831588 | 0.07391385 | 0.2952637
|  | 0.07494 | 1.154213 | 0.07123934 | 0.4831588 | 0.07442769 | 0.2952637
|  | 0.07549667 | 1.154213 | 0.07178361 | 0.4831588 | 0.07494154 | 0.2952637
|  | 0.07605 | 1.154213 | 0.07233115 | 0.4831588 | 0.07545538 | 0.2952637
|  | 0.07660667 | 1.154213 | 0.07287869 | 0.4831588 | 0.07596923 | 0.2952637
|  | 0.07716333 | 1.154213 | 0.07342295 | 0.4831588 | 0.07648 | 0.2684215
|  | 0.07772 | 1.154213 | 0.07397049 | 0.4831588 | 0.07699385 | 0.2684215
|  | 0.07827333 | 1.154213 | 0.07451475 | 0.4831588 | 0.07750462 | 0.2684215
|  | 0.07882667 | 1.154213 | 0.0750623 | 0.4831588 | 0.07801846 | 0.2684215
|  | 0.07938333 | 1.154213 | 0.07560984 | 0.4831588 | 0.07852923 | 0.2684215
|  | 0.07993667 | 1.154213 | 0.07615738 | 0.5100009 | 0.07904 | 0.2684215
|  | 0.08049333 | 1.154213 | 0.07670492 | 0.4831588 | 0.07955385 | 0.2684215
|  | 0.08104667 | 1.127371 | 0.07725246 | 0.4831588 | 0.08006769 | 0.2684215
|  | 0.08160333 | 1.127371 | 0.07779672 | 0.4831588 | 0.08057846 | 0.2415794
|  | 0.08216 | 1.127371 | 0.07834426 | 0.4831588 | 0.08109231 | 0.2415794
|  | 0.08271667 | 1.127371 | 0.0788918 | 0.5100009 | 0.08160923 | 0.2415794
|  | 0.08327333 | 1.127371 | 0.07943607 | 0.4831588 | 0.08212308 | 0.2415794
|  | 0.08383 | 1.127371 | 0.07998361 | 0.4831588 | 0.08263692 | 0.2415794
|  | 0.08438667 | 1.127371 | 0.08052787 | 0.5100009 | 0.08314769 | 0.2415794
|  | 0.08494 | 1.127371 | 0.08107541 | 0.4831588 | 0.08366154 | 0.2147372
|  | 0.08549667 | 1.127371 | 0.08161967 | 0.4831588 | 0.08417231 | 0.2147372
|  | 0.08605 | 1.127371 | 0.08216721 | 0.4831588 | 0.08468615 | 0.2147372
|  | 0.08660333 | 1.127371 | 0.08271148 | 0.4831588 | 0.08519692 | 0.2147372
|  | 0.08716 | 1.100528 | 0.08325902 | 0.4831588 | 0.08570769 | 0.2147372
|  | 0.08771667 | 1.100528 | 0.08380656 | 0.4831588 | 0.08622154 | 0.1878951
|  | 0.08827 | 1.100528 | 0.0843541 | 0.4831588 | 0.08673231 | 0.1878951
|  | 0.08882667 | 1.100528 | 0.08490164 | 0.4831588 | 0.08724615 | 0.1878951
|  | 0.08938333 | 1.073686 | 0.08544918 | 0.4831588 | 0.08776 | 0.1878951
|  | 0.08994 | 1.073686 | 0.08599344 | 0.4831588 | 0.08827385 | 0.1610529
|  | 0.09049333 | 1.073686 | 0.08654098 | 0.4831588 | 0.08878769 | 0.1610529
|  | 0.09105 | 1.073686 | 0.08708525 | 0.4831588 | 0.08930154 | 0.1342108
|  | 0.09160667 | 1.046844 | 0.08762951 | 0.4831588 | 0.08981538 | 0.1342108
|  | 0.09216 | 1.046844 | 0.08817705 | 0.4831588 | 0.09032615 | 0.1073686
|  | 0.09271667 | 1.046844 | 0.08872459 | 0.4831588 | 0.09084 | 0.1073686
|  | 0.09327333 | 1.020002 | 0.08927213 | 0.4563166 | 0.09135077 | 0.1073686
|  | 0.09383 | 1.020002 | 0.08981639 | 0.4563166 | 0.09186462 | 0.1073686
|  | 0.09438333 | 1.020002 | 0.09036393 | 0.4563166 | 0.09237538 | 0.1073686
|  | 0.09494 | 0.9931597 | 0.09091148 | 0.4563166 | 0.09288923 | 0.1073686
|  | 0.09549667 | 0.9931597 | 0.09145574 | 0.4563166 | 0.09340308 | 0.1073686
|  | 0.09605 | 0.9663176 | 0.09200328 | 0.4563166 | 0.09391385 | 0.1073686
|  | 0.09660333 | 0.9663176 | 0.09255082 | 0.4563166 | 0.09442769 | 0.1073686
|  | 0.09716 | 0.9394754 | 0.09309836 | 0.4563166 | 0.09493846 | 0.1073686
|  | 0.09771333 | 0.9394754 | 0.0936459 | 0.4294745 | 0.09545231 | 0.1073686
|  | 0.09827 | 0.9126333 | 0.09419016 | 0.4294745 | 0.09596615 | 0.1073686
|  | 0.09882667 | 0.9126333 | 0.0947377 | 0.4026323 | 0.09648 | 0.08052646
|  | 0.09938333 | 0.9126333 | 0.09528525 | 0.4026323 | 0.09699385 | 0.08052646
|  | 0.09994 | 0.9126333 | 0.09582951 | 0.4026323 | 0.09750769 | 0.08052646
|  | 0.1004967 | 0.8857911 | 0.09637377 | 0.3757902 | 0.09801846 | 0.08052646
|  | 0.1010533 | 0.8857911 | 0.09692131 | 0.3757902 | 0.09853231 | 0.08052646
|  | 0.1016067 | 0.8857911 | 0.09746557 | 0.3757902 | 0.09904308 | 0.05368431
|  | 0.1021633 | 0.8857911 | 0.09801311 | 0.348948 | 0.09955385 | 0.05368431
|  | 0.1027167 | 0.858949 | 0.09856066 | 0.348948 | 0.1000677 | 0.05368431
|  | 0.1032733 | 0.858949 | 0.09910492 | 0.348948 | 0.1005785 | 0.02684215
|  | 0.1038267 | 0.858949 | 0.09965246 | 0.348948 | 0.1010892 | 0.02684215
|  | 0.1043833 | 0.858949 | 0.1002 | 0.348948 | 0.1016031 | 0.02684215
|  | 0.1049367 | 0.858949 | 0.1007475 | 0.3221059 | 0.10212 | 0.02684215
|  | 0.1054933 | 0.858949 | 0.1012951 | 0.3221059 | 0.1026338 | 0.02684215
|  | 0.10605 | 0.8321068 | 0.1018426 | 0.2952637
|  | 0.1066033 | 0.8321068 | 0.1023902 | 0.2952637
|  | 0.10716 | 0.8321068 | 0.1029344 | 0.2952637
|  | 0.1077167 | 0.8321068 | 0.103482 | 0.2952637
|  | 0.1082733 | 0.8321068 | 0.1040262 | 0.2684215
|  | 0.1088267 | 0.8321068 | 0.1045738 | 0.2684215
|  | 0.1093833 | 0.8052646 | 0.105118 | 0.2684215
|  | 0.10994 | 0.8052646 | 0.1056623 | 0.2684215
|  | 0.1104933 | 0.8052646 | 0.1062098 | 0.2415794
|  | 0.11105 | 0.8052646 | 0.1067541 | 0.2415794
|  | 0.1116033 | 0.8052646 | 0.1073016 | 0.2415794
|  | 0.11216 | 0.8052646 | 0.1078492 | 0.2415794
|  | 0.1127167 | 0.7784225 | 0.1083967 | 0.2415794
|  | 0.11327 | 0.7784225 | 0.1089443 | 0.2147372
|  | 0.1138267 | 0.7784225 | 0.1094918 | 0.2147372
|  | 0.1143833 | 0.7784225 | 0.1100393 | 0.2147372
|  | 0.11494 | 0.7784225 | 0.1105836 | 0.2147372
|  | 0.1154967 | 0.7784225 | 0.1111279 | 0.2147372
|  | 0.11605 | 0.7784225 | 0.1116754 | 0.1878951
|  | 0.1166067 | 0.7515803 | 0.1122197 | 0.1878951
|  | 0.1171633 | 0.7515803 | 0.1127672 | 0.1878951
|  | 0.1177167 | 0.7515803 | 0.1133148 | 0.1878951
|  | 0.1182733 | 0.7515803 | 0.1138623 | 0.1878951
|  | 0.11883 | 0.7247382 | 0.1144098 | 0.1610529
|  | 0.1193833 | 0.7247382 | 0.1149541 | 0.1610529
|  | 0.11994 | 0.7247382 | 0.1155016 | 0.1610529
|  | 0.1204967 | 0.7247382 | 0.1160492 | 0.1610529
|  | 0.12105 | 0.697896 | 0.1165967 | 0.1610529
|  | 0.1216033 | 0.697896 | 0.117141 | 0.1342108
|  | 0.12216 | 0.697896 | 0.1176885 | 0.1342108
|  | 0.1227133 | 0.6710539 | 0.1182361 | 0.1073686
|  | 0.12327 | 0.6710539 | 0.1187803 | 0.1073686
|  | 0.1238267 | 0.6710539 | 0.1193279 | 0.08052646
|  | 0.1243833 | 0.6710539 | 0.1198721 | 0.05368431
|  | 0.12494 | 0.6710539 | 0.1204197 | 0.02684215
|  | 0.1254967 | 0.6710539 | 0.1209672 | 0.02684215
|  | 0.1260533 | 0.6710539 | 0.1215115 | 0.02684215
|  | 0.1266067 | 0.6442117
|  | 0.1271633 | 0.6442117
|  | 0.1277167 | 0.6442117
|  | 0.1282733 | 0.6442117
|  | 0.1288267 | 0.6442117
|  | 0.12938 | 0.6442117
|  | 0.1299367 | 0.6442117
|  | 0.1304933 | 0.6442117
|  | 0.13105 | 0.6442117
|  | 0.1316067 | 0.6173696
|  | 0.1321633 | 0.6173696
|  | 0.1327167 | 0.6173696
|  | 0.1332733 | 0.6173696
|  | 0.13383 | 0.6173696
|  | 0.1343833 | 0.6173696
|  | 0.13494 | 0.6173696
|  | 0.1354967 | 0.6173696
|  | 0.13605 | 0.6173696
|  | 0.1366067 | 0.6173696
|  | 0.13716 | 0.6173696
|  | 0.1377167 | 0.5905274
|  | 0.13827 | 0.5905274
|  | 0.1388267 | 0.5905274
|  | 0.13938 | 0.5905274
|  | 0.1399367 | 0.5905274
|  | 0.1404933 | 0.5905274
|  | 0.14105 | 0.5905274
|  | 0.1416067 | 0.5905274
|  | 0.1421633 | 0.5905274
|  | 0.1427167 | 0.5905274
|  | 0.1432733 | 0.5905274
|  | 0.1438267 | 0.5905274
|  | 0.1443833 | 0.5905274
|  | 0.1449367 | 0.5905274
|  | 0.1454933 | 0.5905274
|  | 0.1460467 | 0.5905274
|  | 0.1466033 | 0.5905274
|  | 0.14716 | 0.5905274
|  | 0.1477167 | 0.5905274
|  | 0.1482733 | 0.5905274
|  | 0.14883 | 0.5636853
|  | 0.1493867 | 0.5636853
|  | 0.14994 | 0.5636853
|  | 0.1504967 | 0.5636853
|  | 0.15105 | 0.5636853
|  | 0.1516033 | 0.5636853
|  | 0.15216 | 0.5636853
|  | 0.1527167 | 0.5636853
|  | 0.15327 | 0.5636853
|  | 0.1538267 | 0.5636853
|  | 0.1543833 | 0.5636853
|  | 0.15494 | 0.5636853
|  | 0.1554967 | 0.5636853
|  | 0.1560533 | 0.5636853
|  | 0.1566067 | 0.5636853
|  | 0.1571633 | 0.5636853
|  | 0.15772 | 0.5636853
|  | 0.1582733 | 0.5636853
|  | 0.15883 | 0.5636853
|  | 0.1593833 | 0.5636853
|  | 0.15994 | 0.5636853
|  | 0.1604933 | 0.5636853
|  | 0.16105 | 0.5636853
|  | 0.1616033 | 0.5636853
|  | 0.16216 | 0.5636853
|  | 0.1627167 | 0.5636853
|  | 0.16327 | 0.5636853
|  | 0.1638267 | 0.5636853
|  | 0.1643833 | 0.5636853
|  | 0.16494 | 0.5636853
|  | 0.1654967 | 0.5636853
|  | 0.1660533 | 0.5636853
|  | 0.1666067 | 0.5636853
|  | 0.1671633 | 0.5636853
|  | 0.16772 | 0.5636853
|  | 0.1682733 | 0.5636853
|  | 0.1688267 | 0.5636853
|  | 0.16938 | 0.5636853
|  | 0.1699367 | 0.5636853
|  | 0.17049 | 0.5636853
|  | 0.1710467 | 0.5636853
|  | 0.1716067 | 0.5636853
|  | 0.1721633 | 0.5636853
|  | 0.17272 | 0.5636853
|  | 0.1732733 | 0.5636853
|  | 0.17383 | 0.5636853
|  | 0.1743867 | 0.5636853
|  | 0.17494 | 0.5636853
|  | 0.1754933 | 0.5636853
|  | 0.17605 | 0.5636853
|  | 0.1766033 | 0.5636853
|  | 0.17716 | 0.5636853
|  | 0.1777133 | 0.5636853
|  | 0.17827 | 0.5636853
|  | 0.1788267 | 0.5636853
|  | 0.1793833 | 0.5636853
|  | 0.17994 | 0.5636853
|  | 0.1804967 | 0.5636853
|  | 0.1810533 | 0.5636853
|  | 0.18161 | 0.5636853
|  | 0.1821633 | 0.5636853
|  | 0.1827167 | 0.5636853
|  | 0.1832733 | 0.5636853
|  | 0.1838267 | 0.5636853
|  | 0.1843833 | 0.5636853
|  | 0.1849367 | 0.5636853
|  | 0.1854933 | 0.5636853
|  | 0.18605 | 0.5636853
|  | 0.1866033 | 0.5636853
|  | 0.18716 | 0.5636853
|  | 0.1877167 | 0.5636853
|  | 0.1882733 | 0.5636853
|  | 0.18883 | 0.5636853
|  | 0.1893867 | 0.5636853
|  | 0.1899433 | 0.5636853
|  | 0.1904967 | 0.5636853
|  | 0.19105 | 0.5636853
|  | 0.1916067 | 0.5636853
|  | 0.19216 | 0.5636853
|  | 0.1927133 | 0.5636853
|  | 0.19327 | 0.5636853
|  | 0.1938233 | 0.5636853
|  | 0.19438 | 0.5636853
|  | 0.1949367 | 0.5636853
|  | 0.1954933 | 0.5636853
|  | 0.1960533 | 0.5636853
|  | 0.1966067 | 0.5636853
|  | 0.1971633 | 0.5636853
|  | 0.19772 | 0.5636853
|  | 0.1982733 | 0.5636853
|  | 0.1988267 | 0.5636853
|  | 0.1993833 | 0.5636853
|  | 0.1999367 | 0.5636853
|  | 0.2004933 | 0.5636853
|  | 0.20105 | 0.5636853
|  | 0.2016033 | 0.5636853
|  | 0.20216 | 0.5636853
|  | 0.2027167 | 0.5636853
|  | 0.2032733 | 0.5636853
|  | 0.2038267 | 0.5636853
|  | 0.2043833 | 0.5636853
|  | 0.20494 | 0.5636853
|  | 0.2054967 | 0.5636853
|  | 0.2060533 | 0.5636853
|  | 0.2066067 | 0.5636853
|  | 0.2071633 | 0.5636853
|  | 0.2077167 | 0.5636853
|  | 0.2082733 | 0.5636853
|  | 0.2088267 | 0.5636853
|  | 0.2093833 | 0.5636853
|  | 0.2099367 | 0.5636853
|  | 0.2104933 | 0.5636853
|  | 0.21105 | 0.5636853
|  | 0.2116067 | 0.5636853
|  | 0.2121633 | 0.5636853
|  | 0.2127167 | 0.5636853
|  | 0.2132733 | 0.5636853
|  | 0.21383 | 0.5636853
|  | 0.2143867 | 0.5636853
|  | 0.21494 | 0.5636853
|  | 0.2154933 | 0.5636853
|  | 0.21605 | 0.5636853
|  | 0.2166033 | 0.5636853
|  | 0.2171567 | 0.5636853
|  | 0.2177133 | 0.5636853
|  | 0.21827 | 0.5636853
|  | 0.2188267 | 0.5636853
|  | 0.2193833 | 0.5636853
|  | 0.21994 | 0.5636853
|  | 0.2204967 | 0.5636853
|  | 0.2210533 | 0.5636853
|  | 0.22161 | 0.5636853
|  | 0.2221633 | 0.5636853
|  | 0.22272 | 0.5636853
|  | 0.2232733 | 0.5636853
|  | 0.2238267 | 0.5636853
|  | 0.2243833 | 0.5636853
|  | 0.2249367 | 0.5636853
|  | 0.2254933 | 0.5636853
|  | 0.22605 | 0.5636853
|  | 0.2266067 | 0.5636853
|  | 0.22716 | 0.5636853
|  | 0.2277167 | 0.5636853
|  | 0.2282733 | 0.5636853
|  | 0.22883 | 0.5636853
|  | 0.2293833 | 0.5636853
|  | 0.22994 | 0.5636853
|  | 0.2304967 | 0.5636853
|  | 0.23105 | 0.5636853
|  | 0.2316033 | 0.5636853
|  | 0.23216 | 0.5636853
|  | 0.2327167 | 0.5636853
|  | 0.23327 | 0.5636853
|  | 0.2338267 | 0.5636853
|  | 0.2343833 | 0.5636853
|  | 0.2349367 | 0.5636853
|  | 0.2354933 | 0.5636853
|  | 0.23605 | 0.5636853
|  | 0.2366067 | 0.5636853
|  | 0.2371633 | 0.5636853
|  | 0.2377167 | 0.5636853
|  | 0.2382733 | 0.5636853
|  | 0.23883 | 0.5636853
|  | 0.2393833 | 0.5636853
|  | 0.23994 | 0.5636853
|  | 0.2404933 | 0.5636853
|  | 0.24105 | 0.5636853
|  | 0.2416033 | 0.5636853
|  | 0.24216 | 0.5636853
|  | 0.2427167 | 0.5636853
|  | 0.2432733 | 0.5636853
|  | 0.24383 | 0.5636853
|  | 0.2443867 | 0.5636853
|  | 0.24494 | 0.5636853
|  | 0.2451633 | 0.5636853

## EDFig8c_Omega_star_0.5
Specimen 1: |  | Specimen 2: |  | Specimen 3: |  | Specimen 4: |  | Specimen 5:
Strain (mm/mm) | Stress (MPa) | Strain (mm/mm) | Stress (MPa) | Strain (mm/mm) | Stress (MPa) | Strain (mm/mm) | Stress (MPa) | Strain (mm/mm) | Stress (MPa)
0 | 0 | 0 | 0 | 0 | 0 | 0 | 0 | 0 | 0
3.448276e-06 | 0 | 3.571429e-06 | 0.02684215 | 3.448276e-06 | 0 | 3.508772e-06 | 0 | 3.125e-06 | 0
7.931034e-05 | 0.02684215 | 8.214286e-05 | 0.05368431 | 8.965517e-05 | 0.05368431 | 9.122807e-05 | 0.02684215 | 8.4375e-05 | 0.05368431
0.0003862069 | 0.1073686 | 0.0003928571 | 0.1342108 | 0.0004206897 | 0.1342108 | 0.0004315789 | 0.1073686 | 0.0003875 | 0.1073686
0.0008862069 | 0.1610529 | 0.0009142857 | 0.2147372 | 0.000937931 | 0.2147372 | 0.0009578947 | 0.2147372 | 0.000853125 | 0.1610529
0.001424138 | 0.2415794 | 0.001471429 | 0.3221059 | 0.001486207 | 0.3221059 | 0.001512281 | 0.3221059 | 0.00134375 | 0.2684215
0.001972414 | 0.348948 | 0.002035714 | 0.4294745 | 0.002031034 | 0.4563166 | 0.002073684 | 0.4563166 | 0.001840625 | 0.4026323
0.002548276 | 0.4294745 | 0.002632143 | 0.5368431 | 0.002603448 | 0.5636853 | 0.00265614 | 0.5636853 | 0.002365625 | 0.5100009
0.003151724 | 0.5368431 | 0.003257143 | 0.6442117 | 0.003206897 | 0.697896 | 0.003266667 | 0.6710539 | 0.0029125 | 0.6173696
0.003762069 | 0.6442117 | 0.003889286 | 0.7784225 | 0.003813793 | 0.8321068 | 0.003884211 | 0.8052646 | 0.003465625 | 0.7247382
0.004362069 | 0.7247382 | 0.004510714 | 0.8857911 | 0.004410345 | 0.9394754 | 0.004494737 | 0.9394754 | 0.004009375 | 0.8052646
0.004948276 | 0.8321068 | 0.005117857 | 0.9931597 | 0.004993103 | 1.046844 | 0.005087719 | 1.046844 | 0.0045375 | 0.9394754
0.005524138 | 0.9126333 | 0.005714286 | 1.127371 | 0.005568966 | 1.181055 | 0.005673684 | 1.154213 | 0.005059375 | 1.073686
0.006096552 | 1.020002 | 0.006307143 | 1.207897 | 0.006141379 | 1.288423 | 0.006252632 | 1.288423 | 0.005578125 | 1.154213
0.006672414 | 1.127371 | 0.0069 | 1.342108 | 0.006713793 | 1.395792 | 0.006838596 | 1.395792 | 0.006096875 | 1.261581
0.007248276 | 1.207897 | 0.007496429 | 1.449476 | 0.007289655 | 1.530003 | 0.007421053 | 1.530003 | 0.00661875 | 1.36895
0.007824138 | 1.315266 | 0.008096429 | 1.556845 | 0.007868966 | 1.637371 | 0.008007018 | 1.637371 | 0.00714375 | 1.476319
0.0084 | 1.422634 | 0.008692857 | 1.664214 | 0.008444828 | 1.771582 | 0.008592982 | 1.771582 | 0.007665625 | 1.583687
0.008975862 | 1.503161 | 0.009289286 | 1.771582 | 0.00902069 | 1.878951 | 0.009182456 | 1.905793 | 0.008184375 | 1.691056
0.009551724 | 1.610529 | 0.009885714 | 1.878951 | 0.009596552 | 1.986319 | 0.009768421 | 2.013162 | 0.00870625 | 1.825267
0.01012414 | 1.717898 | 0.01047857 | 1.986319 | 0.01017241 | 2.093688 | 0.01035439 | 2.147372 | 0.009228125 | 1.959477
0.0107 | 1.798424 | 0.011075 | 2.093688 | 0.01074483 | 2.227899 | 0.01093684 | 2.281583 | 0.009746875 | 2.040004
0.01127241 | 1.905793 | 0.01166786 | 2.174215 | 0.01132069 | 2.335267 | 0.01152281 | 2.388952 | 0.010265625 | 2.147372
0.01184828 | 2.013162 | 0.01226429 | 2.308425 | 0.01189655 | 2.469478 | 0.01210877 | 2.523163 | 0.0107875 | 2.281583
0.01242414 | 2.12053 | 0.01285714 | 2.415794 | 0.01246897 | 2.576847 | 0.01269123 | 2.630531 | 0.01130625 | 2.388952
0.01299655 | 2.201057 | 0.01345357 | 2.523163 | 0.01304483 | 2.684215 | 0.01327719 | 2.7379 | 0.011828125 | 2.523163
0.01357241 | 2.335267 | 0.01405 | 2.657373 | 0.01362069 | 2.818426 | 0.01385965 | 2.872111 | 0.01235 | 2.630531
0.01414828 | 2.415794 | 0.01464286 | 2.764742 | 0.0141931 | 2.952637 | 0.01444211 | 3.006321 | 0.012871875 | 2.764742
0.01472414 | 2.523163 | 0.01523929 | 2.898953 | 0.01476552 | 3.060006 | 0.01502807 | 3.060006 | 0.01339375 | 2.872111
0.01529655 | 2.630531 | 0.01583571 | 3.006321 | 0.01534138 | 3.194216 | 0.01561404 | 3.167374 | 0.013915625 | 2.979479
0.01587241 | 2.7379 | 0.01643214 | 3.140532 | 0.01591379 | 3.328427 | 0.01619649 | 3.274743 | 0.0144375 | 3.11369
0.01644828 | 2.845268 | 0.01702857 | 3.247901 | 0.01648966 | 3.462638 | 0.01678246 | 3.408954 | 0.014959375 | 3.221059
0.01702414 | 2.952637 | 0.017625 | 3.382112 | 0.01706207 | 3.382112 | 0.01736842 | 3.543164 | 0.015478125 | 3.355269
0.0176 | 3.060006 | 0.01821786 | 3.516322 | 0.0172931 | 2.979479 | 0.01795439 | 3.677375 | 0.016 | 3.516322
0.01817586 | 3.167374 | 0.01881429 | 3.650533 | 0.0174931 | 2.603689 | 0.01854035 | 3.811586 | 0.01651875 | 3.650533
0.01874828 | 3.274743 | 0.01940714 | 3.784744 | 0.01772414 | 2.227899 | 0.01912632 | 3.918955 | 0.017040625 | 3.757902
0.01932414 | 3.408954 | 0.02000357 | 3.892112 | 0.01801379 | 1.878951 | 0.01971228 | 4.053165 | 0.017559375 | 3.892112
0.01989655 | 3.516322 | 0.02059643 | 4.026323 | 0.01858966 | 1.637371 | 0.02029474 | 4.187376 | 0.01808125 | 3.999481
0.02046897 | 3.650533 | 0.02119286 | 4.160534 | 0.01916552 | 1.664214 | 0.02087719 | 4.294745 | 0.0186 | 4.10685
0.02104483 | 3.757902 | 0.02178571 | 4.267903 | 0.01974138 | 1.771582 | 0.02146316 | 4.428956 | 0.019121875 | 4.24106
0.02161724 | 3.892112 | 0.02238214 | 4.402113 | 0.02031379 | 1.852109 | 0.02204912 | 4.590008 | 0.019640625 | 4.402113
0.0221931 | 4.026323 | 0.022975 | 4.536324 | 0.02088966 | 1.932635 | 0.02263158 | 4.724219 | 0.0201625 | 4.536324
0.02276897 | 4.10685 | 0.02357143 | 4.643693 | 0.02146207 | 1.986319 | 0.02321754 | 4.85843 | 0.020684375 | 4.670535
0.02334483 | 4.214218 | 0.02416786 | 4.777904 | 0.02203793 | 2.040004 | 0.0238 | 4.992641 | 0.02120625 | 4.804746
0.02392069 | 4.348429 | 0.02476429 | 4.885272 | 0.02261034 | 2.12053 | 0.02438596 | 5.153694 | 0.021728125 | 4.938957
0.02449655 | 4.48264 | 0.02536071 | 4.85843 | 0.02318276 | 2.174215 | 0.02497193 | 5.287905 | 0.022246875 | 5.046325
0.02506897 | 4.616851 | 0.02562857 | 4.48264 | 0.02375862 | 2.254741 | 0.02555439 | 5.422115 | 0.02276875 | 5.180536
0.02555862 | 4.24106 | 0.02586786 | 4.10685 | 0.02433448 | 2.308425 | 0.02614035 | 5.556326 | 0.023290625 | 5.314747
0.02573103 | 3.892112 | 0.02613571 | 3.757902 | 0.0249069 | 2.388952 | 0.02672632 | 5.690537 | 0.023809375 | 5.4758
0.02593103 | 3.516322 | 0.02658214 | 3.408954 | 0.02548276 | 2.442636 | 0.02731228 | 5.824748 | 0.02433125 | 5.61001
0.02616207 | 3.140532 | 0.02717857 | 3.328427 | 0.02606207 | 2.523163 | 0.02789825 | 5.985801 | 0.024853125 | 5.771063
0.02647586 | 2.791584 | 0.02777143 | 3.435796 | 0.02663793 | 2.576847 | 0.02848421 | 6.120011 | 0.025371875 | 5.905274
0.02705172 | 2.603689 | 0.02836429 | 3.543164 | 0.02721034 | 2.630531 | 0.02895088 | 5.744221 | 0.02589375 | 6.012643
0.02762414 | 2.657373 | 0.02896071 | 3.650533 | 0.02778621 | 2.711058 | 0.0290386 | 5.368431 | 0.0264125 | 6.146853
0.02819655 | 2.764742 | 0.02955357 | 3.73106 | 0.02836207 | 2.791584 | 0.02912632 | 4.912114 | 0.026934375 | 6.334749
0.02877241 | 2.845268 | 0.03015 | 3.838428 | 0.02893448 | 2.845268 | 0.02921404 | 4.428956 | 0.027453125 | 6.468959
0.02934483 | 2.925795 | 0.03074286 | 3.918955 | 0.02951034 | 2.925795 | 0.02930175 | 3.945797 | 0.027971875 | 6.630012
0.02992069 | 2.979479 | 0.03133929 | 3.999481 | 0.03008276 | 2.979479 | 0.02938947 | 3.435796 | 0.028496875 | 6.764223
0.03049655 | 3.060006 | 0.03193571 | 4.10685 | 0.03065862 | 3.060006 | 0.02947719 | 2.979479 | 0.02901875 | 6.871592
0.03107586 | 3.11369 | 0.03253214 | 4.187376 | 0.03123448 | 3.11369 | 0.02956491 | 2.523163 | 0.029540625 | 7.032645
0.03165172 | 3.194216 | 0.03312857 | 4.294745 | 0.0318069 | 3.194216 | 0.02965263 | 2.12053 | 0.0300625 | 7.193698
0.03222759 | 3.274743 | 0.03372143 | 4.375271 | 0.03238276 | 3.274743 | 0.02974035 | 1.74474 | 0.03058125 | 7.35475
0.0328 | 3.328427 | 0.03431786 | 4.48264 | 0.03295862 | 3.328427 | 0.02985614 | 1.315266 | 0.031103125 | 7.515803
0.03337586 | 3.408954 | 0.03491429 | 4.563166 | 0.03353103 | 3.408954 | 0.02997193 | 0.9663176 | 0.031625 | 7.676856
0.03394828 | 3.48948 | 0.03550714 | 4.643693 | 0.03410345 | 3.462638 | 0.0301193 | 0.6173696 | 0.03214375 | 7.811067
0.03452414 | 3.570007 | 0.03610357 | 4.751061 | 0.03467931 | 3.543164 | 0.03035439 | 0.2684215 | 0.0326625 | 7.945278
0.03509655 | 3.623691 | 0.0367 | 4.831588 | 0.03525517 | 3.623691 | 0.03093684 | 0.02684215 | 0.033184375 | 8.106331
0.03567241 | 3.704217 | 0.03729643 | 4.912114 | 0.03583103 | 3.677375 | 0.0315193 | 0.1342108 | 0.033703125 | 8.267384
0.03624483 | 3.784744 | 0.03788929 | 4.992641 | 0.0364069 | 3.757902 | 0.03210526 | 0.2147372 | 0.034225 | 8.374752
0.03682069 | 3.86527 | 0.03848571 | 5.073167 | 0.03698276 | 3.811586 | 0.03269123 | 0.2415794 | 0.034746875 | 8.508963
0.0373931 | 3.945797 | 0.03907857 | 5.153694 | 0.03755517 | 3.892112 | 0.03327368 | 0.2415794 | 0.03526875 | 8.643174
0.03796897 | 4.026323 | 0.039675 | 5.207378 | 0.03813103 | 3.972639 | 0.03385965 | 0.2415794 | 0.035790625 | 8.804227
0.03854483 | 4.10685 | 0.04026786 | 5.287905 | 0.0387069 | 4.026323 | 0.03444912 | 0.2415794 | 0.0363125 | 8.96528
0.03912069 | 4.187376 | 0.04086429 | 5.368431 | 0.03927931 | 4.10685 | 0.03503158 | 0.2415794 | 0.03683125 | 9.072648
0.03969655 | 4.267903 | 0.04146071 | 5.448957 | 0.03985172 | 4.160534 | 0.03561754 | 0.2415794 | 0.037353125 | 9.180017
0.04027241 | 4.348429 | 0.04205714 | 5.529484 | 0.04042759 | 4.24106 | 0.03620351 | 0.2415794 | 0.037875 | 9.314228
0.04084828 | 4.428956 | 0.04265357 | 5.61001 | 0.041 | 4.321587 | 0.03678596 | 0.2415794 | 0.03839375 | 9.421596
0.04142069 | 4.509482 | 0.04325 | 5.663695 | 0.04157586 | 4.375271 | 0.03736842 | 0.2415794 | 0.038915625 | 9.555807
0.04199655 | 4.590008 | 0.04384643 | 5.744221 | 0.04215172 | 4.455798 | 0.03795439 | 0.2415794 | 0.039434375 | 9.71686
0.04256897 | 4.670535 | 0.04443929 | 5.797905 | 0.04272759 | 4.536324 | 0.03854035 | 0.2415794 | 0.03995625 | 9.824229
0.04314483 | 4.751061 | 0.04503571 | 5.85159 | 0.04330345 | 4.590008 | 0.03912281 | 0.2415794 | 0.040475 | 9.985282
0.04371724 | 4.831588 | 0.04562857 | 5.932116 | 0.04387931 | 4.670535 | 0.03970877 | 0.2415794 | 0.040996875 | 10.11949
0.04428966 | 4.912114 | 0.04622143 | 5.985801 | 0.04445172 | 4.724219 | 0.04029474 | 0.2415794 | 0.04151875 | 10.33423
0.04486207 | 4.992641 | 0.04681786 | 6.066327 | 0.04502759 | 4.804746 | 0.04087719 | 0.2415794 | 0.0420375 | 10.52212
0.04543793 | 5.073167 | 0.04741071 | 6.173696 | 0.04560345 | 4.885272 | 0.04146316 | 0.2415794 | 0.042559375 | 10.71002
0.04601379 | 5.153694 | 0.04800357 | 6.254222 | 0.04617586 | 4.938957 | 0.04204561 | 0.2415794 | 0.04308125 | 10.89791
0.04658966 | 5.23422 | 0.0486 | 6.334749 | 0.04674828 | 5.019483 | 0.04263509 | 0.2415794 | 0.043603125 | 11.08581
0.04676207 | 4.831588 | 0.04919643 | 6.415275 | 0.04732414 | 5.073167 | 0.04321754 | 0.2684215 | 0.044125 | 11.24686
0.04687586 | 4.428956 | 0.04979286 | 6.495801 | 0.0479 | 5.153694 | 0.04380351 | 0.2684215 | 0.04464375 | 11.40792
0.04696207 | 4.080008 | 0.05039286 | 6.60317 | 0.04847241 | 5.180536 | 0.04438947 | 0.2684215 | 0.045165625 | 11.62265
0.04704828 | 3.704217 | 0.05098929 | 6.683697 | 0.04861724 | 4.804746 | 0.04497544 | 0.2684215 | 0.0456875 | 11.81055
0.04713448 | 3.328427 | 0.05158214 | 6.710539 | 0.04870345 | 4.455798 | 0.04555789 | 0.2684215 | 0.04620625 | 11.99844
0.04722069 | 2.979479 | 0.05217857 | 6.737381 | 0.04878966 | 4.080008 | 0.04614035 | 0.2684215 | 0.046728125 | 12.18634
0.0473069 | 2.630531 | 0.05277143 | 6.817907 | 0.04887586 | 3.650533 | 0.04672632 | 0.2684215 | 0.047246875 | 12.34739
0.04742414 | 2.227899 | 0.05336786 | 6.898434 | 0.04896207 | 3.247901 | 0.04731228 | 0.2684215 | 0.04776875 | 12.53529
0.04753793 | 1.878951 | 0.05396071 | 6.97896 | 0.04904828 | 2.845268 | 0.04789474 | 0.2684215 | 0.048290625 | 8.374752
0.04768276 | 1.503161 | 0.05455714 | 7.059487 | 0.04913448 | 2.442636 | 0.0484807 | 0.2684215 | 0.048809375 | 3.221059
0.04788621 | 1.127371 | 0.05515357 | 7.140013 | 0.04922069 | 2.066846 | 0.04906316 | 0.2684215 | 0.04933125 | 1.234739
0.04825862 | 0.8052646 | 0.05574643 | 7.22054 | 0.0493069 | 1.74474 | 0.04964912 | 0.2952637 | 0.049853125 | 1.073686
0.04883448 | 0.7515803 | 0.05633929 | 7.301066 | 0.04942069 | 1.342108 | 0.05023509 | 0.2952637 | 0.050371875 | 1.315266
0.04941034 | 0.858949 | 0.05693571 | 7.381593 | 0.04956552 | 0.9394754 | 0.05081754 | 0.2952637 | 0.05089375 | 1.476319
0.04998276 | 0.9394754 | 0.05753214 | 7.462119 | 0.04973793 | 0.5905274 | 0.05140351 | 0.2952637 | 0.0514125 | 1.476319
0.05055862 | 0.9663176 | 0.058125 | 7.274224 | 0.05002414 | 0.2684215 | 0.05198947 | 0.2952637 | 0.051934375 | 1.476319
0.05113103 | 0.9663176 | 0.05821429 | 6.898434 | 0.0506 | 0.1342108 | 0.05257544 | 0.2952637 | 0.05245625 | 1.449476
0.0517069 | 0.9663176 | 0.05830357 | 6.442117 | 0.05117586 | 0.2415794 | 0.0531614 | 0.2952637 | 0.052978125 | 1.449476
0.05228276 | 0.9663176 | 0.05836429 | 6.093169 | 0.05175172 | 0.3221059 | 0.05374737 | 0.2952637 | 0.0535 | 1.449476
0.05285517 | 0.9663176 | 0.05842143 | 5.744221 | 0.05232759 | 0.348948 | 0.05432982 | 0.2952637 | 0.054021875 | 1.476319
0.05343103 | 0.9931597 | 0.05848214 | 5.368431 | 0.05290345 | 0.3221059 | 0.05491579 | 0.2952637 | 0.054540625 | 1.449476
0.0540069 | 0.9931597 | 0.05854286 | 4.992641 | 0.05347931 | 0.3221059 | 0.05550175 | 0.2952637 | 0.0550625 | 1.449476
0.05457931 | 0.9931597 | 0.0586 | 4.616851 | 0.05405172 | 0.3221059 | 0.05608421 | 0.2952637 | 0.05558125 | 1.476319
0.05515517 | 1.020002 | 0.05866071 | 4.24106 | 0.05462414 | 0.3221059 | 0.05666667 | 0.3221059 | 0.0561 | 1.476319
0.05572759 | 1.020002 | 0.05872143 | 3.918955 | 0.0552 | 0.3221059 | 0.05725263 | 0.3221059 | 0.056621875 | 1.476319
0.05630345 | 1.020002 | 0.05878214 | 3.570007 | 0.05577241 | 0.348948 | 0.05783509 | 0.3221059 | 0.057140625 | 1.476319
0.05687586 | 1.020002 | 0.05887143 | 3.11369 | 0.05634483 | 0.348948 | 0.05841754 | 0.3221059 | 0.0576625 | 1.476319
0.05745172 | 1.020002 | 0.05896071 | 2.684215 | 0.05691724 | 0.348948 | 0.05900351 | 0.3221059 | 0.0581875 | 1.449476
0.05802759 | 1.046844 | 0.05905 | 2.308425 | 0.0574931 | 0.348948 | 0.05959298 | 0.3221059 | 0.05870625 | 1.449476
0.05860345 | 1.046844 | 0.05916786 | 1.878951 | 0.05806897 | 0.348948 | 0.06017895 | 0.3221059 | 0.059228125 | 1.476319
0.05917931 | 1.046844 | 0.05928929 | 1.530003 | 0.05864483 | 0.348948 | 0.06076491 | 0.3221059 | 0.05975 | 1.503161
0.05975172 | 1.073686 | 0.05946786 | 1.127371 | 0.05922069 | 0.348948 | 0.06135088 | 0.3221059 | 0.060271875 | 1.503161
0.06032759 | 1.073686 | 0.05976429 | 0.7784225 | 0.05979655 | 0.348948 | 0.06193684 | 0.348948 | 0.060790625 | 1.476319
0.06090345 | 1.073686 | 0.06036071 | 0.7247382 | 0.06037241 | 0.348948 | 0.0625193 | 0.348948 | 0.061309375 | 1.503161
0.06147586 | 1.073686 | 0.06095714 | 0.858949 | 0.06094483 | 0.348948 | 0.06310175 | 0.348948 | 0.06183125 | 1.503161
0.06204828 | 1.100528 | 0.06155357 | 0.9394754 | 0.06152069 | 0.348948 | 0.06368421 | 0.348948 | 0.06235 | 1.503161
0.06262414 | 1.100528 | 0.06214643 | 0.9663176 | 0.06209655 | 0.348948 | 0.06427018 | 0.348948 | 0.06286875 | 1.503161
0.0632 | 1.100528 | 0.06274286 | 0.9663176 | 0.06267241 | 0.348948 | 0.06485263 | 0.348948 | 0.063390625 | 1.476319
0.06377241 | 1.100528 | 0.06333571 | 0.9663176 | 0.06324828 | 0.348948 | 0.06543509 | 0.348948 | 0.0639125 | 1.503161
0.06434828 | 1.127371 | 0.06392857 | 0.9663176 | 0.06382069 | 0.348948 | 0.06602105 | 0.348948 | 0.064434375 | 1.503161
0.06492414 | 1.127371 | 0.06452143 | 0.9663176 | 0.0643931 | 0.348948 | 0.06660702 | 0.348948 | 0.06495625 | 1.476319
0.0655 | 1.127371 | 0.06511786 | 0.9663176 | 0.06496897 | 0.348948 | 0.06719298 | 0.348948 | 0.065478125 | 1.503161
0.06607586 | 1.127371 | 0.06571429 | 0.9663176 | 0.06554138 | 0.348948 | 0.06777895 | 0.348948 | 0.066 | 1.503161
0.06665172 | 1.154213 | 0.06631071 | 0.9663176 | 0.06611724 | 0.348948 | 0.06836842 | 0.3757902 | 0.066521875 | 1.503161
0.06722414 | 1.154213 | 0.06690714 | 0.9931597 | 0.06668966 | 0.348948 | 0.06895088 | 0.3757902 | 0.067040625 | 1.503161
0.0678 | 1.154213 | 0.06750357 | 0.9931597 | 0.06726552 | 0.348948 | 0.06953684 | 0.3757902 | 0.0675625 | 1.503161
0.06837241 | 1.154213 | 0.0681 | 0.9931597 | 0.06784483 | 0.348948 | 0.0701193 | 0.3757902 | 0.068084375 | 1.503161
0.06894828 | 1.181055 | 0.06869643 | 0.9931597 | 0.06842069 | 0.348948 | 0.07070526 | 0.3757902 | 0.068603125 | 1.530003
0.06952069 | 1.181055 | 0.06928929 | 0.9931597 | 0.0689931 | 0.3757902 | 0.07128772 | 0.3757902 | 0.069121875 | 1.530003
0.0700931 | 1.181055 | 0.06988571 | 0.9931597 | 0.06956897 | 0.3757902 | 0.07187368 | 0.3757902 | 0.06964375 | 1.503161
0.07066897 | 1.207897 | 0.07047857 | 0.9931597 | 0.07014483 | 0.348948 | 0.07245614 | 0.3757902 | 0.0701625 | 1.503161
0.07124483 | 1.207897 | 0.071075 | 1.020002 | 0.07071724 | 0.3757902 | 0.07304211 | 0.3757902 | 0.070684375 | 1.530003
0.07181724 | 1.207897 | 0.07166786 | 1.020002 | 0.0712931 | 0.3757902 | 0.07362456 | 0.3757902 | 0.071203125 | 1.503161
0.0723931 | 1.207897 | 0.07226429 | 1.020002 | 0.07186552 | 0.3757902 | 0.07421053 | 0.4026323 | 0.071725 | 1.503161
0.07297241 | 1.234739 | 0.07285714 | 1.020002 | 0.07243793 | 0.3757902 | 0.07479649 | 0.4026323 | 0.072246875 | 1.503161
0.07354828 | 1.234739 | 0.07345357 | 1.020002 | 0.07301379 | 0.3757902 | 0.07537895 | 0.4026323 | 0.07276875 | 1.530003
0.07412414 | 1.234739 | 0.07405 | 1.020002 | 0.07358621 | 0.3757902 | 0.07596491 | 0.4026323 | 0.073290625 | 1.530003
0.0747 | 1.234739 | 0.07464286 | 1.046844 | 0.07416207 | 0.3757902 | 0.07655088 | 0.4026323 | 0.0738125 | 1.503161
0.07527241 | 1.261581 | 0.07523929 | 1.046844 | 0.07473448 | 0.3757902 | 0.07713684 | 0.4026323 | 0.074334375 | 1.503161
0.07584483 | 1.261581 | 0.07583571 | 1.046844 | 0.07531379 | 0.3757902 | 0.07772281 | 0.4026323 | 0.07485625 | 1.503161
0.07642069 | 1.261581 | 0.07643214 | 1.046844 | 0.07588966 | 0.3757902 | 0.07830877 | 0.4026323 | 0.075375 | 1.503161
0.0769931 | 1.261581 | 0.07702857 | 1.046844 | 0.07646552 | 0.3757902 | 0.07889474 | 0.4026323 | 0.075896875 | 1.503161
0.07756897 | 1.288423 | 0.07762143 | 1.046844 | 0.07704138 | 0.3757902 | 0.07947719 | 0.4294745 | 0.076415625 | 1.503161
0.07814138 | 1.288423 | 0.07821786 | 1.073686 | 0.07761379 | 0.3757902 | 0.08005965 | 0.4294745 | 0.0769375 | 1.530003
0.07871724 | 1.288423 | 0.07881429 | 1.073686 | 0.07818966 | 0.3757902 | 0.08064561 | 0.4294745 | 0.077453125 | 1.503161
0.07928966 | 1.315266 | 0.07940714 | 1.073686 | 0.07876207 | 0.3757902 | 0.08122807 | 0.4294745 | 0.077971875 | 1.530003
0.07986552 | 1.315266 | 0.08000357 | 1.073686 | 0.07933793 | 0.3757902 | 0.08181053 | 0.4294745 | 0.07849375 | 1.530003
0.08044138 | 1.315266 | 0.08059643 | 1.073686 | 0.07991034 | 0.3757902 | 0.08239649 | 0.4294745 | 0.079015625 | 1.503161
0.08101724 | 1.315266 | 0.08119286 | 1.073686 | 0.08048621 | 0.3757902 | 0.08297895 | 0.4294745 | 0.0795375 | 1.503161
0.0815931 | 1.342108 | 0.08178571 | 1.073686 | 0.08105862 | 0.3757902 | 0.08356491 | 0.4294745 | 0.080059375 | 1.503161
0.08216897 | 1.342108 | 0.08238214 | 1.073686 | 0.08163448 | 0.3757902 | 0.08415088 | 0.4294745 | 0.08058125 | 1.503161
0.08274138 | 1.342108 | 0.082975 | 1.100528 | 0.08221034 | 0.348948 | 0.08474035 | 0.4294745 | 0.081103125 | 1.503161
0.08331724 | 1.342108 | 0.08357143 | 1.100528 | 0.08278276 | 0.348948 | 0.08532632 | 0.4294745 | 0.081625 | 1.503161
0.08388966 | 1.36895 | 0.08416786 | 1.100528 | 0.08335862 | 0.348948 | 0.08591228 | 0.4294745 | 0.08214375 | 1.503161
0.08446552 | 1.36895 | 0.08476429 | 1.100528 | 0.08393103 | 0.348948 | 0.08649474 | 0.4563166 | 0.082665625 | 1.476319
0.08503793 | 1.36895 | 0.08536071 | 1.100528 | 0.08451034 | 0.348948 | 0.0870807 | 0.4563166 | 0.083184375 | 1.476319
0.08561379 | 1.395792 | 0.08595714 | 1.100528 | 0.08508621 | 0.348948 | 0.08766316 | 0.4563166 | 0.08370625 | 1.449476
0.08618966 | 1.395792 | 0.08655357 | 1.100528 | 0.08566207 | 0.348948 | 0.08824912 | 0.4563166 | 0.084228125 | 1.476319
0.08676207 | 1.395792 | 0.08714643 | 1.100528 | 0.08623793 | 0.348948 | 0.08883158 | 0.4563166 | 0.084746875 | 1.503161
0.08733793 | 1.395792 | 0.08774286 | 1.127371 | 0.08681034 | 0.348948 | 0.08941754 | 0.4563166 | 0.08526875 | 1.476319
0.08791034 | 1.422634 | 0.08833571 | 1.127371 | 0.08738621 | 0.348948 | 0.09 | 0.4563166 | 0.0857875 | 1.476319
0.08848621 | 1.422634 | 0.08893214 | 1.127371 | 0.08795862 | 0.348948 | 0.09058596 | 0.4563166 | 0.086309375 | 1.503161
0.08906207 | 1.422634 | 0.089525 | 1.127371 | 0.08853103 | 0.348948 | 0.09117193 | 0.4563166 | 0.086828125 | 1.476319
0.08963793 | 1.422634 | 0.09012143 | 1.127371 | 0.0891069 | 0.348948 | 0.09175439 | 0.4563166 | 0.08735 | 1.476319
0.09021379 | 1.449476 | 0.09071429 | 1.127371 | 0.08967931 | 0.348948 | 0.09234035 | 0.4563166 | 0.087871875 | 1.476319
0.09078966 | 1.449476 | 0.09130714 | 1.127371 | 0.09025172 | 0.348948 | 0.09292632 | 0.4563166 | 0.08839375 | 1.530003
0.09136207 | 1.449476 | 0.09190357 | 1.154213 | 0.09082759 | 0.348948 | 0.09351228 | 0.4563166 | 0.088915625 | 1.476319
0.09193793 | 1.449476 | 0.0925 | 1.154213 | 0.09140345 | 0.348948 | 0.09409474 | 0.4563166 | 0.0894375 | 1.503161
0.09251034 | 1.476319 | 0.09309643 | 1.154213 | 0.09197931 | 0.348948 | 0.0946807 | 0.4563166 | 0.089959375 | 1.476319
0.09308621 | 1.476319 | 0.09369643 | 1.154213 | 0.09255517 | 0.348948 | 0.09526667 | 0.4563166 | 0.090478125 | 1.476319
0.09365862 | 1.476319 | 0.09429286 | 1.154213 | 0.09313103 | 0.348948 | 0.09585263 | 0.4563166 | 0.091 | 1.503161
0.09423448 | 1.476319 | 0.09488571 | 1.154213 | 0.0937069 | 0.348948 | 0.09643509 | 0.4563166 | 0.09151875 | 1.530003
0.0948069 | 1.503161 | 0.09548214 | 1.181055 | 0.09428276 | 0.348948 | 0.09702105 | 0.4563166 | 0.092040625 | 1.503161
0.09538276 | 1.503161 | 0.09607857 | 1.181055 | 0.09485517 | 0.348948 | 0.09760351 | 0.4563166 | 0.092559375 | 1.503161
0.09595862 | 1.503161 | 0.09667143 | 1.181055 | 0.09543103 | 0.3221059 | 0.09818947 | 0.4831588 | 0.09308125 | 1.503161
0.09653103 | 1.503161 | 0.09726429 | 1.181055 | 0.09600345 | 0.348948 | 0.09877193 | 0.4831588 | 0.0936 | 1.476319
0.0971069 | 1.530003 | 0.09786071 | 1.181055 | 0.09657931 | 0.348948 | 0.09935789 | 0.4831588 | 0.094121875 | 1.476319
0.09768276 | 1.530003 | 0.09845357 | 1.181055 | 0.09715172 | 0.3221059 | 0.09994035 | 0.4831588 | 0.09464375 | 1.476319
0.09825862 | 1.530003 | 0.09905 | 1.181055 | 0.09772759 | 0.348948 | 0.1005263 | 0.4831588 | 0.0951625 | 1.503161
0.09883448 | 1.530003 | 0.09964286 | 1.207897 | 0.0983 | 0.3221059 | 0.1011123 | 0.4831588 | 0.095684375 | 1.503161
0.09941034 | 1.556845 | 0.1002393 | 1.207897 | 0.09887586 | 0.3221059 | 0.1016982 | 0.4831588 | 0.09620625 | 1.503161
0.09998276 | 1.556845 | 0.1008357 | 1.207897 | 0.09945172 | 0.3221059 | 0.1022842 | 0.4831588 | 0.096728125 | 1.503161
0.1005552 | 1.556845 | 0.1014321 | 1.207897 | 0.1000241 | 0.3221059 | 0.1028702 | 0.4831588 | 0.09725 | 1.503161
0.101131 | 1.556845 | 0.1020286 | 1.207897 | 0.1006 | 0.3221059 | 0.1034526 | 0.4831588 | 0.09776875 | 1.503161
0.1017034 | 1.583687 | 0.102625 | 1.207897 | 0.1011759 | 0.3221059 | 0.1040386 | 0.4831588 | 0.098290625 | 1.476319
0.1022793 | 1.583687 | 0.1032179 | 1.207897 | 0.1017517 | 0.3221059 | 0.1046246 | 0.4831588 | 0.0988125 | 1.503161
0.1028552 | 1.583687 | 0.1038143 | 1.234739 | 0.1023276 | 0.3221059 | 0.105207 | 0.4831588 | 0.09933125 | 1.476319
0.103431 | 1.583687 | 0.1044071 | 1.234739 | 0.1029034 | 0.3221059 | 0.1057895 | 0.4831588 | 0.099853125 | 1.503161
0.1040034 | 1.583687 | 0.1050036 | 1.234739 | 0.1034759 | 0.2952637 | 0.1063754 | 0.4831588 | 0.100371875 | 1.503161
0.1045793 | 1.610529 | 0.1055964 | 1.234739 | 0.1040517 | 0.2952637 | 0.1069579 | 0.4831588 | 0.100890625 | 1.503161
0.1051517 | 1.610529 | 0.1061929 | 1.234739 | 0.1046241 | 0.2952637 | 0.1075404 | 0.4831588 | 0.1014125 | 1.476319
0.1057276 | 1.610529 | 0.1067893 | 1.234739 | 0.1051966 | 0.2952637 | 0.1081263 | 0.4831588 | 0.10193125 | 1.476319
0.1063034 | 1.610529 | 0.1073821 | 1.234739 | 0.1057724 | 0.2684215 | 0.1087123 | 0.4831588 | 0.102453125 | 1.476319
0.1068793 | 1.610529 | 0.1079786 | 1.234739 | 0.1063483 | 0.2147372 | 0.1092982 | 0.4831588 | 0.102975 | 1.476319
0.1074552 | 1.637371 | 0.1085714 | 1.261581 | 0.1069207 | 0.1878951 | 0.1098842 | 0.4831588 | 0.1035 | 1.503161
0.108031 | 1.637371 | 0.1091679 | 1.261581 | 0.1074966 | 0.1878951 | 0.1104702 | 0.4831588 | 0.104021875 | 1.476319
0.1086069 | 1.637371 | 0.1097643 | 1.261581 | 0.108069 | 0.1878951 | 0.1110596 | 0.4831588 | 0.10454375 | 1.476319
0.1091793 | 1.637371 | 0.1103607 | 1.261581 | 0.1086448 | 0.1610529 | 0.1116421 | 0.4831588 | 0.1050625 | 1.503161
0.1097517 | 1.637371 | 0.1109571 | 1.261581 | 0.1092241 | 0.1878951 | 0.1122281 | 0.4831588 | 0.105584375 | 1.503161
0.1103276 | 1.664214 | 0.1115536 | 1.261581 | 0.1098 | 0.1610529 | 0.1128105 | 0.4831588 | 0.106103125 | 1.503161
0.1109 | 1.664214 | 0.1121464 | 1.261581 | 0.1103724 | 0.1610529 | 0.113393 | 0.4831588 | 0.106621875 | 1.503161
0.1114724 | 1.664214 | 0.1127429 | 1.261581 | 0.1109483 | 0.1610529 | 0.1139754 | 0.4831588 | 0.10714375 | 1.503161
0.1120483 | 1.664214 | 0.1133393 | 1.261581 | 0.1115207 | 0.1610529 | 0.1145614 | 0.4831588 | 0.1076625 | 1.449476
0.1126241 | 1.664214 | 0.1139321 | 1.288423 | 0.1120966 | 0.1610529 | 0.1151439 | 0.4831588 | 0.108184375 | 1.449476
0.1131966 | 1.664214 | 0.114525 | 1.288423 | 0.112669 | 0.1610529 | 0.1157298 | 0.4831588 | 0.10870625 | 1.449476
0.1137724 | 1.664214 | 0.1151214 | 1.288423 | 0.1132448 | 0.1610529 | 0.1163158 | 0.4831588 | 0.109225 | 1.476319
0.1143517 | 1.664214 | 0.1157143 | 1.288423 | 0.1138172 | 0.1610529 | 0.1169018 | 0.4831588 | 0.109746875 | 1.503161
0.1149276 | 1.664214 | 0.1163071 | 1.288423 | 0.1143931 | 0.1342108 | 0.1174877 | 0.4831588 | 0.11026875 | 1.503161
0.1155 | 1.691056 | 0.1169036 | 1.288423 | 0.1149655 | 0.1342108 | 0.1180737 | 0.4831588 | 0.110790625 | 1.476319
0.1160759 | 1.691056 | 0.1175 | 1.288423 | 0.1155414 | 0.1342108 | 0.1186596 | 0.4831588 | 0.1113125 | 1.476319
0.1166517 | 1.691056 | 0.1180964 | 1.288423 | 0.1161138 | 0.1342108 | 0.1192456 | 0.4831588 | 0.11183125 | 1.449476
0.1172241 | 1.691056 | 0.1186929 | 1.288423 | 0.1166897 | 0.1073686 | 0.1198281 | 0.4831588 | 0.112353125 | 1.449476
0.1178 | 1.664214 | 0.1192893 | 1.288423 | 0.1172655 | 0.1073686 | 0.120414 | 0.4831588 | 0.112875 | 1.449476
0.1183724 | 1.664214 | 0.1198857 | 1.288423 | 0.1178448 | 0.1073686 | 0.1209965 | 0.4831588 | 0.11339375 | 1.422634
0.1189483 | 1.664214 | 0.1204821 | 1.288423 | 0.1184207 | 0.1073686 | 0.1215825 | 0.4831588 | 0.113915625 | 1.449476
0.1195207 | 1.664214 | 0.121075 | 1.315266 | 0.1189966 | 0.1073686 | 0.1221649 | 0.4831588 | 0.114434375 | 1.476319
0.1200966 | 1.664214 | 0.1216714 | 1.315266 | 0.119569 | 0.1073686 | 0.1227509 | 0.4831588 | 0.11495625 | 1.476319
0.120669 | 1.664214 | 0.1222643 | 1.315266 | 0.1201448 | 0.1073686 | 0.1233333 | 0.4831588 | 0.115475 | 1.449476
0.1212448 | 1.664214 | 0.1228571 | 1.315266 | 0.1207172 | 0.1073686 | 0.1239193 | 0.4831588 | 0.115996875 | 1.449476
0.1218207 | 1.664214 | 0.1234536 | 1.315266 | 0.1212897 | 0.1073686 | 0.1245018 | 0.4831588 | 0.11651875 | 1.449476
0.1223966 | 1.637371 | 0.12405 | 1.315266 | 0.1218655 | 0.1073686 | 0.1250877 | 0.4831588 | 0.1170375 | 1.449476
0.1229724 | 1.637371 | 0.1246429 | 1.315266 | 0.1224379 | 0.1073686 | 0.1256737 | 0.4831588 | 0.117559375 | 1.449476
0.1235483 | 1.637371 | 0.1252393 | 1.315266 | 0.1230138 | 0.1073686 | 0.1262596 | 0.4831588 | 0.11808125 | 1.422634
0.1241207 | 1.610529 | 0.1258357 | 1.315266 | 0.1235897 | 0.1073686 | 0.1268456 | 0.4831588 | 0.118603125 | 1.422634
0.1246966 | 1.610529 | 0.1264286 | 1.315266 | 0.1241621 | 0.08052646 | 0.1274316 | 0.4831588 | 0.119125 | 1.422634
0.125269 | 1.583687 | 0.127025 | 1.315266 | 0.1247379 | 0.08052646 | 0.128014 | 0.4831588 | 0.11964375 | 1.422634
0.1258414 | 1.556845 | 0.1276214 | 1.315266 | 0.1253138 | 0.08052646 | 0.1286 | 0.4831588 | 0.120165625 | 1.395792
0.1264172 | 1.530003 | 0.1282179 | 1.315266 | 0.1258897 | 0.08052646 | 0.129186 | 0.4831588 | 0.1206875 | 1.395792
0.1269897 | 1.503161 | 0.1288143 | 1.315266 | 0.1264655 | 0.08052646 | 0.1297684 | 0.4831588 | 0.12120625 | 1.395792
0.1275655 | 1.476319 | 0.1294071 | 1.315266 | 0.1270414 | 0.08052646 | 0.1303544 | 0.4831588 | 0.121728125 | 1.36895
0.1281414 | 1.449476 | 0.1300036 | 1.315266 | 0.1276138 | 0.08052646 | 0.1309368 | 0.4831588 | 0.122246875 | 1.36895
0.1287172 | 1.395792 | 0.1306 | 1.315266 | 0.1281897 | 0.08052646 | 0.1315193 | 0.4831588 | 0.12276875 | 1.36895
0.1292931 | 1.342108 | 0.1311929 | 1.315266 | 0.1287621 | 0.08052646 | 0.1321053 | 0.4831588 | 0.1232875 | 1.342108
0.129869 | 1.315266 | 0.1317893 | 1.315266 | 0.1293345 | 0.08052646 | 0.1326912 | 0.4831588 | 0.123809375 | 1.342108
0.1304414 | 1.261581 | 0.1323821 | 1.315266 | 0.1299103 | 0.08052646 | 0.1332737 | 0.4831588 | 0.12433125 | 1.342108
0.1310172 | 1.234739 | 0.1329786 | 1.315266 | 0.1304862 | 0.08052646 | 0.1338596 | 0.4831588 | 0.124853125 | 1.342108
0.1315931 | 1.181055 | 0.1335714 | 1.315266 | 0.1310586 | 0.08052646 | 0.1344456 | 0.4831588 | 0.125375 | 1.315266
0.132169 | 1.154213 | 0.1341679 | 1.315266 | 0.1316345 | 0.08052646 | 0.1350316 | 0.4831588 | 0.125896875 | 1.315266
0.1327414 | 1.127371 | 0.1347643 | 1.288423 | 0.1322069 | 0.05368431 | 0.1356175 | 0.4831588 | 0.12641875 | 1.288423
0.1333172 | 1.100528 | 0.1353571 | 1.315266 | 0.1327828 | 0.05368431 | 0.1362035 | 0.4831588 | 0.1269375 | 1.261581
0.1338931 | 1.073686 | 0.1359536 | 1.288423 | 0.1333586 | 0.05368431 | 0.1367895 | 0.4831588 | 0.12745625 | 1.234739
0.1344655 | 1.046844 | 0.13655 | 1.288423 | 0.1339345 | 0.05368431 | 0.1373719 | 0.4831588 | 0.127975 | 1.234739
0.1350414 | 1.020002 | 0.1371464 | 1.288423 | 0.1345103 | 0.05368431 | 0.1379579 | 0.4831588 | 0.12849375 | 1.234739
0.1356138 | 1.020002 | 0.1377429 | 1.288423 | 0.1350862 | 0.05368431 | 0.1385404 | 0.4563166 | 0.129015625 | 1.207897
0.1361897 | 0.9931597 | 0.1383393 | 1.288423 | 0.1356586 | 0.05368431 | 0.1391228 | 0.4563166 | 0.1295375 | 1.207897
0.1367621 | 0.9931597 | 0.1389321 | 1.288423 | 0.1362345 | 0.05368431 | 0.1397088 | 0.4563166 | 0.130059375 | 1.207897
0.1373379 | 0.9663176 | 0.1395286 | 1.288423 | 0.1368103 | 0.05368431 | 0.1402912 | 0.4563166 | 0.13058125 | 1.207897
0.1379103 | 0.9663176 | 0.1401214 | 1.288423 | 0.1373828 | 0.05368431 | 0.1408772 | 0.4563166 | 0.1311 | 1.234739
0.1384862 | 0.9394754 | 0.1407179 | 1.288423 | 0.1379586 | 0.05368431 | 0.1414632 | 0.4563166 | 0.131621875 | 1.181055
0.1390621 | 0.9394754 | 0.1413107 | 1.261581 | 0.138531 | 0.05368431 | 0.1420456 | 0.4563166 | 0.13214375 | 1.154213
0.1396379 | 0.9126333 | 0.1419071 | 1.261581 | 0.1391069 | 0.02684215 | 0.1426316 | 0.4563166 | 0.1326625 | 1.127371
0.1402138 | 0.9126333 | 0.1425 | 1.261581 | 0.1396793 | 0.02684215 | 0.1432175 | 0.4563166 | 0.133184375 | 1.127371
0.1407862 | 0.8857911 | 0.1430964 | 1.261581 |  |  | 0.1438035 | 0.4294745 | 0.13370625 | 1.100528
0.1413621 | 0.8857911 | 0.1436929 | 1.261581 |  |  | 0.1443895 | 0.4294745 | 0.134228125 | 1.100528
0.1419379 | 0.858949 | 0.1442857 | 1.234739 |  |  | 0.1449754 | 0.4294745 | 0.13475 | 1.100528
0.1425138 | 0.858949 | 0.1448821 | 1.234739 |  |  | 0.1455579 | 0.4026323 | 0.135271875 | 1.046844
0.1430862 | 0.858949 | 0.1454821 | 1.207897 |  |  | 0.1461439 | 0.4026323 | 0.135790625 | 1.020002
0.1436621 | 0.8321068 | 0.146075 | 1.181055 |  |  | 0.1467298 | 0.3757902 | 0.136309375 | 0.9931597
0.1442345 | 0.8321068 | 0.1466714 | 1.127371 |  |  | 0.1473123 | 0.3757902 | 0.13683125 | 1.020002
0.1448069 | 0.8052646 | 0.1472643 | 1.073686 |  |  | 0.1478982 | 0.348948 | 0.137353125 | 1.020002
0.1453828 | 0.8052646 | 0.1478607 | 1.046844 |  |  | 0.1484807 | 0.348948 | 0.137871875 | 0.9931597
0.1459586 | 0.8052646 | 0.1484536 | 1.020002 |  |  | 0.1490632 | 0.348948 | 0.138390625 | 0.9663176
0.146531 | 0.8052646 | 0.14905 | 0.9931597 |  |  | 0.1496491 | 0.3221059 | 0.1389125 | 0.9931597
0.1471069 | 0.7784225 | 0.1496429 | 0.9663176 |  |  | 0.1502316 | 0.3221059 | 0.139434375 | 0.9931597
0.1476828 | 0.7784225 | 0.1502393 | 0.9663176 |  |  | 0.1508175 | 0.2952637 | 0.13995625 | 0.9663176
0.1482586 | 0.7784225 | 0.1508321 | 0.9394754 |  |  | 0.1514035 | 0.2952637 | 0.140478125 | 0.9663176
0.1488345 | 0.7515803 | 0.1514286 | 0.9126333 |  |  | 0.1519895 | 0.2952637 | 0.141 | 0.9931597
0.1494103 | 0.7515803 | 0.152025 | 0.858949 |  |  | 0.1525754 | 0.2684215 | 0.141521875 | 0.9663176
0.1499828 | 0.7515803 | 0.1526214 | 0.8321068 |  |  | 0.1531614 | 0.2684215 | 0.142040625 | 0.9663176
0.1505586 | 0.7515803 | 0.1532179 | 0.8321068 |  |  | 0.1537474 | 0.2684215 | 0.1425625 | 0.9663176
0.151131 | 0.7515803 | 0.1538143 | 0.8321068 |  |  | 0.1543298 | 0.2415794 | 0.143084375 | 0.9931597
0.1517069 | 0.7247382 | 0.1544107 | 0.8052646 |  |  | 0.1549158 | 0.2415794 | 0.143603125 | 0.9663176
0.1522828 | 0.7247382 | 0.1550036 | 0.8052646 |  |  | 0.1555018 | 0.2415794 | 0.144121875 | 0.9394754
0.1528552 | 0.7247382 | 0.1556 | 0.8052646 |  |  | 0.1560842 | 0.2415794 | 0.14464375 | 0.9663176
0.153431 | 0.7247382 | 0.1561929 | 0.8052646 |  |  | 0.1566667 | 0.2147372 | 0.1451625 | 0.9663176
0.1540034 | 0.697896 | 0.1567893 | 0.7784225 |  |  | 0.1572526 | 0.2147372 | 0.145684375 | 0.9663176
0.1545793 | 0.697896 | 0.1573857 | 0.7784225 |  |  | 0.1578351 | 0.2147372 | 0.146203125 | 0.9394754
0.1551517 | 0.697896 | 0.1579821 | 0.7784225 |  |  | 0.1584211 | 0.1878951 | 0.146725 | 0.9126333
0.1557276 | 0.697896 | 0.158575 | 0.7784225 |  |  | 0.159007 | 0.1878951 | 0.147246875 | 0.9126333
0.1563034 | 0.697896 | 0.1591679 | 0.7784225 |  |  | 0.1595895 | 0.1878951 | 0.14776875 | 0.9126333
0.1568793 | 0.6710539 | 0.1597643 | 0.7515803 |  |  | 0.1601754 | 0.1610529 | 0.148290625 | 0.858949
0.1574517 | 0.6710539 | 0.1603571 | 0.7515803 |  |  | 0.1607614 | 0.1610529 | 0.1488125 | 0.8857911
0.1580276 | 0.6710539 | 0.1609536 | 0.7515803 |  |  | 0.1613474 | 0.1610529 | 0.14933125 | 0.8857911
0.1586034 | 0.6710539 | 0.1615464 | 0.7515803 |  |  | 0.1619333 | 0.1610529 | 0.149853125 | 0.8857911
0.1591793 | 0.6442117 | 0.1621429 | 0.7247382 |  |  | 0.1625193 | 0.1342108 | 0.150375 | 0.858949
0.1597517 | 0.6442117 | 0.1627393 | 0.7247382 |  |  | 0.1631018 | 0.1342108 | 0.15089375 | 0.8052646
0.1603276 | 0.6442117 | 0.1633357 | 0.7247382 |  |  | 0.1636877 | 0.1342108 | 0.1514125 | 0.7784225
0.1609 | 0.6442117 | 0.1639321 | 0.7247382 |  |  | 0.1642702 | 0.1073686 | 0.151934375 | 0.7515803
0.1614759 | 0.6173696 | 0.1645286 | 0.7247382 |  |  | 0.1648526 | 0.1073686 | 0.152453125 | 0.7784225
0.1620483 | 0.6173696 | 0.165125 | 0.697896 |  |  | 0.1654386 | 0.1073686 | 0.152975 | 0.7784225
0.1626241 | 0.6173696 | 0.1657179 | 0.697896 |  |  | 0.1660246 | 0.08052646 | 0.153496875 | 0.8052646
0.1632 | 0.6173696 | 0.1663143 | 0.697896 |  |  | 0.166607 | 0.08052646 | 0.15401875 | 0.7784225
0.1637759 | 0.5905274 | 0.1669071 | 0.6710539 |  |  | 0.167193 | 0.08052646 | 0.154540625 | 0.7515803
0.1643517 | 0.5905274 | 0.1675036 | 0.6710539 |  |  | 0.1677789 | 0.08052646 | 0.1550625 | 0.7515803
0.1649276 | 0.5905274 | 0.1680964 | 0.6710539 |  |  | 0.1683649 | 0.08052646 | 0.15558125 | 0.7247382
0.1655 | 0.5905274 | 0.1686929 | 0.6442117 |  |  | 0.1689474 | 0.08052646 | 0.156103125 | 0.7515803
0.1660759 | 0.5636853 | 0.1692857 | 0.6442117 |  |  | 0.1695333 | 0.08052646 | 0.156625 | 0.7515803
0.1666517 | 0.5636853 | 0.1698821 | 0.6442117 |  |  | 0.1701193 | 0.08052646 | 0.15714375 | 0.7784225
0.1672241 | 0.5368431 | 0.1704786 | 0.6442117 |  |  | 0.1707018 | 0.05368431 | 0.157665625 | 0.7784225
0.1677966 | 0.5368431 | 0.171075 | 0.6442117 |  |  | 0.1712877 | 0.05368431 | 0.1581875 | 0.7784225
0.1683724 | 0.5368431 | 0.1716714 | 0.6173696 |  |  | 0.1718737 | 0.05368431 | 0.15870625 | 0.7515803
0.1689448 | 0.5100009 | 0.1722643 | 0.6173696 |  |  | 0.1724596 | 0.05368431 | 0.159228125 | 0.7784225
0.1695207 | 0.4831588 | 0.1728607 | 0.6173696 |  |  | 0.1730421 | 0.05368431 | 0.15975 | 0.7784225
0.1700966 | 0.4831588 | 0.1734536 | 0.6173696 |  |  | 0.1736281 | 0.05368431 | 0.16026875 | 0.7784225
0.170669 | 0.4563166 | 0.17405 | 0.5905274 |  |  | 0.174214 | 0.05368431 | 0.160790625 | 0.7784225
0.1712448 | 0.4563166 | 0.1746464 | 0.5905274 |  |  | 0.1747965 | 0.05368431 | 0.161309375 | 0.7784225
0.1718207 | 0.4563166 | 0.1752393 | 0.5905274 |  |  | 0.1753825 | 0.05368431 | 0.16183125 | 0.7784225
0.1723966 | 0.4563166 | 0.1758357 | 0.5636853 |  |  | 0.1759649 | 0.05368431 | 0.16235 | 0.8052646
0.1729724 | 0.4294745 | 0.1764321 | 0.5636853 |  |  | 0.1765509 | 0.05368431 | 0.162871875 | 0.8052646
0.1735483 | 0.4294745 | 0.177025 | 0.5636853 |  |  | 0.1771333 | 0.02684215 | 0.16339375 | 0.7784225
0.1741207 | 0.4294745 | 0.1776214 | 0.5368431 |  |  | 0.1777193 | 0.02684215 | 0.163915625 | 0.7515803
0.1746966 | 0.4294745 | 0.1782143 | 0.5368431 |  |  | 0.1783053 | 0.02684215 | 0.1644375 | 0.7515803
0.1752724 | 0.4294745 | 0.1788107 | 0.5368431 |  |  | 0.1788912 | 0.02684215 | 0.16495625 | 0.7784225
0.1758448 | 0.4026323 | 0.1794071 | 0.5368431 |  |  | 0.1794772 | 0.02684215 | 0.165478125 | 0.7784225
0.1764172 | 0.4026323 | 0.1800036 | 0.5100009 |  |  | 0.1800632 | 0.02684215 | 0.166 | 0.7784225
0.1769931 | 0.4026323 | 0.1805964 | 0.5100009 |  |  | 0.1806491 | 0.02684215 | 0.16651875 | 0.7515803
0.177569 | 0.4026323 | 0.1811929 | 0.5100009 |  |  | 0.1812316 | 0.02684215 | 0.167040625 | 0.7515803
0.1781414 | 0.4026323 | 0.1817893 | 0.5100009 |  |  | 0.1818175 | 0.02684215 | 0.167559375 | 0.7784225
0.1787172 | 0.4026323 | 0.1823857 | 0.4831588 |  |  | 0.1824 | 0.02684215 | 0.16808125 | 0.7784225
0.1792931 | 0.3757902 | 0.1829821 | 0.4831588 |  |  | 0.1829825 | 0.02684215 | 0.1686 | 0.7784225
0.1798655 | 0.3757902 | 0.183575 | 0.4831588 |  |  | 0.1835684 | 0.02684215 | 0.169121875 | 0.7784225
0.1804414 | 0.3757902 | 0.1841679 | 0.4831588 |  |  |  |  | 0.16964375 | 0.7784225
0.1810172 | 0.3757902 | 0.1847643 | 0.4831588 |  |  |  |  | 0.1701625 | 0.7784225
0.1815897 | 0.3757902 | 0.1853571 | 0.4831588 |  |  |  |  | 0.170684375 | 0.7784225
0.1821655 | 0.3757902 | 0.1859536 | 0.4563166 |  |  |  |  | 0.17120625 | 0.7515803
0.1827414 | 0.3757902 | 0.1865464 | 0.4563166 |  |  |  |  | 0.171728125 | 0.7515803
0.1833172 | 0.348948 | 0.1871429 | 0.4563166 |  |  |  |  | 0.17225 | 0.7784225
0.1838897 | 0.348948 | 0.1877393 | 0.4563166 |  |  |  |  | 0.172771875 | 0.7784225
0.1844655 | 0.348948 | 0.1883393 | 0.4563166 |  |  |  |  | 0.173290625 | 0.7784225
0.1850414 | 0.348948 | 0.1889321 | 0.4563166 |  |  |  |  | 0.1738125 | 0.7784225
0.1856172 | 0.348948 | 0.1895286 | 0.4563166 |  |  |  |  | 0.17433125 | 0.7784225
0.1861897 | 0.348948 | 0.190125 | 0.4294745 |  |  |  |  | 0.174853125 | 0.7784225
0.1867621 | 0.348948 | 0.1907179 | 0.4294745 |  |  |  |  | 0.175371875 | 0.7784225
0.1873379 | 0.348948 | 0.1913143 | 0.4294745 |  |  |  |  | 0.17589375 | 0.7784225
0.1879103 | 0.348948 | 0.1919071 | 0.4294745 |  |  |  |  | 0.1764125 | 0.7515803
0.1884862 | 0.3221059 | 0.1925036 | 0.4294745 |  |  |  |  | 0.176934375 | 0.7784225
0.1890621 | 0.3221059 | 0.1930964 | 0.4294745 |  |  |  |  | 0.17745625 | 0.8052646
0.1896379 | 0.3221059 | 0.1936929 | 0.4294745 |  |  |  |  | 0.177975 | 0.8052646
0.1902138 | 0.3221059 | 0.1942857 | 0.4026323 |  |  |  |  | 0.17849375 | 0.7784225
0.1907862 | 0.3221059 | 0.1948821 | 0.4026323 |  |  |  |  | 0.17875625 | 0.7784225
0.1913621 | 0.3221059 | 0.1954786 | 0.4026323
0.1919379 | 0.3221059 | 0.196075 | 0.4026323
0.1925103 | 0.3221059 | 0.1966714 | 0.4026323
0.1930862 | 0.2952637 | 0.1972679 | 0.3757902
0.1936586 | 0.2952637 | 0.1978607 | 0.3757902
0.1942345 | 0.2952637 | 0.1984571 | 0.3757902
0.1948069 | 0.2952637 | 0.1990536 | 0.3757902
0.1953828 | 0.2952637 | 0.1996464 | 0.348948
0.1959552 | 0.2952637 | 0.2002429 | 0.348948
0.196531 | 0.2952637 | 0.2008357 | 0.2684215
0.1971069 | 0.2952637 | 0.2014321 | 0.2415794
0.1976862 | 0.2684215 | 0.202025 | 0.2147372
0.1982621 | 0.2684215
0.1988345 | 0.2684215
0.1994103 | 0.2684215
0.1999862 | 0.2684215
0.2005586 | 0.2684215
0.201131 | 0.2684215
0.2017069 | 0.2684215
0.2022793 | 0.2684215
0.2028552 | 0.2415794
0.2034276 | 0.2415794
0.2040034 | 0.2415794
0.2045793 | 0.2415794
0.2051552 | 0.2415794
0.2057276 | 0.2415794
0.2063034 | 0.2415794
0.2068793 | 0.2415794
0.2074552 | 0.2415794
0.208031 | 0.2415794
0.2086069 | 0.2415794
0.2091793 | 0.2147372
0.2097517 | 0.2147372
0.2103276 | 0.2147372
0.2109 | 0.2147372
0.2114724 | 0.2147372
0.2120483 | 0.2147372
0.2126241 | 0.2147372
0.2132 | 0.2147372
0.2137759 | 0.2147372
0.2143517 | 0.2147372
0.2149276 | 0.2147372
0.2155 | 0.2147372
0.2160759 | 0.2147372
0.2166483 | 0.2147372
0.2172241 | 0.1878951
0.2177966 | 0.2147372
0.2183724 | 0.1878951
0.2189483 | 0.1878951
0.2195207 | 0.1878951
0.2200966 | 0.1878951
0.2206724 | 0.1878951
0.2212448 | 0.1878951
0.2218207 | 0.1878951
0.2223966 | 0.1878951
0.222969 | 0.1878951
0.2235448 | 0.1878951
0.2241207 | 0.1878951
0.2246966 | 0.1878951
0.2252724 | 0.1878951
0.2258448 | 0.1878951
0.2264207 | 0.1878951
0.2269931 | 0.1878951
0.227569 | 0.1878951
0.2281414 | 0.1878951
0.2287172 | 0.1878951
0.2292897 | 0.1878951
0.2298655 | 0.1878951
0.2304414 | 0.1878951
0.2310172 | 0.1610529

## EDFig8d_Omega_star_0.75
Specimen 1: |  | Specimen 2: |  | Specimen 3: |  | Specimen 4: |  | Specimen 5:
Strain (mm/mm) | Stress (MPa) | Strain (mm/mm) | Stress (MPa) | Strain (mm/mm) | Stress (MPa) | Strain (mm/mm) | Stress (MPa) | Strain (mm/mm) | Stress (MPa)
0 | 0 | 0 | 0 | 0 | 0 | 0 | 0 | 0 | 0
3.448276e-06 | 0 | 3.571429e-06 | 0.02684215 | 3.448276e-06 | 0 | 3.508772e-06 | 0 | 3.125e-06 | 0
7.931034e-05 | 0.02684215 | 8.214286e-05 | 0.02684215 | 8.965517e-05 | 0.02684215 | 9.122807e-05 | 0.02684215 | 7.5e-05 | 0.02684215
0.0003827586 | 0.05368431 | 0.0004 | 0.08052646 | 0.0004172414 | 0.08052646 | 0.0004245614 | 0.08052646 | 0.00035625 | 0.08052646
0.0008793103 | 0.08052646 | 0.000925 | 0.1073686 | 0.0009344828 | 0.1073686 | 0.0009473684 | 0.1073686 | 0.000809375 | 0.08052646
0.001413793 | 0.1073686 | 0.001485714 | 0.1342108 | 0.00147931 | 0.1342108 | 0.001501754 | 0.1610529 | 0.00129375 | 0.1342108
0.001955172 | 0.1610529 | 0.002046429 | 0.2147372 | 0.002027586 | 0.2147372 | 0.002059649 | 0.2147372 | 0.001790625 | 0.1610529
0.002531034 | 0.2147372 | 0.002639286 | 0.2415794 | 0.0026 | 0.2415794 | 0.002645614 | 0.2684215 | 0.0023125 | 0.2147372
0.003141379 | 0.2415794 | 0.003264286 | 0.2952637 | 0.003203448 | 0.2952637 | 0.00325614 | 0.3221059 | 0.0028625 | 0.2952637
0.003755172 | 0.2952637 | 0.0039 | 0.348948 | 0.003810345 | 0.348948 | 0.003873684 | 0.3757902 | 0.00341875 | 0.3221059
0.004362069 | 0.348948 | 0.004521429 | 0.4026323 | 0.004410345 | 0.4026323 | 0.004484211 | 0.4294745 | 0.003965625 | 0.348948
0.004948276 | 0.3757902 | 0.005132143 | 0.4563166 | 0.004993103 | 0.4563166 | 0.005077193 | 0.4831588 | 0.004496875 | 0.3757902
0.005524138 | 0.4294745 | 0.005728571 | 0.5100009 | 0.005568966 | 0.5100009 | 0.005663158 | 0.5368431 | 0.00501875 | 0.4294745
0.006096552 | 0.4831588 | 0.006321429 | 0.5636853 | 0.006141379 | 0.5636853 | 0.006249123 | 0.5905274 | 0.0055375 | 0.4831588
0.006668966 | 0.5100009 | 0.006914286 | 0.6173696 | 0.006713793 | 0.6173696 | 0.006831579 | 0.6710539 | 0.006059375 | 0.5636853
0.007241379 | 0.5636853 | 0.007510714 | 0.6710539 | 0.007289655 | 0.6710539 | 0.007417544 | 0.697896 | 0.006578125 | 0.6173696
0.007817241 | 0.5905274 | 0.008103571 | 0.697896 | 0.007865517 | 0.7247382 | 0.008003509 | 0.7515803 | 0.0071 | 0.6442117
0.008393103 | 0.6442117 | 0.0087 | 0.7515803 | 0.008441379 | 0.7784225 | 0.008589474 | 0.8321068 | 0.00761875 | 0.6710539
0.008968966 | 0.697896 | 0.009296429 | 0.8052646 | 0.009017241 | 0.8052646 | 0.009175439 | 0.8857911 | 0.008140625 | 0.7247382
0.009544828 | 0.7247382 | 0.009889286 | 0.858949 | 0.009589655 | 0.858949 | 0.009761404 | 0.9394754 | 0.008659375 | 0.7784225
0.01011724 | 0.7784225 | 0.01048571 | 0.9126333 | 0.01016552 | 0.9126333 | 0.01034386 | 0.9931597 | 0.00918125 | 0.8321068
0.0106931 | 0.8321068 | 0.01108214 | 0.9663176 | 0.01073793 | 0.9663176 | 0.01092982 | 1.046844 | 0.009703125 | 0.8857911
0.01126552 | 0.858949 | 0.01167857 | 1.020002 | 0.01131379 | 1.020002 | 0.01151228 | 1.100528 | 0.010225 | 0.9394754
0.01184138 | 0.9126333 | 0.012275 | 1.046844 | 0.01188966 | 1.073686 | 0.01209825 | 1.154213 | 0.010746875 | 0.9663176
0.01241724 | 0.9663176 | 0.01287143 | 1.100528 | 0.01246897 | 1.127371 | 0.0126807 | 1.207897 | 0.01126875 | 1.046844
0.01299655 | 1.020002 | 0.01346786 | 1.154213 | 0.01304483 | 1.181055 | 0.01326667 | 1.261581 | 0.011790625 | 1.100528
0.01356897 | 1.046844 | 0.01406071 | 1.207897 | 0.01361724 | 1.234739 | 0.01385263 | 1.315266 | 0.0123125 | 1.154213
0.01414483 | 1.100528 | 0.01465714 | 1.261581 | 0.0141931 | 1.288423 | 0.0144386 | 1.36895 | 0.01283125 | 1.207897
0.01472069 | 1.154213 | 0.01525 | 1.315266 | 0.01476552 | 1.342108 | 0.01502456 | 1.422634 | 0.013353125 | 1.261581
0.0152931 | 1.181055 | 0.01584643 | 1.36895 | 0.01534138 | 1.395792 | 0.01561053 | 1.476319 | 0.013875 | 1.288423
0.01586897 | 1.234739 | 0.01643929 | 1.422634 | 0.01591379 | 1.422634 | 0.01619298 | 1.530003 | 0.01439375 | 1.36895
0.01644138 | 1.288423 | 0.01703571 | 1.476319 | 0.01648621 | 1.476319 | 0.01677895 | 1.583687 | 0.0149125 | 1.395792
0.01701379 | 1.315266 | 0.01762857 | 1.530003 | 0.01706207 | 1.530003 | 0.0173614 | 1.637371 | 0.015434375 | 1.395792
0.01758621 | 1.36895 | 0.018225 | 1.583687 | 0.01763448 | 1.583687 | 0.01794737 | 1.691056 | 0.015953125 | 1.449476
0.01816207 | 1.422634 | 0.01882143 | 1.637371 | 0.01821034 | 1.637371 | 0.01852982 | 1.74474 | 0.016475 | 1.503161
0.01873793 | 1.476319 | 0.01941429 | 1.664214 | 0.01878621 | 1.691056 | 0.01911579 | 1.771582 | 0.016996875 | 1.583687
0.01931379 | 1.503161 | 0.02001071 | 1.717898 | 0.01936207 | 1.74474 | 0.01970175 | 1.825267 | 0.01751875 | 1.637371
0.01988966 | 1.556845 | 0.02060714 | 1.771582 | 0.01993793 | 1.798424 | 0.02028421 | 1.878951 | 0.0180375 | 1.691056
0.02046552 | 1.610529 | 0.02120357 | 1.825267 | 0.02051379 | 1.852109 | 0.02087018 | 1.932635 | 0.018559375 | 1.74474
0.02104138 | 1.664214 | 0.0218 | 1.878951 | 0.02108966 | 1.905793 | 0.02145263 | 2.013162 | 0.01908125 | 1.798424
0.02161724 | 1.691056 | 0.02239286 | 1.932635 | 0.02166207 | 1.959477 | 0.0220386 | 2.066846 | 0.019603125 | 1.852109
0.02218966 | 1.74474 | 0.02298929 | 1.986319 | 0.02223448 | 1.986319 | 0.02262456 | 2.12053 | 0.020125 | 1.932635
0.02276552 | 1.798424 | 0.02358571 | 2.040004 | 0.02281034 | 2.040004 | 0.02321053 | 2.174215 | 0.020646875 | 1.986319
0.02333793 | 1.852109 | 0.02417857 | 2.093688 | 0.02338276 | 2.093688 | 0.02379649 | 2.227899 | 0.02116875 | 1.986319
0.02391379 | 1.878951 | 0.024775 | 2.147372 | 0.02395862 | 2.147372 | 0.02438246 | 2.281583 | 0.0216875 | 2.013162
0.02448621 | 1.932635 | 0.02536786 | 2.174215 | 0.02453448 | 2.201057 | 0.02496842 | 2.335267 | 0.02220625 | 2.093688
0.02506207 | 1.986319 | 0.02596071 | 2.227899 | 0.0251069 | 2.254741 | 0.02555088 | 2.388952 | 0.022728125 | 2.147372
0.02563448 | 2.040004 | 0.02655714 | 2.281583 | 0.02568276 | 2.308425 | 0.02613684 | 2.442636 | 0.023246875 | 2.201057
0.02621034 | 2.066846 | 0.02715357 | 2.335267 | 0.02625517 | 2.36211 | 0.0267193 | 2.49632 | 0.0237625 | 2.254741
0.02678621 | 2.12053 | 0.02774643 | 2.388952 | 0.02683103 | 2.388952 | 0.02730175 | 2.550005 | 0.024284375 | 2.308425
0.02735862 | 2.174215 | 0.02834286 | 2.442636 | 0.0274069 | 2.442636 | 0.02788772 | 2.603689 | 0.02480625 | 2.36211
0.02793448 | 2.201057 | 0.02893929 | 2.49632 | 0.02798621 | 2.49632 | 0.02847018 | 2.657373 | 0.025328125 | 2.388952
0.02851034 | 2.254741 | 0.02953571 | 2.550005 | 0.02855862 | 2.550005 | 0.02905614 | 2.711058 | 0.02585 | 2.442636
0.02908276 | 2.281583 | 0.03012857 | 2.603689 | 0.02913448 | 2.603689 | 0.02964211 | 2.791584 | 0.026375 | 2.49632
0.02965862 | 2.335267 | 0.030725 | 2.657373 | 0.02971034 | 2.657373 | 0.03022456 | 2.845268 | 0.026896875 | 2.550005
0.03023448 | 2.335267 | 0.03132143 | 2.711058 | 0.03028621 | 2.711058 | 0.03081053 | 2.898953 | 0.027415625 | 2.630531
0.03081034 | 2.335267 | 0.03191786 | 2.764742 | 0.03085862 | 2.764742 | 0.03139649 | 2.952637 | 0.0279375 | 2.684215
0.03138621 | 2.388952 | 0.03251429 | 2.818426 | 0.03143103 | 2.818426 | 0.03198246 | 3.006321 | 0.02845625 | 2.7379
0.03196207 | 2.415794 | 0.03310714 | 2.872111 | 0.0320069 | 2.872111 | 0.03256842 | 3.060006 | 0.028978125 | 2.818426
0.03253448 | 2.469478 | 0.03370357 | 2.925795 | 0.03257931 | 2.898953 | 0.03315088 | 3.140532 | 0.029496875 | 2.818426
0.0331069 | 2.523163 | 0.0343 | 2.979479 | 0.03315517 | 2.603689 | 0.03373684 | 3.194216 | 0.03001875 | 2.872111
0.03368276 | 2.576847 | 0.03489286 | 3.033164 | 0.03372759 | 2.36211 | 0.03432281 | 3.247901 | 0.0305375 | 2.952637
0.03425517 | 2.603689 | 0.03548571 | 3.086848 | 0.03430345 | 2.281583 | 0.03490877 | 3.301585 | 0.031059375 | 3.006321
0.03483103 | 2.657373 | 0.03608214 | 3.140532 | 0.03487931 | 2.308425 | 0.03549474 | 3.382112 | 0.031578125 | 3.033164
0.03540345 | 2.711058 | 0.036675 | 3.221059 | 0.03545172 | 2.36211 | 0.03607719 | 3.435796 | 0.0321 | 3.086848
0.03597931 | 2.7379 | 0.03727143 | 3.274743 | 0.03602759 | 2.388952 | 0.03665965 | 3.48948 | 0.032621875 | 3.11369
0.03655172 | 2.791584 | 0.03786786 | 3.328427 | 0.03660345 | 2.442636 | 0.03724561 | 3.543164 | 0.033140625 | 3.167374
0.03713103 | 2.845268 | 0.03846429 | 3.382112 | 0.03717931 | 2.469478 | 0.03782807 | 3.623691 | 0.0336625 | 3.247901
0.0377069 | 2.898953 | 0.03906071 | 3.435796 | 0.03775517 | 2.523163 | 0.03841404 | 3.677375 | 0.034184375 | 3.274743
0.03827931 | 2.925795 | 0.03965714 | 3.48948 | 0.03833103 | 2.550005 | 0.03899649 | 3.73106 | 0.03470625 | 3.328427
0.03885517 | 2.979479 | 0.04025357 | 3.543164 | 0.03890345 | 2.603689 | 0.03958596 | 3.811586 | 0.035228125 | 3.382112
0.03943103 | 3.033164 | 0.04085 | 3.596849 | 0.03947931 | 2.630531 | 0.04017193 | 3.86527 | 0.03575 | 3.435796
0.0400069 | 3.086848 | 0.04144286 | 3.650533 | 0.04005517 | 2.684215 | 0.04075789 | 3.918955 | 0.036271875 | 3.48948
0.04057931 | 3.11369 | 0.04203571 | 3.704217 | 0.04062759 | 2.711058 | 0.04134386 | 3.999481 | 0.036790625 | 3.543164
0.04115517 | 3.167374 | 0.04262857 | 3.784744 | 0.0412 | 2.764742 | 0.04192632 | 4.053165 | 0.037309375 | 3.596849
0.04172759 | 3.221059 | 0.043225 | 3.838428 | 0.04177586 | 2.791584 | 0.04251228 | 4.10685 | 0.03783125 | 3.650533
0.0423 | 3.274743 | 0.04381786 | 3.892112 | 0.04235172 | 2.845268 | 0.04309474 | 4.187376 | 0.03835 | 3.704217
0.04287586 | 3.301585 | 0.04441429 | 3.945797 | 0.04292414 | 2.872111 | 0.04367719 | 4.24106 | 0.038871875 | 3.704217
0.04344828 | 3.355269 | 0.04500714 | 3.999481 | 0.0435 | 2.925795 | 0.04426316 | 4.294745 | 0.03939375 | 3.757902
0.04402414 | 3.408954 | 0.04560357 | 4.053165 | 0.04407586 | 2.979479 | 0.04484561 | 4.375271 | 0.0399125 | 3.838428
0.0446 | 3.462638 | 0.04620357 | 4.10685 | 0.04465172 | 3.006321 | 0.04542807 | 4.428956 | 0.040434375 | 3.892112
0.04517586 | 3.48948 | 0.0468 | 4.160534 | 0.04522759 | 3.060006 | 0.04601404 | 4.509482 | 0.04095625 | 3.918955
0.04575172 | 3.543164 | 0.04739643 | 4.214218 | 0.04580345 | 3.086848 | 0.0466 | 4.563166 | 0.041478125 | 3.999481
0.04632759 | 3.596849 | 0.04798929 | 4.267903 | 0.04637931 | 3.140532 | 0.04718596 | 4.48264 | 0.041996875 | 4.053165
0.04690345 | 3.650533 | 0.04858571 | 4.321587 | 0.04695172 | 3.167374 | 0.04744912 | 4.133692 | 0.04251875 | 4.10685
0.04747931 | 3.704217 | 0.04918214 | 4.402113 | 0.04752414 | 3.221059 | 0.04771228 | 3.757902 | 0.043040625 | 4.160534
0.04805172 | 3.757902 | 0.049775 | 4.455798 | 0.0481 | 3.247901 | 0.04800702 | 3.435796 | 0.0435625 | 4.24106
0.04862759 | 3.811586 | 0.05036786 | 4.509482 | 0.04867241 | 3.301585 | 0.04859298 | 3.086848 | 0.04408125 | 4.294745
0.0492 | 3.86527 | 0.05096429 | 4.563166 | 0.04924483 | 3.328427 | 0.04917895 | 3.060006 | 0.044603125 | 4.321587
0.04977586 | 3.918955 | 0.05155714 | 4.616851 | 0.04982069 | 3.355269 | 0.0497614 | 3.11369 | 0.045121875 | 4.375271
0.05034828 | 3.972639 | 0.05215357 | 4.697377 | 0.0503931 | 3.382112 | 0.05034737 | 3.167374 | 0.04564375 | 4.428956
0.05092069 | 4.026323 | 0.05274643 | 4.751061 | 0.05096897 | 3.435796 | 0.05093333 | 3.194216 | 0.0461625 | 4.509482
0.05149655 | 4.080008 | 0.05334286 | 4.804746 | 0.05154483 | 3.48948 | 0.05151579 | 3.221059 | 0.04668125 | 4.563166
0.05207241 | 3.757902 | 0.05393929 | 4.85843 | 0.05212069 | 3.516322 | 0.05209825 | 3.247901 | 0.047203125 | 4.643693
0.05233103 | 3.382112 | 0.05453571 | 4.804746 | 0.0527 | 3.570007 | 0.05268421 | 3.301585 | 0.047725 | 4.697377
0.05262069 | 3.033164 | 0.05486429 | 4.455798 | 0.05327586 | 3.596849 | 0.05327018 | 3.328427 | 0.048246875 | 4.751061
0.05311034 | 2.684215 | 0.05516071 | 4.10685 | 0.05384828 | 3.650533 | 0.05385263 | 3.382112 | 0.04876875 | 4.804746
0.05368621 | 2.603689 | 0.05557857 | 3.757902 | 0.05442414 | 3.677375 | 0.0544386 | 3.408954 | 0.049290625 | 4.831588
0.05426207 | 2.630531 | 0.056175 | 3.570007 | 0.05499655 | 3.73106 | 0.05502105 | 3.435796 | 0.0498125 | 4.885272
0.05483448 | 2.711058 | 0.05677143 | 3.596849 | 0.05557241 | 3.757902 | 0.05560702 | 3.48948 | 0.050334375 | 4.965799
0.0554069 | 2.7379 | 0.05736429 | 3.650533 | 0.05614483 | 3.811586 | 0.05619298 | 3.516322 | 0.050853125 | 4.992641
0.05598276 | 2.764742 | 0.05796071 | 3.704217 | 0.05671724 | 3.86527 | 0.05677895 | 3.570007 | 0.051371875 | 5.073167
0.05655517 | 2.791584 | 0.05855357 | 3.73106 | 0.0572931 | 3.892112 | 0.0573614 | 3.596849 | 0.05189375 | 5.126852
0.05712759 | 2.818426 | 0.05914643 | 3.757902 | 0.05786552 | 3.945797 | 0.05794737 | 3.623691 | 0.0524125 | 5.180536
0.05770345 | 2.845268 | 0.05974286 | 3.811586 | 0.05844138 | 3.972639 | 0.05853333 | 3.677375 | 0.052934375 | 5.23422
0.05827931 | 2.872111 | 0.06033571 | 3.838428 | 0.05901724 | 4.026323 | 0.0591193 | 3.704217 | 0.05345625 | 5.314747
0.05885517 | 2.925795 | 0.06092857 | 3.892112 | 0.05958966 | 4.053165 | 0.05970175 | 3.757902 | 0.053975 | 5.368431
0.05942759 | 2.952637 | 0.061525 | 3.918955 | 0.06016552 | 4.10685 | 0.06028772 | 3.784744 | 0.054496875 | 5.448957
0.06000345 | 2.898953 | 0.06212143 | 3.972639 | 0.06074138 | 4.133692 | 0.06087368 | 3.838428 | 0.05501875 | 5.4758
0.06026207 | 2.550005 | 0.06271786 | 3.999481 | 0.06131724 | 4.187376 | 0.06145614 | 3.86527 | 0.055540625 | 5.502642
0.06046207 | 2.174215 | 0.06331429 | 4.053165 | 0.0616069 | 3.811586 | 0.0620386 | 3.918955 | 0.056059375 | 5.556326
0.06066552 | 1.852109 | 0.06391071 | 4.10685 | 0.06175172 | 3.462638 | 0.06262105 | 3.945797 | 0.05658125 | 5.583168
0.06092414 | 1.476319 | 0.06450714 | 4.133692 | 0.0618931 | 3.086848 | 0.06309123 | 3.543164 | 0.057103125 | 5.663695
0.06135517 | 1.127371 | 0.06510357 | 4.187376 | 0.06203793 | 2.7379 | 0.0632386 | 3.167374 | 0.057621875 | 5.744221
0.06193103 | 1.020002 | 0.0657 | 4.214218 | 0.06221034 | 2.335267 | 0.06338246 | 2.7379 | 0.05814375 | 5.797905
0.0625069 | 1.046844 | 0.06629286 | 4.267903 | 0.06241034 | 1.959477 | 0.06352982 | 2.335267 | 0.058665625 | 5.824748
0.06307931 | 1.073686 | 0.06688571 | 4.321587 | 0.0627 | 1.610529 | 0.06367719 | 1.986319 | 0.059184375 | 5.905274
0.06365517 | 1.073686 | 0.06748214 | 4.348429 | 0.06327586 | 1.342108 | 0.06385263 | 1.610529 | 0.05970625 | 5.985801
0.06423103 | 1.073686 | 0.068075 | 4.402113 | 0.06384828 | 1.342108 | 0.06408772 | 1.234739 | 0.060228125 | 6.039485
0.0648069 | 1.073686 | 0.06867143 | 4.428956 | 0.06442069 | 1.395792 | 0.06452632 | 0.8857911 | 0.060746875 | 6.120011
0.06537931 | 1.073686 | 0.06926786 | 4.48264 | 0.06499655 | 1.422634 | 0.06511228 | 0.8321068 | 0.06126875 | 6.146853
0.06595172 | 1.073686 | 0.06986071 | 4.509482 | 0.06556897 | 1.422634 | 0.06569825 | 0.8857911 | 0.0617875 | 6.200538
0.06652414 | 1.073686 | 0.07045714 | 4.563166 | 0.06614138 | 1.422634 | 0.06628421 | 0.9126333 | 0.062309375 | 6.281064
0.0671 | 1.100528 | 0.07105357 | 4.616851 | 0.06671379 | 1.422634 | 0.06686667 | 0.9126333 | 0.06283125 | 6.334749
0.06767241 | 1.100528 | 0.07164643 | 4.643693 | 0.06728966 | 1.422634 | 0.06745263 | 0.9126333 | 0.06335 | 6.388433
0.06824828 | 1.100528 | 0.07224286 | 4.697377 | 0.06786552 | 1.422634 | 0.0680386 | 0.9126333 | 0.063871875 | 6.468959
0.06882414 | 1.100528 | 0.07283929 | 4.724219 | 0.06844138 | 1.422634 | 0.06862105 | 0.9126333 | 0.06439375 | 5.905274
0.0694 | 1.100528 | 0.07343571 | 4.777904 | 0.06902069 | 1.449476 | 0.06920351 | 0.9126333 | 0.064915625 | 5.207378
0.06997586 | 1.127371 | 0.07403214 | 4.831588 | 0.06959655 | 1.449476 | 0.06978947 | 0.9126333 | 0.0654375 | 4.912114
0.07055172 | 1.127371 | 0.07462857 | 4.85843 | 0.07016897 | 1.449476 | 0.07037544 | 0.9126333 | 0.065959375 | 4.885272
0.07112759 | 1.127371 | 0.07522143 | 4.912114 | 0.07074483 | 1.476319 | 0.07095789 | 0.9126333 | 0.066478125 | 4.912114
0.0717 | 1.127371 | 0.07581786 | 4.965799 | 0.07132069 | 1.476319 | 0.07154386 | 0.9126333 | 0.067 | 4.965799
0.07227586 | 1.154213 | 0.07641071 | 4.992641 | 0.0718931 | 1.476319 | 0.07212632 | 0.9126333 | 0.06751875 | 4.992641
0.07284828 | 1.154213 | 0.07700714 | 5.046325 | 0.07246552 | 1.503161 | 0.07271228 | 0.9126333 | 0.068040625 | 5.073167
0.07342414 | 1.154213 | 0.0776 | 5.073167 | 0.07304138 | 1.503161 | 0.07329825 | 0.9126333 | 0.068559375 | 4.992641
0.07399655 | 1.154213 | 0.07819643 | 5.126852 | 0.07361724 | 1.503161 | 0.07388421 | 0.9126333 | 0.06908125 | 3.382112
0.07457241 | 1.154213 | 0.07878929 | 5.153694 | 0.07418966 | 1.530003 | 0.07447018 | 0.9126333 | 0.0696 | 2.093688
0.07514828 | 1.154213 | 0.07938571 | 5.207378 | 0.07476552 | 1.530003 | 0.07505263 | 0.9126333 | 0.070121875 | 1.664214
0.07572069 | 1.181055 | 0.07997857 | 5.23422 | 0.07534138 | 1.530003 | 0.0756386 | 0.9126333 | 0.07064375 | 1.664214
0.07629655 | 1.181055 | 0.080575 | 5.287905 | 0.07591379 | 1.556845 | 0.07622456 | 0.9126333 | 0.071165625 | 1.74474
0.07686897 | 1.181055 | 0.08117143 | 5.341589 | 0.07648966 | 1.556845 | 0.07681053 | 0.9126333 | 0.0716875 | 1.771582
0.07744483 | 1.181055 | 0.08176786 | 5.368431 | 0.07706207 | 1.583687 | 0.07739298 | 0.9126333 | 0.072209375 | 1.798424
0.07802069 | 1.181055 | 0.08236429 | 5.422115 | 0.07763793 | 1.583687 | 0.07797544 | 0.9126333 | 0.072728125 | 1.798424
0.07859655 | 1.207897 | 0.08296071 | 5.448957 | 0.07821379 | 1.583687 | 0.0785614 | 0.9126333 | 0.07325 | 1.798424
0.07917241 | 1.207897 | 0.08328929 | 5.100009 | 0.07878966 | 1.610529 | 0.07914386 | 0.9126333 | 0.07376875 | 1.771582
0.07974483 | 1.207897 | 0.08340714 | 4.724219 | 0.07936552 | 1.610529 | 0.07972982 | 0.9126333 | 0.0742875 | 1.771582
0.08032069 | 1.207897 | 0.083525 | 4.267903 | 0.07994138 | 1.610529 | 0.08031228 | 0.9126333 | 0.074809375 | 1.798424
0.08089655 | 1.207897 | 0.08361429 | 3.945797 | 0.08051379 | 1.637371 | 0.08089825 | 0.9126333 | 0.07533125 | 1.771582
0.08147241 | 1.234739 | 0.08370357 | 3.596849 | 0.08108621 | 1.637371 | 0.08148421 | 0.9126333 | 0.07585 | 1.771582
0.08204483 | 1.234739 | 0.08382143 | 3.140532 | 0.08166207 | 1.637371 | 0.08207018 | 0.9126333 | 0.076371875 | 1.798424
0.08262069 | 1.234739 | 0.08394286 | 2.7379 | 0.08223448 | 1.664214 | 0.08265614 | 0.9126333 | 0.07689375 | 1.798424
0.0831931 | 1.234739 | 0.08406071 | 2.388952 | 0.08281034 | 1.664214 | 0.08324211 | 0.9126333 | 0.077415625 | 1.798424
0.08376897 | 1.234739 | 0.08421071 | 2.013162 | 0.08338276 | 1.664214 | 0.08382456 | 0.9126333 | 0.077934375 | 1.798424
0.08434138 | 1.261581 | 0.08438929 | 1.664214 | 0.08395862 | 1.691056 | 0.08441053 | 0.9126333 | 0.07845625 | 1.798424
0.08491724 | 1.261581 | 0.08468571 | 1.315266 | 0.08453448 | 1.691056 | 0.08499649 | 0.9126333 | 0.078978125 | 1.798424
0.08548966 | 1.261581 | 0.08527857 | 1.154213 | 0.08511034 | 1.691056 | 0.08557895 | 0.9126333 | 0.0795 | 1.798424
0.08606552 | 1.261581 | 0.085875 | 1.207897 | 0.08568621 | 1.717898 | 0.08616491 | 0.9126333 | 0.08001875 | 1.825267
0.08664138 | 1.288423 | 0.08646786 | 1.261581 | 0.08626207 | 1.717898 | 0.08674737 | 0.9126333 | 0.080540625 | 1.825267
0.08721724 | 1.288423 | 0.08706071 | 1.261581 | 0.08683448 | 1.717898 | 0.08733333 | 0.9394754 | 0.0810625 | 1.852109
0.0877931 | 1.288423 | 0.08765714 | 1.261581 | 0.08741034 | 1.74474 | 0.08791579 | 0.9394754 | 0.08158125 | 1.852109
0.08836897 | 1.288423 | 0.08825357 | 1.261581 | 0.08798621 | 1.74474 | 0.08849825 | 0.9394754 | 0.082103125 | 1.878951
0.08894138 | 1.315266 | 0.08885 | 1.234739 | 0.08855862 | 1.771582 | 0.08908421 | 0.9394754 | 0.082621875 | 1.878951
0.08951724 | 1.315266 | 0.08944643 | 1.234739 | 0.08913448 | 1.771582 | 0.08967018 | 0.9394754 | 0.08314375 | 1.852109
0.0900931 | 1.315266 | 0.09004286 | 1.234739 | 0.0897069 | 1.771582 | 0.09025614 | 0.9394754 | 0.0836625 | 1.878951
0.09066552 | 1.315266 | 0.09063929 | 1.234739 | 0.09028276 | 1.798424 | 0.09084561 | 0.9394754 | 0.084184375 | 1.852109
0.09124138 | 1.342108 | 0.09123571 | 1.234739 | 0.09085517 | 1.798424 | 0.09143158 | 0.9394754 | 0.084703125 | 1.852109
0.09181379 | 1.342108 | 0.09183214 | 1.234739 | 0.09142759 | 1.798424 | 0.09201404 | 0.9394754 | 0.085225 | 1.878951
0.09238621 | 1.342108 | 0.092425 | 1.207897 | 0.09200345 | 1.825267 | 0.0926 | 0.9394754 | 0.085746875 | 1.905793
0.09296207 | 1.342108 | 0.09301786 | 1.207897 | 0.09257931 | 1.825267 | 0.09318246 | 0.9663176 | 0.08626875 | 1.878951
0.09353793 | 1.36895 | 0.09361429 | 1.207897 | 0.09315517 | 1.825267 | 0.09376842 | 0.9663176 | 0.086790625 | 1.905793
0.09411034 | 1.36895 | 0.09420714 | 1.207897 | 0.09373103 | 1.825267 | 0.09435088 | 0.9663176 | 0.0873125 | 1.905793
0.09468621 | 1.36895 | 0.09480357 | 1.207897 | 0.0943069 | 1.852109 | 0.09493684 | 0.9663176 | 0.08783125 | 1.932635
0.09526207 | 1.36895 | 0.09539643 | 1.207897 | 0.09488276 | 1.852109 | 0.0955193 | 0.9663176 | 0.088353125 | 1.932635
0.09583793 | 1.395792 | 0.09599286 | 1.207897 | 0.09545862 | 1.852109 | 0.09610526 | 0.9663176 | 0.088875 | 1.905793
0.09641379 | 1.395792 | 0.09658929 | 1.207897 | 0.09603448 | 1.878951 | 0.09668772 | 0.9663176 | 0.08939375 | 1.905793
0.09698966 | 1.395792 | 0.09718571 | 1.207897 | 0.0966069 | 1.878951 | 0.09727368 | 0.9931597 | 0.089915625 | 1.905793
0.09756207 | 1.395792 | 0.09778214 | 1.207897 | 0.09717931 | 1.878951 | 0.09785965 | 0.9931597 | 0.090434375 | 1.905793
0.09813448 | 1.422634 | 0.09837857 | 1.207897 | 0.09775517 | 1.905793 | 0.09844561 | 0.9931597 | 0.09095625 | 1.932635
0.09871034 | 1.422634 | 0.09897143 | 1.234739 | 0.09832759 | 1.905793 | 0.09903158 | 0.9931597 | 0.091475 | 1.932635
0.09928276 | 1.422634 | 0.09956786 | 1.234739 | 0.09890345 | 1.905793 | 0.09961754 | 0.9931597 | 0.091996875 | 1.932635
0.09985862 | 1.422634 | 0.1001607 | 1.234739 | 0.09947586 | 1.905793 | 0.1002 | 0.9931597 | 0.09251875 | 1.932635
0.1004345 | 1.449476 | 0.1007571 | 1.234739 | 0.1000517 | 1.932635 | 0.100786 | 0.9931597 | 0.0930375 | 1.932635
0.1010069 | 1.449476 | 0.10135 | 1.234739 | 0.1006276 | 1.932635 | 0.1013684 | 1.020002 | 0.093559375 | 1.959477
0.1015828 | 1.449476 | 0.1019464 | 1.234739 | 0.1012 | 1.932635 | 0.1019544 | 1.020002 | 0.09408125 | 1.959477
0.1021586 | 1.476319 | 0.1025429 | 1.234739 | 0.1017759 | 1.959477 | 0.1025368 | 1.020002 | 0.094603125 | 1.959477
0.1027345 | 1.476319 | 0.1031357 | 1.234739 | 0.1023552 | 1.959477 | 0.1031228 | 1.020002 | 0.095125 | 1.959477
0.1033103 | 1.476319 | 0.1037321 | 1.234739 | 0.1029276 | 1.959477 | 0.1037088 | 1.020002 | 0.09564375 | 1.959477
0.1038862 | 1.476319 | 0.104325 | 1.234739 | 0.1035034 | 1.986319 | 0.1042912 | 1.020002 | 0.096165625 | 1.959477
0.1044586 | 1.503161 | 0.1049214 | 1.234739 | 0.1040759 | 1.986319 | 0.1048772 | 1.020002 | 0.096684375 | 1.959477
0.1050345 | 1.503161 | 0.1055179 | 1.261581 | 0.1046517 | 1.986319 | 0.1054596 | 1.046844 | 0.09720625 | 1.986319
0.1056103 | 1.503161 | 0.1061107 | 1.261581 | 0.1052241 | 1.986319 | 0.1060456 | 1.046844 | 0.097725 | 2.013162
0.1061828 | 1.503161 | 0.1067071 | 1.261581 | 0.1058 | 2.013162 | 0.1066316 | 1.046844 | 0.098246875 | 2.013162
0.1067586 | 1.503161 | 0.1073036 | 1.261581 | 0.1063724 | 2.013162 | 0.1072175 | 1.046844 | 0.098765625 | 1.986319
0.107331 | 1.530003 | 0.1079 | 1.261581 | 0.1069483 | 2.013162 | 0.1078035 | 1.046844 | 0.0992875 | 1.986319
0.1079069 | 1.530003 | 0.1084964 | 1.261581 | 0.1075241 | 2.040004 | 0.1083895 | 1.046844 | 0.099809375 | 2.013162
0.1084828 | 1.530003 | 0.1090929 | 1.261581 | 0.1080966 | 2.040004 | 0.1089719 | 1.073686 | 0.10033125 | 2.040004
0.1090552 | 1.556845 | 0.1096857 | 1.261581 | 0.1086724 | 2.040004 | 0.1095579 | 1.073686 | 0.100853125 | 2.040004
0.109631 | 1.556845 | 0.1102786 | 1.261581 | 0.1092483 | 2.066846 | 0.1101439 | 1.073686 | 0.101371875 | 2.013162
0.1102034 | 1.556845 | 0.110875 | 1.261581 | 0.1098207 | 2.066846 | 0.1107263 | 1.073686 | 0.10189375 | 2.013162
0.1107793 | 1.556845 | 0.1114679 | 1.288423 | 0.1103966 | 2.066846 | 0.1113088 | 1.073686 | 0.102415625 | 2.040004
0.1113517 | 1.583687 | 0.1120643 | 1.288423 | 0.1109724 | 2.093688 | 0.1118947 | 1.073686 | 0.102934375 | 2.040004
0.1119276 | 1.583687 | 0.1126607 | 1.288423 | 0.1115483 | 2.093688 | 0.1124807 | 1.100528 | 0.10345625 | 2.040004
0.1125034 | 1.583687 | 0.1132536 | 1.288423 | 0.1121207 | 2.093688 | 0.1130632 | 1.100528 | 0.103978125 | 2.040004
0.1130759 | 1.583687 | 0.11385 | 1.288423 | 0.1126966 | 2.12053 | 0.1136456 | 1.100528 | 0.1045 | 2.040004
0.1136517 | 1.610529 | 0.1144464 | 1.288423 | 0.1132724 | 2.12053 | 0.1142316 | 1.100528 | 0.10501875 | 2.040004
0.114231 | 1.610529 | 0.1150393 | 1.288423 | 0.1138448 | 2.12053 | 0.1148175 | 1.100528 | 0.105540625 | 2.013162
0.1148034 | 1.610529 | 0.1156357 | 1.288423 | 0.1144207 | 2.147372 | 0.1154035 | 1.100528 | 0.1060625 | 2.013162
0.1153793 | 1.637371 | 0.1162321 | 1.288423 | 0.1149931 | 2.147372 | 0.1159895 | 1.127371 | 0.10658125 | 2.066846
0.1159552 | 1.637371 | 0.1168286 | 1.288423 | 0.115569 | 2.147372 | 0.1165754 | 1.127371 | 0.1071 | 2.066846
0.1165276 | 1.637371 | 0.1174214 | 1.288423 | 0.1161414 | 2.174215 | 0.1171614 | 1.127371 | 0.107621875 | 2.093688
0.1171034 | 1.637371 | 0.1180179 | 1.288423 | 0.1167172 | 2.174215 | 0.1177439 | 1.127371 | 0.108140625 | 2.066846
0.1176759 | 1.664214 | 0.1186107 | 1.315266 | 0.1172931 | 2.174215 | 0.1183298 | 1.127371 | 0.1086625 | 2.040004
0.1182483 | 1.664214 | 0.1192071 | 1.315266 | 0.117869 | 2.201057 | 0.1189123 | 1.127371 | 0.109184375 | 2.040004
0.1188241 | 1.664214 | 0.1198036 | 1.315266 | 0.1184448 | 2.201057 | 0.1194947 | 1.127371 | 0.10970625 | 2.040004
0.1194 | 1.664214 | 0.1204 | 1.315266 | 0.1190207 | 2.227899 | 0.1200807 | 1.154213 | 0.110228125 | 2.066846
0.1199759 | 1.691056 | 0.1209929 | 1.315266 | 0.1195966 | 2.227899 | 0.1206667 | 1.154213 | 0.11075 | 2.093688
0.1205517 | 1.691056 | 0.1215893 | 1.315266 | 0.120169 | 2.227899 | 0.1212491 | 1.154213 | 0.111271875 | 2.093688
0.1211276 | 1.691056 | 0.1221821 | 1.315266 | 0.1207448 | 2.254741 | 0.1218351 | 1.154213 | 0.111790625 | 2.093688
0.1217 | 1.691056 | 0.1227786 | 1.315266 | 0.1213172 | 2.254741 | 0.1224211 | 1.154213 | 0.112309375 | 2.093688
0.1222759 | 1.717898 | 0.123375 | 1.315266 | 0.1218897 | 2.254741 | 0.1230035 | 1.154213 | 0.11283125 | 2.093688
0.1228517 | 1.717898 | 0.1239679 | 1.315266 | 0.1224655 | 2.281583 | 0.1235895 | 1.181055 | 0.11335 | 2.12053
0.1234241 | 1.717898 | 0.1245643 | 1.315266 | 0.1230379 | 2.281583 | 0.1241754 | 1.181055 | 0.113871875 | 2.12053
0.124 | 1.717898 | 0.1251607 | 1.288423 | 0.1236138 | 2.308425 | 0.1247614 | 1.181055 | 0.11439375 | 2.093688
0.1245724 | 1.74474 | 0.1257571 | 1.288423 | 0.1241897 | 2.308425 | 0.1253474 | 1.181055 | 0.1149125 | 2.093688
0.1251483 | 1.74474 | 0.1263536 | 1.288423 | 0.1247655 | 2.308425 | 0.1259333 | 1.181055 | 0.115434375 | 2.12053
0.1257207 | 1.74474 | 0.1269464 | 1.288423 | 0.1253379 | 2.335267 | 0.1265158 | 1.181055 | 0.11595625 | 2.12053
0.1262966 | 1.74474 | 0.1275429 | 1.288423 | 0.1259138 | 2.335267 | 0.1271018 | 1.181055 | 0.116478125 | 2.12053
0.1268724 | 1.771582 | 0.1281357 | 1.288423 | 0.1264862 | 2.335267 | 0.1276842 | 1.207897 | 0.117 | 2.12053
0.1274448 | 1.771582 | 0.1287321 | 1.288423 | 0.1270621 | 2.36211 | 0.1282702 | 1.207897 | 0.11751875 | 2.147372
0.1280207 | 1.771582 | 0.1293286 | 1.288423 | 0.1276379 | 2.36211 | 0.1288526 | 1.207897 | 0.118040625 | 2.12053
0.1285931 | 1.771582 | 0.1299214 | 1.288423 | 0.1282138 | 2.36211 | 0.1294386 | 1.207897 | 0.1185625 | 2.12053
0.129169 | 1.798424 | 0.1305143 | 1.261581 | 0.1287897 | 2.388952 | 0.1300211 | 1.207897 | 0.11908125 | 2.12053
0.1297448 | 1.798424 | 0.1311107 | 1.261581 | 0.1293655 | 2.388952 | 0.130607 | 1.207897 | 0.119603125 | 2.12053
0.1303207 | 1.798424 | 0.1317071 | 1.261581 | 0.1299414 | 2.388952 | 0.1311895 | 1.207897 | 0.120125 | 2.147372
0.1308966 | 1.798424 | 0.1323036 | 1.261581 | 0.1305138 | 2.415794 | 0.1317754 | 1.234739 | 0.12064375 | 2.147372
0.1314724 | 1.825267 | 0.1329 | 1.261581 | 0.1310862 | 2.415794 | 0.1323614 | 1.234739 | 0.121165625 | 2.147372
0.1320448 | 1.825267 | 0.1334964 | 1.261581 | 0.1316621 | 2.415794 | 0.1329509 | 1.234739 | 0.121684375 | 2.147372
0.1326207 | 1.825267 | 0.1340893 | 1.234739 | 0.1322345 | 2.442636 | 0.1335333 | 1.234739 | 0.12220625 | 2.174215
0.1331931 | 1.825267 | 0.1346857 | 1.234739 | 0.1328103 | 2.442636 | 0.1341193 | 1.234739 | 0.122725 | 2.147372
0.1337655 | 1.825267 | 0.1352821 | 1.234739 | 0.1333828 | 2.442636 | 0.1347053 | 1.234739 | 0.123246875 | 2.147372
0.1343414 | 1.852109 | 0.135875 | 1.207897 | 0.1339586 | 2.469478 | 0.1352877 | 1.234739 | 0.123765625 | 2.147372
0.1349172 | 1.852109 | 0.1364714 | 1.207897 | 0.1345345 | 2.469478 | 0.1358737 | 1.234739 | 0.1242875 | 2.12053
0.1354897 | 1.852109 | 0.1370643 | 1.207897 | 0.1351103 | 2.469478 | 0.1364561 | 1.261581 | 0.124809375 | 2.147372
0.1360655 | 1.852109 | 0.1376607 | 1.207897 | 0.1356862 | 2.469478 | 0.1370421 | 1.261581 | 0.12533125 | 2.12053
0.1366414 | 1.878951 | 0.1382536 | 1.207897 | 0.1362621 | 2.49632 | 0.1376246 | 1.261581 | 0.125853125 | 2.147372
0.1372172 | 1.878951 | 0.13885 | 1.207897 | 0.1368345 | 2.49632 | 0.1382105 | 1.261581 | 0.126375 | 2.174215
0.1377931 | 1.878951 | 0.1394429 | 1.181055 | 0.1374103 | 2.49632 | 0.138793 | 1.261581 | 0.12689375 | 2.12053
0.138369 | 1.878951 | 0.1400393 | 1.181055 | 0.1379862 | 2.49632 | 0.1393789 | 1.261581 | 0.127415625 | 2.12053
0.1389414 | 1.878951 | 0.1406357 | 1.181055 | 0.1385586 | 2.523163 | 0.1399614 | 1.261581 | 0.127934375 | 2.147372
0.1395172 | 1.905793 | 0.1412321 | 1.181055 | 0.1391345 | 2.523163 | 0.1405474 | 1.261581 | 0.12845625 | 2.201057
0.1400897 | 1.905793 | 0.1418286 | 1.181055 | 0.1397069 | 2.523163 | 0.1411333 | 1.261581 | 0.128975 | 2.174215
0.1406655 | 1.905793 | 0.142425 | 1.181055 | 0.1402828 | 2.550005 | 0.1417228 | 1.288423 | 0.129496875 | 2.174215
0.1412379 | 1.905793 | 0.1430179 | 1.154213 | 0.1408552 | 2.550005 | 0.1423053 | 1.288423 | 0.13001875 | 2.147372
0.1418138 | 1.932635 | 0.1436143 | 1.154213 | 0.141431 | 2.550005 | 0.1428912 | 1.288423 | 0.1305375 | 2.174215
0.1423862 | 1.932635 | 0.1442071 | 1.154213 | 0.1420034 | 2.550005 | 0.1434737 | 1.288423 | 0.131059375 | 2.174215
0.1429621 | 1.932635 | 0.1448 | 1.154213 | 0.1425793 | 2.576847 | 0.1440596 | 1.288423 | 0.13158125 | 2.174215
0.1435379 | 1.932635 | 0.1453964 | 1.154213 | 0.1431552 | 2.576847 | 0.1446421 | 1.288423 | 0.132103125 | 2.174215
0.1441103 | 1.932635 | 0.1459929 | 1.127371 | 0.143731 | 2.576847 | 0.1452246 | 1.288423 | 0.132625 | 2.147372
0.1446862 | 1.932635 | 0.1465857 | 1.127371 | 0.1443069 | 2.576847 | 0.1458105 | 1.288423 | 0.13314375 | 2.12053
0.1452655 | 1.959477 | 0.1471821 | 1.127371 | 0.1448828 | 2.603689 | 0.1463965 | 1.288423 | 0.133665625 | 2.147372
0.1458379 | 1.959477 | 0.1477786 | 1.127371 | 0.1454552 | 2.603689 | 0.1469825 | 1.288423 | 0.1341875 | 2.174215
0.1464138 | 1.959477 | 0.148375 | 1.100528 | 0.146031 | 2.603689 | 0.1475684 | 1.288423 | 0.13470625 | 2.147372
0.1469897 | 1.959477 | 0.1489714 | 1.100528 | 0.1466034 | 2.603689 | 0.1481509 | 1.288423 | 0.135228125 | 2.174215
0.1475621 | 1.959477 | 0.1495643 | 1.100528 | 0.1471759 | 2.603689 | 0.1487368 | 1.315266 | 0.135746875 | 2.174215
0.1481379 | 1.959477 | 0.1501607 | 1.100528 | 0.1477517 | 2.630531 | 0.1493228 | 1.315266 | 0.13626875 | 2.147372
0.1487103 | 1.959477 | 0.1507571 | 1.073686 | 0.1483276 | 2.630531 | 0.1499088 | 1.315266 | 0.1367875 | 2.147372
0.1492862 | 1.959477 | 0.1513536 | 1.073686 | 0.1489 | 2.630531 | 0.1504912 | 1.315266 | 0.137309375 | 2.174215
0.1498586 | 1.986319 | 0.1519464 | 1.073686 | 0.1494759 | 2.630531 | 0.1510772 | 1.315266 | 0.13783125 | 2.147372
0.1504345 | 1.986319 | 0.1525429 | 1.073686 | 0.1500517 | 2.630531 | 0.1516632 | 1.315266 | 0.13835 | 2.147372
0.1510103 | 1.986319 | 0.1531357 | 1.046844 | 0.1506276 | 2.630531 | 0.1522456 | 1.315266 | 0.138871875 | 2.147372
0.1515828 | 1.986319 | 0.1537321 | 1.046844 | 0.1512034 | 2.630531 | 0.1528316 | 1.315266 | 0.13939375 | 2.174215
0.1521586 | 1.986319 | 0.1543286 | 1.046844 | 0.1517759 | 2.630531 | 0.1534175 | 1.315266 | 0.139915625 | 2.147372
0.1527345 | 1.986319 | 0.154925 | 1.046844 | 0.1523517 | 2.657373 | 0.154 | 1.315266 | 0.140434375 | 2.174215
0.1533069 | 1.986319 | 0.1555179 | 1.020002 | 0.1529276 | 2.657373 | 0.154586 | 1.315266 | 0.14095625 | 2.174215
0.1538828 | 1.986319 | 0.1561107 | 1.020002 | 0.1535034 | 2.657373 | 0.1551684 | 1.315266 | 0.141478125 | 2.147372
0.1544586 | 1.986319 | 0.1567071 | 0.9931597 | 0.1540759 | 2.657373 | 0.1557544 | 1.315266 | 0.142 | 2.147372
0.155031 | 1.986319 | 0.1573 | 0.9663176 | 0.1546517 | 2.657373 | 0.1563368 | 1.315266 | 0.14251875 | 2.174215
0.1556069 | 1.986319 | 0.1578964 | 0.9663176 | 0.1552276 | 2.657373 | 0.1569228 | 1.315266 | 0.143040625 | 2.174215
0.1561828 | 1.959477 | 0.1584929 | 0.9394754 | 0.1558 | 2.657373 | 0.1575053 | 1.315266 | 0.143559375 | 2.147372
0.1567586 | 1.959477 | 0.1590893 | 0.9394754 | 0.1563759 | 2.657373 | 0.1580912 | 1.315266 | 0.14408125 | 2.12053
0.1573345 | 1.959477 | 0.1596857 | 0.9394754 | 0.1569517 | 2.657373 | 0.1586772 | 1.315266 | 0.1446 | 2.12053
0.1579069 | 1.959477 | 0.1602821 | 0.9126333 | 0.1575241 | 2.657373 | 0.1592632 | 1.315266 | 0.145121875 | 2.147372
0.1584828 | 1.932635 | 0.1608786 | 0.9126333 | 0.1580966 | 2.657373 | 0.1598491 | 1.315266 | 0.145640625 | 2.147372
0.1590552 | 1.932635 | 0.1614714 | 0.9126333 | 0.1586724 | 2.657373 | 0.1604351 | 1.315266 | 0.1461625 | 2.12053
0.1596276 | 1.932635 | 0.1620679 | 0.8857911 | 0.1592448 | 2.630531 | 0.1610211 | 1.315266 | 0.146684375 | 2.12053
0.1602034 | 1.905793 | 0.1626607 | 0.8857911 | 0.1598207 | 2.630531 | 0.1616035 | 1.315266 | 0.14720625 | 2.12053
0.1607793 | 1.878951 | 0.1632571 | 0.8857911 | 0.1603966 | 2.630531 | 0.1621895 | 1.315266 | 0.147725 | 2.093688
0.1613517 | 1.878951 | 0.16385 | 0.858949 | 0.1609724 | 2.630531 | 0.1627719 | 1.315266 | 0.148246875 | 2.12053
0.161931 | 1.771582 | 0.1644429 | 0.858949 | 0.1615483 | 2.630531 | 0.1633579 | 1.315266 | 0.14876875 | 2.093688
0.1624483 | 1.422634 | 0.1650393 | 0.858949 | 0.1621241 | 2.630531 | 0.1639404 | 1.315266 | 0.149290625 | 2.066846
0.1629655 | 1.073686 | 0.1656357 | 0.8321068 | 0.1627 | 2.603689 | 0.1645263 | 1.315266 | 0.1498125 | 2.093688
0.1635414 | 0.858949 | 0.1662321 | 0.8321068 | 0.1632724 | 2.603689 | 0.1651088 | 1.315266 | 0.15033125 | 2.093688
0.1641172 | 0.7515803 | 0.1668286 | 0.8052646 | 0.1638483 | 2.603689 | 0.1656947 | 1.288423 | 0.150853125 | 2.093688
0.1646897 | 0.6710539 | 0.167425 | 0.8052646 | 0.1644241 | 2.576847 | 0.1662807 | 1.288423 | 0.151371875 | 2.066846
0.1652655 | 0.6173696 | 0.1680179 | 0.7784225 | 0.1649966 | 2.550005 | 0.1668667 | 1.288423 | 0.151890625 | 2.066846
0.1658379 | 0.5636853 | 0.1686143 | 0.7784225 | 0.165569 | 2.550005 | 0.1674526 | 1.288423 | 0.1524125 | 2.040004
0.1664103 | 0.5100009 | 0.1692107 | 0.7515803 | 0.1661448 | 2.523163 | 0.1680386 | 1.288423 | 0.152934375 | 2.040004
0.1669828 | 0.4563166 | 0.1698036 | 0.7515803 | 0.1667172 | 2.49632 | 0.1686211 | 1.288423 | 0.153453125 | 2.040004
0.1675586 | 0.4026323 | 0.1704 | 0.7515803 | 0.1672897 | 2.469478 | 0.169207 | 1.288423 | 0.153975 | 2.040004
0.168131 | 0.348948 | 0.1709964 | 0.7247382 | 0.1678655 | 2.442636 | 0.1697895 | 1.261581 | 0.1545 | 2.013162
0.1687069 | 0.3221059 | 0.1715893 | 0.7247382 | 0.1684414 | 2.415794 | 0.1703719 | 1.261581 | 0.155021875 | 1.986319
0.1692828 | 0.2952637 | 0.1721857 | 0.7247382 | 0.1690172 | 2.388952 | 0.1709579 | 1.261581 | 0.155540625 | 1.986319
0.1698586 | 0.2952637 | 0.1727786 | 0.697896 | 0.1695931 | 2.36211 | 0.1715439 | 1.261581 | 0.1560625 | 1.959477
0.1704379 | 0.2684215 | 0.1733714 | 0.697896 | 0.170169 | 2.335267 | 0.1721263 | 1.261581 | 0.156584375 | 1.932635
0.1710138 | 0.2415794 | 0.1739679 | 0.697896 | 0.1707448 | 2.308425 | 0.1727123 | 1.234739 | 0.157103125 | 1.932635
0.1715862 | 0.2147372 | 0.1745607 | 0.6710539 | 0.1713207 | 2.281583 | 0.1732982 | 1.234739 | 0.157621875 | 1.905793
0.1721621 | 0.1878951 | 0.1751571 | 0.6710539 | 0.1718931 | 2.254741 | 0.1738807 | 1.234739 | 0.15814375 | 1.852109
0.1727379 | 0.1610529 | 0.1757536 | 0.6710539 | 0.172469 | 2.227899 | 0.1744667 | 1.234739 | 0.1586625 | 1.798424
0.1733103 | 0.1610529 | 0.17635 | 0.6442117 | 0.1730414 | 2.201057 | 0.1750526 | 1.234739 | 0.159184375 | 1.74474
0.1738828 | 0.1610529 | 0.1769464 | 0.6442117 | 0.1736172 | 2.174215 | 0.1756351 | 1.207897 | 0.159703125 | 1.637371
0.1744586 | 0.1610529 | 0.1775429 | 0.6442117 | 0.1741897 | 2.147372 | 0.1762211 | 1.207897 | 0.160225 | 1.583687
0.175031 | 0.1342108 | 0.1781393 | 0.6173696 | 0.1747655 | 2.093688 | 0.176807 | 1.207897 | 0.160746875 | 1.556845
0.1756069 | 0.1342108 | 0.1787357 | 0.6173696 | 0.1753414 | 2.066846 | 0.177393 | 1.207897 | 0.16126875 | 1.530003
0.1761828 | 0.1342108 | 0.1793286 | 0.6173696 | 0.1759138 | 2.040004 | 0.1779789 | 1.181055 | 0.161790625 | 1.530003
0.1767552 | 0.1342108 | 0.179925 | 0.6173696 | 0.1764862 | 1.986319 | 0.1785614 | 1.181055 | 0.1623125 | 1.476319
0.177331 | 0.1342108 | 0.1805179 | 0.5905274 | 0.1770621 | 1.932635 | 0.1791474 | 1.181055 | 0.162834375 | 1.449476
0.1779034 | 0.1073686 | 0.1811107 | 0.5905274 | 0.1776379 | 1.878951 | 0.1797298 | 1.154213 | 0.16335625 | 1.395792
0.1784793 | 0.1073686 | 0.1817071 | 0.5905274 | 0.1782138 | 1.798424 | 0.1803158 | 1.154213 | 0.163875 | 1.342108
0.1790552 | 0.1073686 | 0.1823 | 0.5905274 | 0.1786724 | 1.449476 | 0.1808982 | 1.154213 | 0.164396875 | 1.288423
0.179631 | 0.1073686 | 0.1828964 | 0.5636853 | 0.1790483 | 1.073686 | 0.1814842 | 1.127371 | 0.164915625 | 1.261581
0.1802069 | 0.08052646 | 0.1834929 | 0.5636853 | 0.1794517 | 0.7247382 | 0.1820667 | 1.127371 | 0.165434375 | 1.234739
0.1807828 | 0.05368431 | 0.1840893 | 0.5636853 | 0.1799103 | 0.3757902 | 0.1826526 | 1.100528 | 0.16595625 | 1.234739
0.1813276 | 0.05368431 | 0.1846857 | 0.5636853 | 0.1804862 | 0.1610529 | 0.1832386 | 1.100528 | 0.166475 | 1.234739
|  | 0.1852821 | 0.5636853 | 0.1810586 | 0.1073686 | 0.1838281 | 1.073686 | 0.166996875 | 1.181055
|  | 0.185875 | 0.5368431 | 0.1816345 | 0.1073686 | 0.1844105 | 1.073686 | 0.16751875 | 1.154213
|  | 0.1864714 | 0.5368431 | 0.1822069 | 0.1073686 | 0.1849965 | 1.046844 | 0.1680375 | 1.100528
|  | 0.1870679 | 0.5368431 | 0.1827793 | 0.08052646 | 0.1855825 | 1.020002 | 0.168559375 | 1.020002
|  | 0.1876607 | 0.5100009 | 0.1833552 | 0.08052646 | 0.1861649 | 0.9931597 | 0.16908125 | 0.9931597
|  | 0.1882536 | 0.5100009 | 0.183931 | 0.08052646 | 0.1867509 | 0.9663176 | 0.169603125 | 0.9663176
|  | 0.18885 | 0.5100009 | 0.1845034 | 0.05368431 | 0.1873333 | 0.9663176 | 0.170121875 | 0.9394754
|  | 0.1894464 | 0.4831588 | 0.1850793 | 0.05368431 | 0.1879193 | 0.9394754 | 0.17064375 | 0.9394754
|  | 0.1900393 | 0.4831588 | 0.1856586 | 0.05368431 | 0.1885018 | 0.9126333 | 0.171165625 | 0.9394754
|  | 0.1906357 | 0.4831588 | 0.186231 | 0.05368431 | 0.1890877 | 0.9126333 | 0.1716875 | 0.9394754
|  | 0.1912321 | 0.4563166 | 0.1868069 | 0.05368431 | 0.1896702 | 0.8857911 | 0.172209375 | 0.9126333
|  | 0.191825 | 0.4563166 | 0.1873828 | 0.02684215 | 0.1902561 | 0.8857911 | 0.172728125 | 0.858949
|  | 0.1924214 | 0.4563166 | 0.1879552 | 0.02684215 | 0.1908386 | 0.858949 | 0.173246875 | 0.858949
|  | 0.1930214 | 0.4294745 | 0.188531 | 0.02684215 | 0.1914246 | 0.858949 | 0.173765625 | 0.8321068
|  | 0.1936143 | 0.4294745 | 0.1891034 | 0.02684215 | 0.192014 | 0.858949 | 0.17428125 | 0.858949
|  | 0.1942107 | 0.4294745 | 0.1896793 | 0.02684215 | 0.1926 | 0.8321068 | 0.174803125 | 0.858949
|  | 0.1948071 | 0.4026323 | 0.1902517 | 0.02684215 | 0.1931825 | 0.8321068 | 0.175325 | 0.858949
|  | 0.1954 | 0.4026323 | 0.1908276 | 0.02684215 | 0.1937684 | 0.8321068 | 0.175846875 | 0.8321068
|  | 0.1959964 | 0.4026323 | 0.1914 | 0.02684215 | 0.1943544 | 0.8052646 | 0.176371875 | 0.8321068
|  | 0.1965893 | 0.3757902 | 0.1919759 | 0.02684215 | 0.1949368 | 0.8052646 | 0.17689375 | 0.8321068
|  | 0.1971857 | 0.348948 | 0.1925517 | 0.02684215 | 0.1955228 | 0.8052646 | 0.177415625 | 0.8052646
|  | 0.1977786 | 0.348948 | 0.1931276 | 0.02684215 | 0.1961053 | 0.8052646 | 0.1779375 | 0.8052646
|  | 0.198375 | 0.2684215 | 0.1937034 | 0.02684215 | 0.1966877 | 0.7784225 | 0.178459375 | 0.8321068
|  | 0.1989679 | 0.1878951 | 0.1942793 | 0.02684215 | 0.1972737 | 0.7784225 | 0.178978125 | 0.8321068
|  | 0.1995643 | 0.1610529 | 0.1948552 | 0.02684215 | 0.1978596 | 0.7784225 | 0.1795 | 0.8321068
|  | 0.2001607 | 0.1610529 | 0.1954276 | 0.02684215 | 0.1984421 | 0.7784225 | 0.18001875 | 0.8052646
|  | 0.2007536 | 0.1610529 | 0.1960034 | 0.02684215 | 0.1990281 | 0.7515803 | 0.180540625 | 0.8052646
|  | 0.20135 | 0.1610529 | 0.1965759 | 0.02684215 | 0.199614 | 0.7515803 | 0.181059375 | 0.8052646
|  | 0.2019464 | 0.1610529 | 0.1971517 | 0.02684215 | 0.2002 | 0.7515803 | 0.18158125 | 0.8052646
|  | 0.2025429 | 0.1610529 | 0.1977241 | 0.02684215 | 0.2007825 | 0.7247382 | 0.1821 | 0.8052646
|  | 0.2031357 | 0.1610529 |  |  | 0.2013684 | 0.7247382 | 0.182621875 | 0.8052646
|  | 0.2037321 | 0.1610529 |  |  | 0.2019544 | 0.7247382 | 0.18314375 | 0.8052646
|  | 0.2043286 | 0.1610529 |  |  | 0.2025404 | 0.697896 | 0.1836625 | 0.8052646
|  | 0.2049214 | 0.1610529 |  |  | 0.2031228 | 0.697896 | 0.184184375 | 0.8052646
|  | 0.2055179 | 0.1610529 |  |  | 0.2037088 | 0.697896 | 0.18470625 | 0.7784225
|  | 0.2061143 | 0.1610529 |  |  | 0.2042947 | 0.697896 | 0.185228125 | 0.7784225
|  | 0.2067071 | 0.1610529 |  |  | 0.2048807 | 0.6710539 | 0.18575 | 0.8052646
|  | 0.2073036 | 0.1610529 |  |  | 0.2054632 | 0.6710539 | 0.186271875 | 0.8052646
|  | 0.2078964 | 0.1610529 |  |  | 0.2060456 | 0.6710539 | 0.18679375 | 0.7784225
|  | 0.2084893 | 0.1610529 |  |  | 0.2066281 | 0.6710539 | 0.1873125 | 0.7784225
|  | 0.2090857 | 0.1610529 |  |  | 0.207214 | 0.6442117 | 0.18783125 | 0.8052646
|  | 0.2096821 | 0.1610529 |  |  | 0.2078 | 0.6442117 | 0.188353125 | 0.8052646
|  | 0.2102786 | 0.1610529 |  |  | 0.2083825 | 0.6442117 | 0.188871875 | 0.8321068
|  | 0.210875 | 0.1610529 |  |  | 0.2089719 | 0.6173696 | 0.18939375 | 0.8321068
|  | 0.2114714 | 0.1610529 |  |  | 0.2095579 | 0.6173696 | 0.1899125 | 0.8052646
|  | 0.2120679 | 0.1610529 |  |  | 0.2101439 | 0.6173696 | 0.190434375 | 0.8052646
|  | 0.2126607 | 0.1610529 |  |  | 0.2107263 | 0.6173696 | 0.19095625 | 0.8321068
|  | 0.2132571 | 0.1610529 |  |  | 0.2113123 | 0.5905274 | 0.191475 | 0.8052646
|  | 0.21385 | 0.1610529 |  |  | 0.2118982 | 0.5905274 | 0.191996875 | 0.8052646
|  | 0.2144464 | 0.1610529 |  |  | 0.2124807 | 0.5905274 | 0.19251875 | 0.7784225
|  | 0.2150393 | 0.1610529 |  |  | 0.2130632 | 0.5905274 | 0.193040625 | 0.8052646
|  | 0.2156321 | 0.1610529 |  |  | 0.2136491 | 0.5636853 | 0.193559375 | 0.8052646
|  | 0.2162286 | 0.1610529 |  |  | 0.2142316 | 0.5636853 | 0.19408125 | 0.8052646
|  | 0.216825 | 0.1610529 |  |  | 0.214814 | 0.5636853 | 0.194603125 | 0.8052646
|  | 0.2174214 | 0.1610529 |  |  | 0.2154 | 0.5368431 | 0.195121875 | 0.7784225
|  | 0.2180179 | 0.1610529 |  |  | 0.215986 | 0.5368431 | 0.19564375 | 0.8052646
|  | 0.2186143 | 0.1610529 |  |  | 0.2165719 | 0.5368431 | 0.1961625 | 0.8321068
|  | 0.2192107 | 0.1610529 |  |  | 0.2171579 | 0.5100009 | 0.196684375 | 0.8321068
|  | 0.2198071 | 0.1610529 |  |  | 0.2177439 | 0.5100009 | 0.197203125 | 0.8321068
|  | 0.2204 | 0.1610529 |  |  | 0.2183298 | 0.5100009 | 0.197725 | 0.8052646
|  | 0.2209964 | 0.1610529 |  |  | 0.2189158 | 0.5100009 | 0.19824375 | 0.8052646
|  | 0.2215929 | 0.1610529 |  |  | 0.2195018 | 0.5100009 | 0.198765625 | 0.8321068
|  | 0.2221857 | 0.1610529 |  |  | 0.2200842 | 0.4831588 | 0.1992875 | 0.8321068
|  | 0.2227786 | 0.1610529 |  |  | 0.2206667 | 0.4831588 | 0.1998125 | 0.8321068
|  | 0.223375 | 0.1610529 |  |  | 0.2212526 | 0.4831588 | 0.200334375 | 0.8052646
|  | 0.2239679 | 0.1610529 |  |  | 0.2218351 | 0.4831588 | 0.200853125 | 0.7784225
|  | 0.2245643 | 0.1610529 |  |  | 0.2224211 | 0.4831588 | 0.201375 | 0.7784225
|  | 0.2251607 | 0.1610529 |  |  | 0.2230035 | 0.4563166 | 0.20189375 | 0.8052646
|  | 0.2257536 | 0.1610529 |  |  | 0.2235895 | 0.4563166 | 0.202415625 | 0.8321068
|  | 0.22635 | 0.1610529 |  |  | 0.2241754 | 0.4563166 | 0.202934375 | 0.8321068
|  | 0.2269464 | 0.1610529 |  |  | 0.2247614 | 0.4563166 | 0.20345625 | 0.8052646
|  | 0.2275429 | 0.1610529 |  |  | 0.2253439 | 0.4563166 | 0.203975 | 0.8052646
|  | 0.2281393 | 0.1610529 |  |  | 0.2259298 | 0.4563166 | 0.204496875 | 0.8052646
|  | 0.2287357 | 0.1610529 |  |  | 0.2265158 | 0.4563166 | 0.20501875 | 0.8321068
|  | 0.2293286 | 0.1610529 |  |  | 0.2271018 | 0.4294745 | 0.2055375 | 0.8321068
|  | 0.229925 | 0.1610529 |  |  | 0.2276877 | 0.4294745 | 0.206059375 | 0.8052646
|  | 0.2305179 | 0.1610529 |  |  | 0.2282737 | 0.4294745 | 0.20658125 | 0.8052646
|  | 0.2311143 | 0.1610529 |  |  | 0.2288561 | 0.4294745 | 0.207103125 | 0.8052646
|  | 0.2317071 | 0.1610529 |  |  | 0.2294386 | 0.4294745 | 0.207625 | 0.8052646
|  | 0.2323 | 0.1610529 |  |  | 0.2300246 | 0.4294745 | 0.20814375 | 0.8052646
|  | 0.2328964 | 0.1610529 |  |  | 0.230607 | 0.4294745 | 0.208665625 | 0.7784225
|  | 0.2334893 | 0.1610529 |  |  | 0.231193 | 0.4294745 | 0.2091875 | 0.7784225
|  | 0.2340857 | 0.1610529 |  |  | 0.2317754 | 0.4026323 | 0.20970625 | 0.7784225
|  | 0.2346821 | 0.1610529 |  |  | 0.2323579 | 0.4026323 | 0.210228125 | 0.8052646
|  | 0.2352786 | 0.1610529 |  |  | 0.2329439 | 0.4026323 | 0.210746875 | 0.8321068
|  | 0.235875 | 0.1610529 |  |  | 0.2335298 | 0.4026323 | 0.21126875 | 0.8052646
|  | 0.2364714 | 0.1610529 |  |  | 0.2341158 | 0.4026323 | 0.211790625 | 0.8052646
|  | 0.2370679 | 0.1610529 |  |  | 0.2347053 | 0.4026323 | 0.212309375 | 0.8321068
|  | 0.2376607 | 0.1610529 |  |  | 0.2352877 | 0.4026323 | 0.21283125 | 0.8052646
|  | 0.2382571 | 0.1610529 |  |  | 0.2358737 | 0.4026323 | 0.21335 | 0.7784225
|  | 0.23885 | 0.1610529 |  |  | 0.2364561 | 0.4026323 | 0.213871875 | 0.8052646
|  | 0.2394464 | 0.1610529 |  |  | 0.2370421 | 0.4026323 | 0.21439375 | 0.8052646
|  | 0.2400393 | 0.1610529 |  |  | 0.2376246 | 0.3757902 | 0.214915625 | 0.7784225
|  | 0.2406357 | 0.1610529 |  |  | 0.2382105 | 0.3757902 | 0.2154375 | 0.8052646
|  | 0.2412286 | 0.1610529 |  |  | 0.2387965 | 0.3757902 | 0.215828125 | 0.8052646
|  | 0.241825 | 0.1610529 |  |  | 0.2393789 | 0.3757902
|  | 0.2424214 | 0.1610529 |  |  | 0.2399649 | 0.3757902
|  | 0.2430143 | 0.1610529 |  |  | 0.2405474 | 0.3757902
[6 empty] | 0.2411333 | 0.3757902
[6 empty] | 0.2417193 | 0.3757902
[6 empty] | 0.2423018 | 0.3757902
[6 empty] | 0.2428912 | 0.3757902
[6 empty] | 0.2434772 | 0.348948
[6 empty] | 0.2440596 | 0.348948
[6 empty] | 0.2446456 | 0.348948
[6 empty] | 0.2452316 | 0.348948
[6 empty] | 0.245814 | 0.348948
[6 empty] | 0.2464 | 0.348948
[6 empty] | 0.2469825 | 0.348948
[6 empty] | 0.2475684 | 0.348948
[6 empty] | 0.2481509 | 0.348948
[6 empty] | 0.2487333 | 0.348948
[6 empty] | 0.2493193 | 0.3221059
[6 empty] | 0.2499053 | 0.3221059
[6 empty] | 0.2504912 | 0.3221059
[6 empty] | 0.2510772 | 0.3221059
[6 empty] | 0.2516632 | 0.3221059
[6 empty] | 0.2522456 | 0.3221059
[6 empty] | 0.2528316 | 0.3221059
[6 empty] | 0.2534175 | 0.3221059
[6 empty] | 0.2540035 | 0.2952637
[6 empty] | 0.254586 | 0.2952637
[6 empty] | 0.2551719 | 0.2952637
[6 empty] | 0.2557544 | 0.2952637
[6 empty] | 0.2563368 | 0.2952637
[6 empty] | 0.2569228 | 0.2684215
[6 empty] | 0.2575053 | 0.2415794
[6 empty] | 0.2580912 | 0.2147372
[6 empty] | 0.2586737 | 0.1878951
[6 empty] | 0.2592632 | 0.1878951
[6 empty] | 0.2598491 | 0.1610529
[6 empty] | 0.2604351 | 0.1610529
[6 empty] | 0.2610211 | 0.1610529
[6 empty] | 0.261607 | 0.1610529
[6 empty] | 0.2621895 | 0.1342108
[6 empty] | 0.2627754 | 0.1342108
[6 empty] | 0.2633579 | 0.1342108
[6 empty] | 0.2639404 | 0.1342108
[6 empty] | 0.2645263 | 0.1073686
[6 empty] | 0.2651088 | 0.1073686
[6 empty] | 0.2656947 | 0.1073686
[6 empty] | 0.2662807 | 0.1073686
[6 empty] | 0.2668667 | 0.08052646
[6 empty] | 0.2674526 | 0.08052646
[6 empty] | 0.2680351 | 0.08052646
[6 empty] | 0.2686211 | 0.08052646
[6 empty] | 0.269207 | 0.08052646
[6 empty] | 0.2697895 | 0.08052646
[6 empty] | 0.2703754 | 0.08052646
[6 empty] | 0.2709614 | 0.05368431
[6 empty] | 0.2715439 | 0.05368431
[6 empty] | 0.2721298 | 0.05368431
[6 empty] | 0.2727123 | 0.05368431
[6 empty] | 0.2732982 | 0.05368431
[6 empty] | 0.2738842 | 0.05368431
[6 empty] | 0.2744667 | 0.05368431
[6 empty] | 0.2750526 | 0.05368431
[6 empty] | 0.2756351 | 0.05368431
[6 empty] | 0.2762211 | 0.05368431
[6 empty] | 0.276807 | 0.05368431
[6 empty] | 0.277393 | 0.05368431
[6 empty] | 0.2779789 | 0.05368431
[6 empty] | 0.2785614 | 0.05368431
[6 empty] | 0.2791474 | 0.05368431
[6 empty] | 0.2797333 | 0.05368431
[6 empty] | 0.2803158 | 0.05368431
[6 empty] | 0.2809018 | 0.05368431
[6 empty] | 0.2814842 | 0.05368431
[6 empty] | 0.2820702 | 0.05368431
[6 empty] | 0.2826526 | 0.05368431
[6 empty] | 0.2832386 | 0.05368431
[6 empty] | 0.2838246 | 0.05368431
[6 empty] | 0.2844105 | 0.05368431
[6 empty] | 0.2849965 | 0.05368431
[6 empty] | 0.2855825 | 0.05368431
[6 empty] | 0.2861684 | 0.05368431
[6 empty] | 0.2867509 | 0.05368431
[6 empty] | 0.2873368 | 0.05368431
[6 empty] | 0.2879193 | 0.05368431
[6 empty] | 0.2885018 | 0.05368431
[6 empty] | 0.2890877 | 0.05368431
[6 empty] | 0.2896737 | 0.05368431
[6 empty] | 0.2902561 | 0.05368431
[6 empty] | 0.2908421 | 0.05368431
[6 empty] | 0.2914246 | 0.05368431
[6 empty] | 0.2920105 | 0.05368431
[6 empty] | 0.2925965 | 0.05368431
[6 empty] | 0.2931789 | 0.05368431
[6 empty] | 0.2937684 | 0.05368431
[6 empty] | 0.2943509 | 0.05368431
[6 empty] | 0.2949368 | 0.05368431
[6 empty] | 0.2955228 | 0.05368431
[6 empty] | 0.2961088 | 0.05368431
[6 empty] | 0.2966912 | 0.05368431
[6 empty] | 0.2972772 | 0.05368431
[6 empty] | 0.2978596 | 0.05368431
[6 empty] | 0.2984421 | 0.05368431
[6 empty] | 0.2990281 | 0.05368431
[6 empty] | 0.2996105 | 0.05368431
[6 empty] | 0.3001965 | 0.05368431
[6 empty] | 0.3007825 | 0.05368431
[6 empty] | 0.3013684 | 0.05368431
[6 empty] | 0.3019544 | 0.05368431
[6 empty] | 0.3025404 | 0.05368431
[6 empty] | 0.3031263 | 0.05368431
[6 empty] | 0.3037088 | 0.05368431
[6 empty] | 0.3042947 | 0.05368431
[6 empty] | 0.3048772 | 0.05368431
[6 empty] | 0.3054632 | 0.05368431
[6 empty] | 0.3060456 | 0.05368431
[6 empty] | 0.3066316 | 0.05368431
[6 empty] | 0.307214 | 0.05368431
[6 empty] | 0.3078 | 0.05368431
[6 empty] | 0.3083825 | 0.05368431
[6 empty] | 0.3089684 | 0.05368431
[6 empty] | 0.3095544 | 0.05368431
[6 empty] | 0.3101404 | 0.05368431
[6 empty] | 0.3107263 | 0.05368431
[6 empty] | 0.3113123 | 0.05368431
[6 empty] | 0.3118982 | 0.05368431
[6 empty] | 0.3124807 | 0.05368431
[6 empty] | 0.3130667 | 0.05368431
[6 empty] | 0.3136491 | 0.05368431
[6 empty] | 0.3142316 | 0.05368431
[6 empty] | 0.3148175 | 0.05368431
[6 empty] | 0.3154035 | 0.05368431
[6 empty] | 0.315986 | 0.05368431
[6 empty] | 0.3165719 | 0.05368431
[6 empty] | 0.3171579 | 0.05368431
[6 empty] | 0.3177439 | 0.05368431
[6 empty] | 0.3183298 | 0.05368431
[6 empty] | 0.3189123 | 0.05368431
[6 empty] | 0.3194982 | 0.05368431
[6 empty] | 0.3200842 | 0.05368431
[6 empty] | 0.3206667 | 0.05368431
[6 empty] | 0.3212526 | 0.05368431
[6 empty] | 0.3218386 | 0.05368431
[6 empty] | 0.3224211 | 0.05368431
[6 empty] | 0.323007 | 0.05368431
[6 empty] | 0.323593 | 0.05368431
[6 empty] | 0.3241754 | 0.05368431
[6 empty] | 0.3247614 | 0.05368431
[6 empty] | 0.3253439 | 0.05368431
[6 empty] | 0.3259298 | 0.05368431
[6 empty] | 0.3265123 | 0.05368431
[6 empty] | 0.3270982 | 0.05368431
[6 empty] | 0.3276842 | 0.05368431
[6 empty] | 0.3282702 | 0.05368431
[6 empty] | 0.3288561 | 0.05368431
[6 empty] | 0.3294421 | 0.05368431
[6 empty] | 0.3300246 | 0.05368431
[6 empty] | 0.3306105 | 0.05368431
[6 empty] | 0.331193 | 0.05368431
[6 empty] | 0.3317789 | 0.05368431
[6 empty] | 0.3323649 | 0.05368431
[6 empty] | 0.3329474 | 0.05368431
[6 empty] | 0.3335298 | 0.05368431
[6 empty] | 0.3341158 | 0.05368431
[6 empty] | 0.3346982 | 0.05368431
[6 empty] | 0.3352842 | 0.05368431
[6 empty] | 0.3358737 | 0.05368431
[6 empty] | 0.3364596 | 0.05368431
[6 empty] | 0.3370421 | 0.05368431
[6 empty] | 0.3376281 | 0.05368431
[6 empty] | 0.338214 | 0.05368431
[6 empty] | 0.3387965 | 0.05368431
[6 empty] | 0.3393789 | 0.05368431
[6 empty] | 0.3399649 | 0.05368431
[6 empty] | 0.3405509 | 0.05368431
[6 empty] | 0.3411333 | 0.05368431
[6 empty] | 0.3417193 | 0.05368431
[6 empty] | 0.3423018 | 0.05368431
[6 empty] | 0.3428877 | 0.05368431
[6 empty] | 0.3434737 | 0.05368431
[6 empty] | 0.3440561 | 0.05368431
[6 empty] | 0.3446421 | 0.05368431
[6 empty] | 0.3452281 | 0.05368431
[6 empty] | 0.345814 | 0.05368431

## EDFig8e_Omega_star_1
Specimen 1: |  | Specimen 2: |  | Specimen 3: |  | Specimen 4: |  | Specimen 5:
Strain (mm/mm) | Stress (MPa) | Strain (mm/mm) | Stress (MPa) | Strain (mm/mm) | Stress (MPa) | Strain (mm/mm) | Stress (MPa) | Strain (mm/mm) | Stress (MPa)
0 | 0 | 0 | 0 | 0 | 0 | 0 | 0 | 0 | 0
3.448276e-06 | 0 | 3.508772e-06 | 0 | 3.333333e-06 | 0 | 3.389831e-06 | 0 | 3.030303e-06 | 0
7.586207e-05 | 0.02684215 | 8.421053e-05 | 0.02684215 | 8e-05 | 0.02684215 | 8.135593e-05 | 0.02684215 | 7.878788e-05 | 0
0.0003827586 | 0.05368431 | 0.0004070175 | 0.05368431 | 0.0003833333 | 0.02684215 | 0.0003864407 | 0.05368431 | 0.0003636364 | 0.02684215
0.0008793103 | 0.05368431 | 0.0009192982 | 0.05368431 | 0.0008733333 | 0.05368431 | 0.0008813559 | 0.05368431 | 0.0008090909 | 0
0.001413793 | 0.08052646 | 0.001466667 | 0.08052646 | 0.0014 | 0.08052646 | 0.001410169 | 0.08052646 | 0.001281818 | 0.08052646
0.001958621 | 0.1073686 | 0.002024561 | 0.1342108 | 0.001926667 | 0.1342108 | 0.001949153 | 0.1342108 | 0.001763636 | 0.1342108
0.002537931 | 0.1342108 | 0.002614035 | 0.1610529 | 0.00248 | 0.1610529 | 0.002515254 | 0.1610529 | 0.002269697 | 0.1342108
0.003144828 | 0.1610529 | 0.00322807 | 0.1878951 | 0.00306 | 0.1878951 | 0.003111864 | 0.1878951 | 0.0028 | 0.1610529
0.003762069 | 0.2147372 | 0.003849123 | 0.2415794 | 0.003653333 | 0.2147372 | 0.003711864 | 0.2415794 | 0.003336364 | 0.2147372
0.004362069 | 0.2147372 | 0.004459649 | 0.2684215 | 0.004233333 | 0.2415794 | 0.004301695 | 0.2684215 | 0.003863636 | 0.2415794
0.004948276 | 0.2684215 | 0.005052632 | 0.2952637 | 0.004796667 | 0.2952637 | 0.004874576 | 0.3221059 | 0.004378788 | 0.2684215
0.005524138 | 0.2952637 | 0.005638596 | 0.348948 | 0.005353333 | 0.3221059 | 0.005440678 | 0.348948 | 0.004884848 | 0.2952637
0.006096552 | 0.3221059 | 0.006221053 | 0.3757902 | 0.005906667 | 0.348948 | 0.00600678 | 0.3757902 | 0.005387879 | 0.3221059
0.006668966 | 0.348948 | 0.006803509 | 0.4026323 | 0.00646 | 0.4026323 | 0.006569492 | 0.4294745 | 0.005890909 | 0.3757902
0.007244828 | 0.3757902 | 0.007389474 | 0.4294745 | 0.007016667 | 0.4294745 | 0.007138983 | 0.4563166 | 0.0064 | 0.4026323
0.00782069 | 0.4026323 | 0.007978947 | 0.4831588 | 0.007573333 | 0.4563166 | 0.007705085 | 0.4831588 | 0.006906061 | 0.4294745
0.008396552 | 0.4294745 | 0.008564912 | 0.5100009 | 0.00813 | 0.5100009 | 0.008271186 | 0.5368431 | 0.007415152 | 0.4563166
0.008968966 | 0.4563166 | 0.009150877 | 0.5368431 | 0.00869 | 0.5368431 | 0.008833898 | 0.5636853 | 0.007921212 | 0.4831588
0.009544828 | 0.4831588 | 0.009736842 | 0.5636853 | 0.009246667 | 0.5636853 | 0.0094 | 0.5905274 | 0.008427273 | 0.5368431
0.01012069 | 0.5100009 | 0.01032281 | 0.6173696 | 0.009803333 | 0.5905274 | 0.009966102 | 0.6173696 | 0.008930303 | 0.5636853
0.01069655 | 0.5368431 | 0.01090526 | 0.6442117 | 0.01035667 | 0.6173696 | 0.01052881 | 0.6710539 | 0.009433333 | 0.5905274
0.01127241 | 0.5636853 | 0.01149123 | 0.6710539 | 0.01091333 | 0.6710539 | 0.01109153 | 0.697896 | 0.009939394 | 0.6173696
0.01184828 | 0.5905274 | 0.01207719 | 0.697896 | 0.01146667 | 0.697896 | 0.01165763 | 0.7247382 | 0.01044242 | 0.6710539
0.01242414 | 0.6173696 | 0.01265965 | 0.7515803 | 0.01202333 | 0.7247382 | 0.01222034 | 0.7515803 | 0.01094848 | 0.6710539
0.013 | 0.6442117 | 0.01324561 | 0.7784225 | 0.01257667 | 0.7515803 | 0.01278644 | 0.8052646 | 0.01145455 | 0.697896
0.01357241 | 0.6710539 | 0.01383158 | 0.8052646 | 0.01313333 | 0.8052646 | 0.01335593 | 0.8321068 | 0.01195758 | 0.7247382
0.01414828 | 0.697896 | 0.01441754 | 0.8321068 | 0.01368667 | 0.8321068 | 0.01392203 | 0.858949 | 0.01246364 | 0.7784225
0.01472069 | 0.7247382 | 0.015 | 0.8857911 | 0.01424333 | 0.858949 | 0.01448814 | 0.9126333 | 0.0129697 | 0.8052646
0.01529655 | 0.7515803 | 0.01558246 | 0.9126333 | 0.01479667 | 0.8857911 | 0.01505085 | 0.9394754 | 0.01347576 | 0.8321068
0.01586897 | 0.7784225 | 0.01616491 | 0.9394754 | 0.01535333 | 0.9394754 | 0.01561695 | 0.9663176 | 0.01397879 | 0.858949
0.01644483 | 0.8052646 | 0.01675088 | 0.9931597 | 0.01591333 | 0.9663176 | 0.01618305 | 1.020002 | 0.01448485 | 0.8857911
0.01701724 | 0.8321068 | 0.01733684 | 1.020002 | 0.01647 | 0.9931597 | 0.01674576 | 1.046844 | 0.01499091 | 0.9126333
0.0175931 | 0.858949 | 0.01792281 | 1.046844 | 0.01702333 | 1.020002 | 0.01731186 | 1.073686 | 0.01549697 | 0.9394754
0.01816897 | 0.8857911 | 0.01850877 | 1.073686 | 0.01758 | 1.073686 | 0.01787458 | 1.127371 | 0.016 | 0.9663176
0.01874483 | 0.9126333 | 0.01909474 | 1.100528 | 0.01813667 | 1.100528 | 0.01844068 | 1.154213 | 0.01650606 | 1.020002
0.01932069 | 0.9394754 | 0.0196807 | 1.154213 | 0.01869 | 1.127371 | 0.01900678 | 1.181055 | 0.01701212 | 1.046844
0.0198931 | 0.9663176 | 0.02026667 | 1.181055 | 0.01924667 | 1.154213 | 0.01956949 | 1.207897 | 0.01751515 | 1.073686
0.02046897 | 0.9931597 | 0.02084912 | 1.207897 | 0.0198 | 1.181055 | 0.02013559 | 1.261581 | 0.01802121 | 1.127371
0.02104138 | 1.020002 | 0.02143509 | 1.234739 | 0.02035667 | 1.207897 | 0.02069831 | 1.288423 | 0.01852424 | 1.154213
0.02161724 | 1.046844 | 0.02201754 | 1.288423 | 0.02091 | 1.261581 | 0.02126441 | 1.315266 | 0.0190303 | 1.154213
0.0221931 | 1.073686 | 0.0226 | 1.315266 | 0.02146667 | 1.288423 | 0.02183051 | 1.342108 | 0.01953333 | 1.181055
0.02276552 | 1.100528 | 0.02318596 | 1.342108 | 0.02202333 | 1.315266 | 0.02239661 | 1.395792 | 0.02003636 | 1.234739
0.02334138 | 1.127371 | 0.02376842 | 1.36895 | 0.02257667 | 1.342108 | 0.02295932 | 1.422634 | 0.02054242 | 1.288423
0.02391379 | 1.154213 | 0.02435439 | 1.395792 | 0.02313 | 1.36895 | 0.02352542 | 1.449476 | 0.02104848 | 1.315266
0.02448966 | 1.181055 | 0.02493684 | 1.449476 | 0.02368667 | 1.422634 | 0.02409153 | 1.503161 | 0.02155455 | 1.342108
0.02506552 | 1.207897 | 0.02552281 | 1.476319 | 0.02424333 | 1.449476 | 0.02465763 | 1.530003 | 0.02206061 | 1.36895
0.02563793 | 1.234739 | 0.02610877 | 1.503161 | 0.0248 | 1.476319 | 0.02522034 | 1.556845 | 0.02256667 | 1.395792
0.02621034 | 1.261581 | 0.02669474 | 1.530003 | 0.02535667 | 1.503161 | 0.02578644 | 1.583687 | 0.02307273 | 1.422634
0.02678621 | 1.288423 | 0.0272807 | 1.583687 | 0.02591333 | 1.530003 | 0.02634915 | 1.637371 | 0.02357576 | 1.449476
0.02736207 | 1.315266 | 0.02786667 | 1.610529 | 0.02647 | 1.583687 | 0.02691186 | 1.664214 | 0.02408182 | 1.476319
0.02793793 | 1.342108 | 0.02845263 | 1.637371 | 0.02702333 | 1.610529 | 0.02747797 | 1.691056 | 0.02458788 | 1.503161
0.02851379 | 1.36895 | 0.02903509 | 1.664214 | 0.02758 | 1.637371 | 0.02804407 | 1.74474 | 0.02509091 | 1.556845
0.02908966 | 1.395792 | 0.02962105 | 1.691056 | 0.02813333 | 1.664214 | 0.02860678 | 1.771582 | 0.02559697 | 1.583687
0.02966552 | 1.422634 | 0.03020351 | 1.74474 | 0.02868667 | 1.691056 | 0.02917288 | 1.798424 | 0.0261 | 1.610529
0.03023793 | 1.449476 | 0.03078947 | 1.771582 | 0.02924333 | 1.74474 | 0.02973898 | 1.825267 | 0.02660606 | 1.610529
0.03081379 | 1.476319 | 0.03137544 | 1.798424 | 0.02979667 | 1.771582 | 0.03030508 | 1.878951 | 0.02710909 | 1.637371
0.03138621 | 1.503161 | 0.03195789 | 1.825267 | 0.03035333 | 1.798424 | 0.03087119 | 1.905793 | 0.02761515 | 1.664214
0.03195862 | 1.530003 | 0.03254386 | 1.852109 | 0.03091 | 1.825267 | 0.03143729 | 1.932635 | 0.02812121 | 1.717898
0.03253448 | 1.556845 | 0.03312982 | 1.905793 | 0.03146667 | 1.878951 | 0.032 | 1.959477 | 0.02862424 | 1.798424
0.0331069 | 1.583687 | 0.03371228 | 1.932635 | 0.03202333 | 1.905793 | 0.0325661 | 2.013162 | 0.0291303 | 1.825267
0.03368276 | 1.610529 | 0.03429825 | 1.959477 | 0.03258 | 1.932635 | 0.03312881 | 2.040004 | 0.02963636 | 1.825267
0.03425862 | 1.637371 | 0.0348807 | 1.986319 | 0.03313333 | 1.959477 | 0.03369492 | 2.066846 | 0.03014242 | 1.852109
0.03483448 | 1.664214 | 0.03546667 | 2.013162 | 0.03369 | 1.986319 | 0.03425763 | 2.093688 | 0.03064545 | 1.878951
0.03541034 | 1.691056 | 0.03605263 | 2.066846 | 0.03424667 | 2.013162 | 0.03482373 | 2.147372 | 0.03115152 | 1.932635
0.03598621 | 1.717898 | 0.0366386 | 2.093688 | 0.0348 | 2.066846 | 0.03538644 | 2.174215 | 0.03165758 | 1.959477
0.03656207 | 1.74474 | 0.03722456 | 2.12053 | 0.03535333 | 2.093688 | 0.03595254 | 2.201057 | 0.03216061 | 1.986319
0.03713448 | 1.771582 | 0.03781053 | 2.147372 | 0.03591 | 2.12053 | 0.03651864 | 2.227899 | 0.03266667 | 2.013162
0.03771034 | 1.798424 | 0.03839298 | 2.174215 | 0.03646667 | 2.147372 | 0.03708136 | 2.281583 | 0.0331697 | 2.013162
0.03828276 | 1.825267 | 0.03897895 | 2.227899 | 0.03702 | 2.174215 | 0.03764746 | 2.308425 | 0.03367576 | 2.040004
0.03885862 | 1.852109 | 0.0395614 | 2.254741 | 0.03757667 | 2.201057 | 0.03821356 | 2.335267 | 0.03417879 | 2.093688
0.03943103 | 1.878951 | 0.04014386 | 2.281583 | 0.03813333 | 2.254741 | 0.03877966 | 2.36211 | 0.03468485 | 2.147372
0.0400069 | 1.905793 | 0.04072982 | 2.308425 | 0.03868667 | 2.281583 | 0.03934576 | 2.415794 | 0.03519091 | 2.174215
0.04057931 | 1.932635 | 0.04131228 | 2.335267 | 0.03924333 | 2.308425 | 0.03991186 | 2.442636 | 0.03569697 | 2.201057
0.04115517 | 1.959477 | 0.04189825 | 2.36211 | 0.0398 | 2.335267 | 0.04047797 | 2.469478 | 0.03620303 | 2.227899
0.04173103 | 1.986319 | 0.0424807 | 2.388952 | 0.04035667 | 2.36211 | 0.04104068 | 2.49632 | 0.03670909 | 2.254741
0.04230345 | 2.013162 | 0.04307018 | 2.442636 | 0.04091333 | 2.388952 | 0.04160339 | 2.550005 | 0.03721212 | 2.281583
0.04287931 | 2.040004 | 0.04365614 | 2.469478 | 0.04147 | 2.442636 | 0.04216949 | 2.576847 | 0.03771818 | 2.308425
0.04345862 | 2.066846 | 0.04424211 | 2.49632 | 0.04202333 | 2.469478 | 0.0427322 | 2.603689 | 0.03822121 | 2.308425
0.04403103 | 2.093688 | 0.04482456 | 2.523163 | 0.04258 | 2.49632 | 0.04329831 | 2.630531 | 0.03872727 | 2.335267
0.0446069 | 2.12053 | 0.04541053 | 2.550005 | 0.04313333 | 2.523163 | 0.04386102 | 2.657373 | 0.03923333 | 2.36211
0.04518276 | 2.147372 | 0.04599649 | 2.576847 | 0.04368667 | 2.550005 | 0.04442712 | 2.711058 | 0.03973939 | 2.415794
0.04575517 | 2.174215 | 0.04657895 | 2.603689 | 0.04424333 | 2.603689 | 0.04499322 | 2.7379 | 0.04024242 | 2.469478
0.04633103 | 2.201057 | 0.0471614 | 2.630531 | 0.04479667 | 2.630531 | 0.04555593 | 2.764742 | 0.04074848 | 2.49632
0.04690345 | 2.227899 | 0.04774737 | 2.657373 | 0.04535333 | 2.657373 | 0.04612203 | 2.791584 | 0.04125152 | 2.49632
0.04747931 | 2.254741 | 0.04833333 | 2.684215 | 0.04591 | 2.684215 | 0.04668814 | 2.818426 | 0.04175758 | 2.550005
0.04805172 | 2.281583 | 0.04891579 | 2.711058 | 0.04646333 | 2.711058 | 0.04725424 | 2.872111 | 0.04226061 | 2.576847
0.04862759 | 2.308425 | 0.04950175 | 2.764742 | 0.04702 | 2.7379 | 0.04781695 | 2.898953 | 0.04276667 | 2.603689
0.0492 | 2.308425 | 0.05008421 | 2.791584 | 0.04757667 | 2.764742 | 0.04838305 | 2.925795 | 0.0432697 | 2.657373
0.04977586 | 2.335267 | 0.05067018 | 2.818426 | 0.04813333 | 2.818426 | 0.04894915 | 2.952637 | 0.04377576 | 2.657373
0.05035172 | 2.36211 | 0.05125614 | 2.845268 | 0.04868667 | 2.845268 | 0.04951525 | 2.979479 | 0.04428182 | 2.684215
0.05092414 | 2.388952 | 0.05184211 | 2.872111 | 0.04924333 | 2.872111 | 0.05008136 | 3.033164 | 0.04478788 | 2.711058
0.0515 | 2.415794 | 0.05242807 | 2.898953 | 0.0498 | 2.898953 | 0.05064407 | 3.060006 | 0.04529394 | 2.7379
0.05207586 | 2.442636 | 0.05301404 | 2.925795 | 0.05035667 | 2.925795 | 0.05121017 | 3.086848 | 0.0458 | 2.791584
0.05265172 | 2.469478 | 0.0536 | 2.952637 | 0.05091333 | 2.952637 | 0.05177288 | 3.11369 | 0.04630606 | 2.818426
0.05322759 | 2.49632 | 0.05418596 | 2.979479 | 0.05147 | 2.979479 | 0.05233898 | 3.140532 | 0.04680909 | 2.845268
0.05380345 | 2.523163 | 0.05476842 | 3.033164 | 0.05202667 | 3.006321 | 0.05290169 | 3.194216 | 0.04731515 | 2.872111
0.05437586 | 2.550005 | 0.05535088 | 3.060006 | 0.05258 | 3.060006 | 0.0534678 | 3.221059 | 0.04781818 | 2.925795
0.05495172 | 2.576847 | 0.05593684 | 3.086848 | 0.05313333 | 3.086848 | 0.0540339 | 3.247901 | 0.04832424 | 2.952637
0.05552759 | 2.576847 | 0.0565193 | 3.11369 | 0.05368667 | 3.11369 | 0.0546 | 3.274743 | 0.04882727 | 2.979479
0.0561 | 2.603689 | 0.05710175 | 3.140532 | 0.05424333 | 3.140532 | 0.0551661 | 3.301585 | 0.0493303 | 2.979479
0.05667241 | 2.630531 | 0.05768421 | 3.167374 | 0.05479667 | 3.167374 | 0.05572881 | 3.328427 | 0.04983636 | 3.006321
0.05724483 | 2.657373 | 0.05827018 | 3.167374 | 0.05535333 | 3.194216 | 0.05629492 | 3.355269 | 0.05033939 | 3.033164
0.05782069 | 2.684215 | 0.05885614 | 3.194216 | 0.05591 | 3.221059 | 0.05686102 | 3.382112 | 0.05084545 | 3.060006
0.05839655 | 2.711058 | 0.05944211 | 3.194216 | 0.05646667 | 3.274743 | 0.05742373 | 3.408954 | 0.05135152 | 3.086848
0.05896897 | 2.7379 | 0.06002807 | 3.221059 | 0.05702333 | 3.301585 | 0.05798983 | 3.462638 | 0.05185758 | 3.11369
0.05954828 | 2.764742 | 0.06061404 | 3.274743 | 0.05758 | 3.328427 | 0.05855254 | 3.48948 | 0.05236364 | 3.167374
0.06012414 | 2.791584 | 0.0612 | 3.301585 | 0.05813667 | 3.355269 | 0.05911864 | 3.516322 | 0.0528697 | 3.221059
0.0607 | 2.818426 | 0.06178246 | 3.328427 | 0.05869333 | 3.382112 | 0.05968136 | 3.516322 | 0.05337576 | 3.221059
0.06127586 | 2.845268 | 0.06236842 | 3.355269 | 0.05924667 | 3.408954 | 0.06024407 | 3.301585 | 0.05387879 | 3.221059
0.06184828 | 2.872111 | 0.06295439 | 3.382112 | 0.0598 | 3.435796 | 0.06081017 | 3.11369 | 0.05438485 | 3.247901
0.06242414 | 2.872111 | 0.06354035 | 3.408954 | 0.06035333 | 3.462638 | 0.06137627 | 3.060006 | 0.05488788 | 3.274743
0.06299655 | 2.898953 | 0.06412281 | 3.435796 | 0.06091 | 3.48948 | 0.06194237 | 3.060006 | 0.05539394 | 3.328427
0.06356897 | 2.925795 | 0.06470877 | 3.462638 | 0.06146333 | 3.516322 | 0.06250847 | 3.086848 | 0.0559 | 3.355269
0.06414483 | 2.952637 | 0.06529474 | 3.48948 | 0.06202 | 3.543164 | 0.06307458 | 3.11369 | 0.05640303 | 3.355269
0.06471724 | 2.979479 | 0.06587719 | 3.516322 | 0.06257333 | 3.570007 | 0.06364068 | 3.140532 | 0.05690909 | 3.382112
0.0652931 | 3.006321 | 0.06645965 | 3.543164 | 0.06313333 | 3.596849 | 0.06420339 | 3.167374 | 0.05741212 | 3.408954
0.06586552 | 3.033164 | 0.06704561 | 3.570007 | 0.06369 | 3.623691 | 0.06476949 | 3.194216 | 0.05791818 | 3.435796
0.06644138 | 3.060006 | 0.06762807 | 3.596849 | 0.06424667 | 3.650533 | 0.06533559 | 3.194216 | 0.05842121 | 3.462638
0.06701724 | 3.086848 | 0.06821404 | 3.623691 | 0.06480333 | 3.677375 | 0.06589831 | 3.221059 | 0.05892727 | 3.48948
0.0675931 | 3.086848 | 0.0688 | 3.650533 | 0.06535667 | 3.677375 | 0.06646441 | 3.247901 | 0.0594303 | 3.516322
0.06816897 | 3.11369 | 0.06938947 | 3.677375 | 0.06591333 | 3.704217 | 0.06702712 | 3.274743 | 0.05993939 | 3.570007
0.06874483 | 3.140532 | 0.06997193 | 3.704217 | 0.06647 | 3.73106 | 0.06759322 | 3.301585 | 0.06044545 | 3.596849
0.06932069 | 3.167374 | 0.07055789 | 3.73106 | 0.06702333 | 3.757902 | 0.06815593 | 3.328427 | 0.06095152 | 3.623691
0.06989655 | 3.194216 | 0.07114386 | 3.757902 | 0.06757667 | 3.784744 | 0.06872203 | 3.355269 | 0.06145455 | 3.677375
0.07046897 | 3.221059 | 0.07172632 | 3.784744 | 0.06813333 | 3.811586 | 0.06928475 | 3.355269 | 0.06196061 | 3.677375
0.07104483 | 3.247901 | 0.07231228 | 3.811586 | 0.06868667 | 3.838428 | 0.06985085 | 3.382112 | 0.06246364 | 3.704217
0.07161724 | 3.274743 | 0.07289474 | 3.838428 | 0.06924333 | 3.86527 | 0.07041695 | 3.408954 | 0.0629697 | 3.73106
0.07218966 | 3.274743 | 0.07347719 | 3.838428 | 0.06979667 | 3.892112 | 0.07098305 | 3.435796 | 0.06347273 | 3.757902
0.07276552 | 3.301585 | 0.07406316 | 3.86527 | 0.07035333 | 3.918955 | 0.07154915 | 3.462638 | 0.06397879 | 3.784744
0.07334138 | 3.328427 | 0.07464561 | 3.892112 | 0.07091 | 3.945797 | 0.07211525 | 3.48948 | 0.06448485 | 3.811586
0.07391379 | 3.355269 | 0.07523158 | 3.918955 | 0.07146667 | 3.972639 | 0.07268136 | 3.516322 | 0.06498788 | 3.838428
0.07448966 | 3.382112 | 0.07581754 | 3.945797 | 0.07202333 | 3.999481 | 0.07324407 | 3.516322 | 0.06549394 | 3.86527
0.07506552 | 3.408954 | 0.07640351 | 3.972639 | 0.07258 | 4.026323 | 0.07381017 | 3.543164 | 0.066 | 3.892112
0.07563793 | 3.435796 | 0.07698947 | 3.972639 | 0.07313667 | 4.053165 | 0.07437288 | 3.570007 | 0.06650606 | 3.945797
0.07621379 | 3.435796 | 0.07757544 | 3.999481 | 0.07369 | 4.080008 | 0.07493898 | 3.596849 | 0.06700909 | 3.972639
0.07678966 | 3.462638 | 0.0781614 | 4.026323 | 0.07424667 | 4.080008 | 0.07550169 | 3.623691 | 0.06751515 | 3.972639
0.07736552 | 3.48948 | 0.07874386 | 4.053165 | 0.07480333 | 4.10685 | 0.07606441 | 3.650533 | 0.06802121 | 3.972639
0.07794138 | 3.516322 | 0.07932982 | 4.080008 | 0.07535667 | 4.133692 | 0.07662712 | 3.677375 | 0.06852727 | 3.999481
0.07851724 | 3.543164 | 0.07991228 | 4.10685 | 0.07591 | 4.160534 | 0.07719322 | 3.704217 | 0.0690303 | 4.026323
0.07908966 | 3.570007 | 0.08049825 | 4.133692 | 0.07646667 | 4.187376 | 0.07775932 | 3.704217 | 0.06953636 | 4.080008
0.07966552 | 3.596849 | 0.0810807 | 4.160534 | 0.07702 | 4.214218 | 0.07832542 | 3.73106 | 0.07003939 | 4.10685
0.08023793 | 3.596849 | 0.08166667 | 4.187376 | 0.07757333 | 4.24106 | 0.07889153 | 3.757902 | 0.07054545 | 4.160534
0.08081379 | 3.623691 | 0.08224912 | 4.187376 | 0.07813 | 4.267903 | 0.07946102 | 3.784744 | 0.07104848 | 4.160534
0.08138621 | 3.650533 | 0.08283509 | 4.214218 | 0.07868667 | 4.294745 | 0.08002373 | 3.811586 | 0.07155455 | 4.187376
0.08195862 | 3.677375 | 0.08341754 | 4.24106 | 0.07924333 | 4.321587 | 0.08058983 | 3.838428 | 0.07206061 | 4.187376
0.08253103 | 3.704217 | 0.08400351 | 4.267903 | 0.0798 | 4.348429 | 0.08115254 | 3.838428 | 0.07256364 | 4.214218
0.0831069 | 3.73106 | 0.08458947 | 4.294745 | 0.08035667 | 4.375271 | 0.08171864 | 3.86527 | 0.0730697 | 4.24106
0.08368276 | 3.757902 | 0.08517193 | 4.321587 | 0.08091333 | 4.402113 | 0.08225424 | 3.516322 | 0.07357576 | 4.267903
0.08425862 | 3.757902 | 0.0857614 | 4.348429 | 0.08147 | 4.428956 | 0.08242373 | 3.167374 | 0.07408182 | 4.321587
0.08483448 | 3.784744 | 0.08634737 | 4.375271 | 0.08202333 | 4.455798 | 0.08259322 | 2.818426 | 0.07458485 | 4.348429
0.08541034 | 3.811586 | 0.08692982 | 4.402113 | 0.08258 | 4.48264 | 0.08278983 | 2.469478 | 0.07509091 | 4.375271
0.08598621 | 3.838428 | 0.08751579 | 4.428956 | 0.08313333 | 4.509482 | 0.08301695 | 2.12053 | 0.07559697 | 4.375271
0.08656207 | 3.86527 | 0.08786667 | 4.026323 | 0.08369 | 4.536324 | 0.08341017 | 1.771582 | 0.0761 | 4.428956
0.08713448 | 3.86527 | 0.08804211 | 3.623691 | 0.08424333 | 4.563166 | 0.08397627 | 1.637371 | 0.07660606 | 4.455798
0.08771034 | 3.892112 | 0.08818947 | 3.274743 | 0.0848 | 4.590008 | 0.08454237 | 1.664214 | 0.07710909 | 4.455798
0.08828276 | 3.918955 | 0.08833684 | 2.925795 | 0.08535333 | 4.616851 | 0.08510508 | 1.691056 | 0.07761515 | 4.48264
0.08885862 | 3.945797 | 0.08851228 | 2.576847 | 0.08591 | 4.643693 | 0.08567119 | 1.691056 | 0.07812121 | 4.48264
0.08943103 | 3.972639 | 0.08874386 | 2.201057 | 0.08646667 | 4.670535 | 0.0862339 | 1.691056 | 0.07862424 | 4.509482
0.0900069 | 3.999481 | 0.08909474 | 1.852109 | 0.08702 | 4.670535 | 0.0868 | 1.691056 | 0.0791303 | 4.563166
0.09057931 | 4.026323 | 0.08967719 | 1.691056 | 0.08757667 | 4.697377 | 0.0873661 | 1.691056 | 0.07963333 | 4.590008
0.09115517 | 4.026323 | 0.09026316 | 1.717898 | 0.08813333 | 4.724219 | 0.0879322 | 1.691056 | 0.08013939 | 4.643693
0.09173103 | 4.053165 | 0.09084561 | 1.74474 | 0.08869 | 4.751061 | 0.08849831 | 1.717898 | 0.08064545 | 4.643693
0.09230345 | 4.080008 | 0.09142807 | 1.74474 | 0.08924667 | 4.777904 | 0.08906441 | 1.717898 | 0.08115152 | 4.643693
0.09287931 | 4.10685 | 0.09201404 | 1.717898 | 0.08980333 | 4.804746 | 0.08963051 | 1.717898 | 0.08165455 | 4.616851
0.09345517 | 4.10685 | 0.0926 | 1.717898 | 0.09036 | 4.831588 | 0.09019322 | 1.717898 | 0.08216061 | 4.616851
0.09403103 | 4.133692 | 0.09318596 | 1.717898 | 0.09091333 | 4.85843 | 0.09075593 | 1.74474 | 0.08266667 | 4.670535
0.0946069 | 4.160534 | 0.09377193 | 1.691056 | 0.09146667 | 4.885272 | 0.09132203 | 1.74474 | 0.08317273 | 4.697377
0.09518276 | 4.187376 | 0.09435789 | 1.691056 | 0.09202333 | 4.912114 | 0.09188475 | 1.74474 | 0.08367879 | 4.697377
0.09575862 | 4.214218 | 0.09494386 | 1.664214 | 0.09257667 | 4.938957 | 0.09245085 | 1.74474 | 0.08418182 | 4.751061
0.09633103 | 4.24106 | 0.09552982 | 1.664214 | 0.09313333 | 4.965799 | 0.09301356 | 1.771582 | 0.08468788 | 4.777904
0.09690345 | 4.24106 | 0.09611228 | 1.664214 | 0.09368667 | 4.965799 | 0.09357966 | 1.771582 | 0.08519091 | 4.804746
0.09747931 | 4.267903 | 0.09669825 | 1.664214 | 0.09424333 | 4.992641 | 0.09414576 | 1.771582 | 0.08569697 | 4.804746
0.09805172 | 4.294745 | 0.0972807 | 1.664214 | 0.09479667 | 5.019483 | 0.09471186 | 1.798424 | 0.0862 | 4.831588
0.09862759 | 4.321587 | 0.09786667 | 1.664214 | 0.09535333 | 5.046325 | 0.09527797 | 1.798424 | 0.08670606 | 4.85843
0.0992 | 4.348429 | 0.09844912 | 1.664214 | 0.09591 | 5.073167 | 0.09584407 | 1.798424 | 0.08720909 | 4.85843
0.09977586 | 4.348429 | 0.09903509 | 1.664214 | 0.09646667 | 5.100009 | 0.09640678 | 1.825267 | 0.08771515 | 4.885272
0.1003517 | 4.375271 | 0.09961754 | 1.664214 | 0.09702333 | 5.100009 | 0.09697288 | 1.825267 | 0.08822121 | 4.912114
0.1009241 | 4.402113 | 0.1002035 | 1.664214 | 0.09758 | 5.126852 | 0.09753898 | 1.825267 | 0.08872727 | 4.938957
0.1015 | 4.428956 | 0.1007895 | 1.664214 | 0.09813333 | 5.153694 | 0.09810169 | 1.852109 | 0.08923333 | 4.992641
0.1020759 | 4.455798 | 0.1013719 | 1.664214 | 0.09869 | 5.180536 | 0.0986678 | 1.852109 | 0.08973939 | 4.992641
0.1026517 | 4.48264 | 0.1019579 | 1.637371 | 0.09924667 | 5.207378 | 0.09923051 | 1.852109 | 0.09024545 | 4.831588
0.1032276 | 4.48264 | 0.1025439 | 1.637371 | 0.0998 | 5.23422 | 0.09979661 | 1.852109 | 0.09074848 | 4.321587
0.1038034 | 4.509482 | 0.1031298 | 1.637371 | 0.1003567 | 5.23422 | 0.1003593 | 1.878951 | 0.09125152 | 4.053165
0.1043759 | 4.536324 | 0.1037123 | 1.637371 | 0.10091 | 5.261062 | 0.100922 | 1.878951 | 0.09175758 | 3.972639
0.1049517 | 4.563166 | 0.1042982 | 1.637371 | 0.1014633 | 5.287905 | 0.1014881 | 1.878951 | 0.09226061 | 3.999481
0.1055241 | 4.563166 | 0.1048842 | 1.637371 | 0.1018533 | 4.938957 | 0.1020542 | 1.905793 | 0.09276667 | 4.026323
0.1061 | 4.590008 | 0.1054702 | 1.610529 | 0.1019633 | 4.590008 | 0.1026169 | 1.905793 | 0.0932697 | 4.026323
0.1066724 | 4.616851 | 0.1060526 | 1.637371 | 0.1020733 | 4.187376 | 0.1031864 | 1.905793 | 0.09377576 | 4.026323
0.1072448 | 4.643693 | 0.1066386 | 1.610529 | 0.1021867 | 3.757902 | 0.1037525 | 1.932635 | 0.09428182 | 4.026323
0.1078207 | 4.670535 | 0.1072211 | 1.610529 | 0.1022967 | 3.355269 | 0.1043186 | 1.932635 | 0.09478788 | 4.053165
0.1083966 | 4.697377 | 0.1078035 | 1.637371 | 0.1024067 | 2.979479 | 0.1048847 | 1.932635 | 0.09529394 | 4.080008
0.1089724 | 4.697377 | 0.1083895 | 1.610529 | 0.10252 | 2.630531 | 0.1054508 | 1.932635 | 0.0958 | 4.133692
0.1095483 | 4.724219 | 0.1089754 | 1.610529 | 0.1026567 | 2.281583 | 0.1060136 | 1.959477 | 0.09630606 | 4.133692
0.1101241 | 4.751061 | 0.1095579 | 1.637371 | 0.1028233 | 1.932635 | 0.1065763 | 1.959477 | 0.09681212 | 4.160534
0.1107 | 4.777904 | 0.1101439 | 1.610529 | 0.1031033 | 1.583687 | 0.1071424 | 1.959477 | 0.09731515 | 4.187376
0.1112759 | 4.804746 | 0.1107298 | 1.610529 | 0.10366 | 1.36895 | 0.1077051 | 1.986319 | 0.09782121 | 4.187376
0.1118483 | 4.831588 | 0.1113158 | 1.610529 | 0.1042167 | 1.422634 | 0.1082712 | 1.986319 | 0.09832424 | 4.214218
0.1124207 | 4.831588 | 0.1119018 | 1.610529 | 0.1047767 | 1.476319 | 0.1088339 | 1.986319 | 0.09882727 | 4.24106
0.1129966 | 4.85843 | 0.1124877 | 1.610529 | 0.1053333 | 1.476319 | 0.1094 | 2.013162 | 0.0993303 | 4.24106
0.113569 | 4.885272 | 0.1130702 | 1.610529 | 0.1058867 | 1.476319 | 0.1099627 | 2.013162 | 0.09983636 | 4.24106
0.1141448 | 4.912114 | 0.1136561 | 1.610529 | 0.1064433 | 1.449476 | 0.1105288 | 2.013162 | 0.1003424 | 4.294745
0.1147172 | 4.938957 | 0.1142386 | 1.610529 | 0.1069967 | 1.449476 | 0.1110949 | 2.040004 | 0.1008455 | 4.321587
0.1152931 | 4.965799 | 0.1148246 | 1.610529 | 0.10755 | 1.422634 | 0.111661 | 2.040004 | 0.1013515 | 4.294745
0.115869 | 4.590008 | 0.115407 | 1.610529 | 0.1081033 | 1.422634 | 0.1122271 | 2.040004 | 0.1018576 | 4.321587
0.1159828 | 4.24106 | 0.115993 | 1.610529 | 0.10866 | 1.422634 | 0.1127932 | 2.066846 | 0.1023636 | 3.355269
0.1161 | 3.86527 | 0.1165754 | 1.637371 | 0.1092133 | 1.422634 | 0.1133559 | 2.066846 | 0.1028697 | 1.852109
0.1162138 | 3.462638 | 0.1171614 | 1.610529 | 0.10977 | 1.422634 | 0.113922 | 2.066846 | 0.1033727 | 1.181055
0.1163276 | 3.086848 | 0.1177439 | 1.610529 | 0.1103267 | 1.422634 | 0.1144847 | 2.093688 | 0.1038788 | 1.073686
0.1164448 | 2.7379 | 0.1183298 | 1.637371 | 0.1108833 | 1.422634 | 0.1150508 | 2.093688 | 0.1043848 | 1.127371
0.1165862 | 2.36211 | 0.1189158 | 1.610529 | 0.11144 | 1.422634 | 0.1156169 | 2.093688 | 0.1048909 | 1.181055
0.1167586 | 1.986319 | 0.1195018 | 1.610529 | 0.1119967 | 1.422634 | 0.1161797 | 2.12053 | 0.105397 | 1.154213
0.1169897 | 1.610529 | 0.1200877 | 1.610529 | 0.1125533 | 1.422634 | 0.1167458 | 2.12053 | 0.1059 | 1.181055
0.1174793 | 1.288423 | 0.1206737 | 1.610529 | 0.1131067 | 1.422634 | 0.1173085 | 2.12053 | 0.106403 | 1.181055
0.1180552 | 1.234739 | 0.1212596 | 1.610529 | 0.1136633 | 1.422634 | 0.1178746 | 2.147372 | 0.1069061 | 1.181055
0.1186276 | 1.288423 | 0.1218456 | 1.610529 | 0.1142167 | 1.422634 | 0.1184407 | 2.147372 | 0.1074061 | 1.154213
0.1192034 | 1.288423 | 0.1224281 | 1.610529 | 0.1147733 | 1.422634 | 0.1190034 | 2.147372 | 0.1079121 | 1.127371
0.1197793 | 1.261581 | 0.123014 | 1.610529 | 0.1153267 | 1.449476 | 0.1195695 | 2.174215 | 0.1084182 | 1.127371
0.1203517 | 1.261581 | 0.1235965 | 1.610529 | 0.1158833 | 1.449476 | 0.1201356 | 2.174215 | 0.1089242 | 1.154213
0.1209276 | 1.234739 | 0.1241789 | 1.610529 | 0.11644 | 1.449476 | 0.1207017 | 2.174215 | 0.1094333 | 1.154213
0.1215 | 1.234739 | 0.1247649 | 1.610529 | 0.1169933 | 1.449476 | 0.1212678 | 2.201057 | 0.1099394 | 1.154213
0.1220759 | 1.207897 | 0.1253474 | 1.583687 | 0.11755 | 1.449476 | 0.1218305 | 2.201057 | 0.1104455 | 1.154213
0.1226517 | 1.207897 | 0.1259333 | 1.583687 | 0.1181033 | 1.476319 | 0.1223966 | 2.201057 | 0.1109515 | 1.154213
0.1232241 | 1.181055 | 0.1265193 | 1.556845 | 0.11866 | 1.476319 | 0.1229627 | 2.227899 | 0.1114545 | 1.154213
0.1238 | 1.181055 | 0.1271053 | 1.556845 | 0.1192167 | 1.476319 | 0.1235254 | 2.227899 | 0.1119606 | 1.154213
0.1243759 | 1.154213 | 0.1276912 | 1.556845 | 0.11977 | 1.476319 | 0.1240915 | 2.227899 | 0.1124667 | 1.181055
0.1249483 | 1.154213 | 0.1282772 | 1.530003 | 0.12033 | 1.476319 | 0.1246542 | 2.254741 | 0.1129697 | 1.181055
0.1255241 | 1.127371 | 0.1288632 | 1.530003 | 0.1208833 | 1.476319 | 0.1252169 | 2.254741 | 0.1134727 | 1.207897
0.1261 | 1.127371 | 0.1294456 | 1.530003 | 0.12144 | 1.503161 | 0.1257831 | 2.254741 | 0.1139788 | 1.181055
0.1266759 | 1.100528 | 0.1300316 | 1.530003 | 0.1219967 | 1.503161 | 0.1263492 | 2.281583 | 0.1144848 | 1.127371
0.1272517 | 1.100528 | 0.130614 | 1.503161 | 0.1225533 | 1.503161 | 0.1269153 | 2.281583 | 0.1149879 | 1.154213
0.1278241 | 1.100528 | 0.1312 | 1.503161 | 0.1231067 | 1.503161 | 0.1274814 | 2.281583 | 0.1154939 | 1.154213
0.1284 | 1.073686 | 0.1317825 | 1.503161 | 0.12366 | 1.503161 | 0.1280475 | 2.308425 | 0.116 | 1.154213
0.1289759 | 1.073686 | 0.1323684 | 1.503161 | 0.1242167 | 1.503161 | 0.1286102 | 2.308425 | 0.116503 | 1.154213
0.1295483 | 1.073686 | 0.1329544 | 1.503161 | 0.12477 | 1.530003 | 0.1291763 | 2.308425 | 0.1170091 | 1.181055
0.1301241 | 1.073686 | 0.1335368 | 1.476319 | 0.1253267 | 1.530003 | 0.1297424 | 2.335267 | 0.1175152 | 1.154213
0.1306966 | 1.073686 | 0.1341228 | 1.476319 | 0.12588 | 1.530003 | 0.1303051 | 2.335267 | 0.1180212 | 1.154213
0.1312724 | 1.073686 | 0.1347053 | 1.476319 | 0.1264367 | 1.530003 | 0.1308678 | 2.335267 | 0.1185273 | 1.154213
0.1318448 | 1.073686 | 0.1352912 | 1.476319 | 0.1269933 | 1.530003 | 0.1314339 | 2.36211 | 0.1190333 | 1.154213
0.1324207 | 1.073686 | 0.1358772 | 1.449476 | 0.12755 | 1.556845 | 0.132 | 2.36211 | 0.1195364 | 1.154213
0.1329931 | 1.073686 | 0.1364632 | 1.449476 | 0.1281067 | 1.556845 | 0.1325627 | 2.36211 | 0.1200424 | 1.181055
0.133569 | 1.073686 | 0.1370456 | 1.449476 | 0.1286633 | 1.556845 | 0.1331288 | 2.388952 | 0.1205455 | 1.154213
0.1341448 | 1.073686 | 0.1376316 | 1.449476 | 0.1292167 | 1.556845 | 0.1336915 | 2.388952 | 0.1210515 | 1.127371
0.1347207 | 1.073686 | 0.1382175 | 1.422634 | 0.1297733 | 1.556845 | 0.1342576 | 2.388952 | 0.1215545 | 1.127371
0.1352966 | 1.073686 | 0.1388035 | 1.422634 | 0.1303267 | 1.583687 | 0.1348237 | 2.415794 | 0.1220606 | 1.127371
0.1358724 | 1.073686 | 0.139386 | 1.422634 | 0.1308833 | 1.583687 | 0.1353864 | 2.415794 | 0.1225636 | 1.127371
0.1364448 | 1.073686 | 0.1399719 | 1.395792 | 0.1314367 | 1.583687 | 0.1359525 | 2.415794 | 0.1230697 | 1.100528
0.1370207 | 1.073686 | 0.1405544 | 1.395792 | 0.1319933 | 1.583687 | 0.1365186 | 2.442636 | 0.1235727 | 1.100528
0.1375931 | 1.073686 | 0.1411404 | 1.395792 | 0.13255 | 1.583687 | 0.1370847 | 2.442636 | 0.1240788 | 1.073686
0.1381655 | 1.073686 | 0.1417228 | 1.36895 | 0.1331033 | 1.583687 | 0.1376508 | 2.442636 | 0.1245848 | 1.100528
0.1387414 | 1.073686 | 0.1423088 | 1.36895 | 0.13366 | 1.610529 | 0.1382169 | 2.469478 | 0.1250909 | 1.073686
0.1393172 | 1.073686 | 0.1428912 | 1.36895 | 0.1342167 | 1.610529 | 0.1387831 | 2.469478 | 0.125597 | 1.073686
0.1398897 | 1.073686 | 0.1434772 | 1.36895 | 0.13477 | 1.610529 | 0.1393458 | 2.469478 | 0.1261 | 1.073686
0.1404655 | 1.073686 | 0.1440632 | 1.342108 | 0.1353267 | 1.610529 | 0.1399085 | 2.49632 | 0.1266061 | 1.073686
0.1410414 | 1.073686 | 0.1446491 | 1.342108 | 0.1358833 | 1.610529 | 0.1404746 | 2.49632 | 0.1271121 | 1.073686
0.1416138 | 1.073686 | 0.1452351 | 1.315266 | 0.13644 | 1.637371 | 0.1410373 | 2.49632 | 0.1276152 | 1.073686
0.1421897 | 1.073686 | 0.1458211 | 1.315266 | 0.1369967 | 1.637371 | 0.1416034 | 2.523163 | 0.1281212 | 1.046844
0.1427655 | 1.073686 | 0.1464035 | 1.315266 | 0.13755 | 1.637371 | 0.1421661 | 2.523163 | 0.1286242 | 1.020002
0.1433414 | 1.073686 | 0.1469895 | 1.288423 | 0.1381067 | 1.637371 | 0.1427322 | 2.523163 | 0.1291273 | 1.046844
0.1439172 | 1.073686 | 0.1475719 | 1.288423 | 0.1386633 | 1.637371 | 0.1432983 | 2.550005 | 0.1296333 | 1.046844
0.1444897 | 1.073686 | 0.1481579 | 1.288423 | 0.1392167 | 1.637371 | 0.1438644 | 2.550005 | 0.1301364 | 1.046844
0.1450655 | 1.073686 | 0.1487404 | 1.261581 | 0.1397733 | 1.664214 | 0.1444305 | 2.550005 | 0.1306424 | 1.046844
0.1456414 | 1.073686 | 0.1493263 | 1.261581 | 0.1403267 | 1.664214 | 0.1449966 | 2.576847 | 0.1311485 | 1.046844
0.1462172 | 1.073686 | 0.1499123 | 1.261581 | 0.1408833 | 1.664214 | 0.1455593 | 2.576847 | 0.1316545 | 1.046844
0.1467897 | 1.046844 | 0.1504947 | 1.234739 | 0.1414367 | 1.664214 | 0.1461254 | 2.576847 | 0.1321606 | 1.020002
0.1473621 | 1.073686 | 0.1510807 | 1.234739 | 0.1419933 | 1.664214 | 0.1466915 | 2.603689 | 0.1326697 | 0.9931597
0.1479379 | 1.046844 | 0.1516667 | 1.207897 | 0.1425467 | 1.691056 | 0.1472542 | 2.603689 | 0.1331727 | 0.9931597
0.1485103 | 1.046844 | 0.1522491 | 1.207897 | 0.1431033 | 1.691056 | 0.1478203 | 2.603689 | 0.1336788 | 0.9931597
0.1490862 | 1.046844 | 0.1528351 | 1.181055 | 0.14366 | 1.691056 | 0.1483831 | 2.603689 | 0.1341848 | 0.9663176
0.1496621 | 1.046844 | 0.1534211 | 1.181055 | 0.1442167 | 1.691056 | 0.1489492 | 2.630531 | 0.1346879 | 0.9663176
0.1502345 | 1.046844 | 0.154007 | 1.154213 | 0.1447733 | 1.691056 | 0.1495119 | 2.630531 | 0.1351909 | 0.9126333
0.1508103 | 1.046844 | 0.1545895 | 1.127371 | 0.14533 | 1.691056 | 0.150078 | 2.630531 | 0.135697 | 0.858949
0.1513897 | 1.046844 | 0.1551754 | 1.127371 | 0.1458867 | 1.717898 | 0.1506407 | 2.657373 | 0.1362 | 0.8321068
0.1519621 | 1.046844 | 0.1557614 | 1.100528 | 0.14644 | 1.717898 | 0.1512068 | 2.657373 | 0.1367061 | 0.8052646
0.1525379 | 1.046844 | 0.1563474 | 1.073686 | 0.1469967 | 1.717898 | 0.1517729 | 2.657373 | 0.1372091 | 0.8052646
0.1531138 | 1.046844 | 0.1569298 | 1.046844 | 0.14755 | 1.717898 | 0.152339 | 2.657373 | 0.1377152 | 0.7784225
0.1536897 | 1.046844 | 0.1575158 | 0.9931597 | 0.1481067 | 1.717898 | 0.1529051 | 2.684215 | 0.1382212 | 0.7784225
0.1542621 | 1.046844 | 0.1580982 | 0.9394754 | 0.14866 | 1.717898 | 0.1534712 | 2.684215 | 0.1387273 | 0.7515803
0.1548345 | 1.046844 | 0.1586842 | 0.7784225 | 0.1492167 | 1.717898 | 0.1540339 | 2.684215 | 0.1392333 | 0.7247382
0.1554103 | 1.046844 | 0.1592667 | 0.6442117 | 0.14977 | 1.717898 | 0.1546 | 2.711058 | 0.1397394 | 0.697896
0.1559828 | 1.020002 | 0.1598526 | 0.5636853 | 0.1503267 | 1.717898 | 0.1551627 | 2.711058 | 0.1402424 | 0.6710539
0.1565586 | 1.020002 | 0.1604351 | 0.5100009 | 0.15088 | 1.717898 | 0.1557254 | 2.711058 | 0.1407485 | 0.6442117
0.157131 | 1.020002 | 0.1610211 | 0.4831588 | 0.1514367 | 1.74474 | 0.1562915 | 2.711058 | 0.1412545 | 0.6173696
0.1577069 | 1.020002 | 0.161607 | 0.4563166 | 0.1519933 | 1.74474 | 0.1568576 | 2.7379 | 0.1417576 | 0.5636853
0.1582793 | 1.020002 | 0.162193 | 0.4294745 | 0.15255 | 1.74474 | 0.1574203 | 2.7379 | 0.1422636 | 0.5636853
0.1588552 | 1.020002 | 0.1627789 | 0.4026323 | 0.1531067 | 1.74474 | 0.1579864 | 2.7379 | 0.1427667 | 0.5636853
0.159431 | 1.020002 | 0.1633649 | 0.4026323 | 0.1536633 | 1.74474 | 0.1585525 | 2.7379 | 0.1432727 | 0.5368431
0.1600069 | 1.020002 | 0.1639474 | 0.3757902 | 0.1542167 | 1.74474 | 0.1591186 | 2.764742 | 0.1437788 | 0.5100009
0.1605828 | 1.020002 | 0.1645333 | 0.3757902 | 0.1547733 | 1.74474 | 0.1596847 | 2.764742 | 0.1442818 | 0.4831588
0.1611586 | 0.9931597 | 0.1651158 | 0.348948 | 0.1553267 | 1.74474 | 0.1602475 | 2.764742 | 0.1447879 | 0.4563166
0.1617345 | 0.9931597 | 0.1657018 | 0.348948 | 0.15588 | 1.74474 | 0.1608136 | 2.764742 | 0.1452909 | 0.4294745
0.1623069 | 0.9663176 | 0.1662877 | 0.3221059 | 0.1564367 | 1.74474 | 0.1613797 | 2.791584 | 0.145797 | 0.4026323
0.1628793 | 0.9663176 | 0.1668702 | 0.3221059 | 0.1569933 | 1.74474 | 0.1619458 | 2.791584 | 0.146303 | 0.3757902
0.1634552 | 0.9663176 | 0.1674561 | 0.2952637 | 0.1575467 | 1.74474 | 0.1625085 | 2.791584 | 0.1468091 | 0.348948
0.1640276 | 0.9394754 | 0.1680386 | 0.2952637 | 0.1581033 | 1.74474 | 0.1630746 | 2.791584 | 0.1473121 | 0.348948
0.1646034 | 0.9394754 | 0.1686246 | 0.2684215 | 0.15866 | 1.74474 | 0.1636407 | 2.818426 | 0.1478182 | 0.3221059
0.1651793 | 0.9394754 | 0.169207 | 0.2684215 | 0.1592167 | 1.74474 | 0.1642034 | 2.818426 | 0.1483242 | 0.3221059
0.1657552 | 0.9126333 | 0.169793 | 0.2415794 | 0.1597733 | 1.74474 | 0.1647661 | 2.818426 | 0.1488303 | 0.3221059
0.166331 | 0.9126333 | 0.1703789 | 0.2415794 | 0.16033 | 1.74474 | 0.1653322 | 2.818426 | 0.1493333 | 0.2952637
0.1669034 | 0.9126333 | 0.1709649 | 0.2147372 | 0.1608833 | 1.74474 | 0.1658983 | 2.845268 | 0.1498394 | 0.2952637
0.1674793 | 0.8857911 | 0.1715509 | 0.1878951 | 0.16144 | 1.74474 | 0.166461 | 2.845268 | 0.1503424 | 0.2952637
0.1680517 | 0.858949 | 0.1721368 | 0.1610529 | 0.1619933 | 1.74474 | 0.1670271 | 2.845268 | 0.1508485 | 0.2952637
0.1686276 | 0.858949 | 0.1727193 | 0.1610529 | 0.16255 | 1.74474 | 0.1675898 | 2.845268 | 0.1513515 | 0.2684215
0.1692034 | 0.8321068 | 0.1733053 | 0.1342108 | 0.1631067 | 1.74474 | 0.1681559 | 2.845268 | 0.1518576 | 0.2684215
0.1697793 | 0.8052646 | 0.1738877 | 0.1342108 | 0.16366 | 1.717898 | 0.168722 | 2.872111 | 0.1523636 | 0.2415794
0.1703552 | 0.8052646 | 0.1744702 | 0.1073686 | 0.1642167 | 1.717898 | 0.1692881 | 2.872111 | 0.1528697 | 0.1342108
0.1709276 | 0.7784225 | 0.1750561 | 0.1073686 | 0.1647733 | 1.717898 | 0.1698542 | 2.872111 | 0.1533727 | 0.1073686
0.1715034 | 0.7784225 | 0.1756421 | 0.1073686 | 0.16533 | 1.717898 | 0.1704203 | 2.872111 | 0.1538788 | 0.08052646
0.1720793 | 0.7784225 | 0.1762246 | 0.1073686 | 0.1658833 | 1.717898 | 0.1709864 | 2.872111 | 0.1543848 | 0.08052646
0.1726517 | 0.7515803 | 0.176814 | 0.1073686 | 0.1664367 | 1.717898 | 0.1715492 | 2.898953 | 0.1548909 | 0.08052646
0.1732276 | 0.7515803 | 0.1773965 | 0.1073686 | 0.1669933 | 1.717898 | 0.1721153 | 2.898953 | 0.1553939 | 0.05368431
0.1738 | 0.7515803 | 0.1779825 | 0.1073686 | 0.1675467 | 1.717898 | 0.172678 | 2.898953 | 0.155897 | 0.05368431
0.1743759 | 0.7247382 | 0.1785684 | 0.1073686 | 0.1681033 | 1.691056 | 0.1732441 | 2.898953 | 0.1564 | 0.05368431
0.1749483 | 0.7247382 | 0.1791544 | 0.1073686 | 0.16866 | 1.691056 | 0.1738068 | 2.898953 | 0.1569061 | 0.08052646
0.1755241 | 0.7247382 | 0.1797368 | 0.1073686 | 0.1692167 | 1.691056 | 0.1743695 | 2.898953 | 0.1574121 | 0.08052646
0.1760966 | 0.7247382 | 0.1803228 | 0.1073686 | 0.1697733 | 1.691056 | 0.1749356 | 2.925795 | 0.1579182 | 0.1073686
0.1766724 | 0.7247382 | 0.1809088 | 0.1073686 | 0.17033 | 1.691056 | 0.1755017 | 2.925795 | 0.1584242 | 0.1073686
0.1772483 | 0.697896 | 0.1814912 | 0.1073686 | 0.1708867 | 1.691056 | 0.1760644 | 2.925795 | 0.1589273 | 0.1073686
0.1778241 | 0.697896 | 0.1820772 | 0.1073686 | 0.17144 | 1.664214 | 0.1766305 | 2.925795 | 0.1594333 | 0.1073686
0.1784 | 0.697896 | 0.1826596 | 0.1073686 | 0.1719967 | 1.664214 | 0.1771966 | 2.925795 | 0.1599394 | 0.08052646
0.1789759 | 0.697896 | 0.1832456 | 0.1073686 | 0.17255 | 1.664214 | 0.1777627 | 2.925795 | 0.1604424 | 0.08052646
0.1795483 | 0.6710539 | 0.1838316 | 0.1073686 | 0.1731067 | 1.664214 | 0.1783288 | 2.925795 | 0.1609485 | 0.08052646
0.1801241 | 0.6710539 | 0.184414 | 0.1073686 | 0.17366 | 1.664214 | 0.1788949 | 2.925795 | 0.1614545 | 0.05368431
0.1806966 | 0.6710539 | 0.185 | 0.1073686 | 0.1742133 | 1.637371 | 0.1794576 | 2.925795 | 0.1619606 | 0.05368431
0.1812724 | 0.6710539 | 0.1855825 | 0.1073686 | 0.17477 | 1.637371 | 0.1800237 | 2.925795 | 0.1624636 | 0.05368431
0.1818448 | 0.6710539 | 0.1861684 | 0.1073686 | 0.1753267 | 1.637371 | 0.1805864 | 2.925795 | 0.1629697 | 0.08052646
0.1824207 | 0.6442117 | 0.1867509 | 0.1073686 | 0.1758833 | 1.637371 | 0.1811525 | 2.925795 | 0.1634758 | 0.05368431
0.1829931 | 0.6442117 | 0.1873368 | 0.1073686 | 0.17644 | 1.610529 | 0.1817186 | 2.925795 | 0.1639818 | 0.05368431
0.183569 | 0.6442117 | 0.1879228 | 0.1073686 | 0.1769967 | 1.610529 | 0.1822814 | 2.925795 | 0.1644848 | 0.08052646
0.1841448 | 0.6442117 | 0.1885088 | 0.1073686 | 0.1775533 | 1.610529 | 0.1828475 | 2.925795 | 0.1649879 | 0.05368431
0.1847207 | 0.6173696 | 0.1890947 | 0.1073686 | 0.1781067 | 1.583687 | 0.1834102 | 2.898953 | 0.1654939 | 0.05368431
0.1852966 | 0.6173696 | 0.1896807 | 0.1073686 | 0.1786633 | 1.583687 | 0.1839763 | 2.898953 | 0.165997 | 0.08052646
0.1858724 | 0.6173696 | 0.1902667 | 0.1073686 | 0.1792167 | 1.556845 | 0.184539 | 2.898953 | 0.166503 | 0.1073686
0.1864448 | 0.5905274 | 0.1908491 | 0.1073686 | 0.1797733 | 1.556845 | 0.1851051 | 2.898953 | 0.1670091 | 0.08052646
0.1870207 | 0.5905274 | 0.1914351 | 0.1073686 | 0.1803267 | 1.530003 | 0.1856712 | 2.872111 | 0.1675152 | 0.08052646
0.1875931 | 0.5636853 | 0.1920175 | 0.1073686 | 0.1808833 | 1.503161 | 0.1862373 | 2.872111 | 0.1680182 | 0.08052646
0.188169 | 0.5636853 | 0.1926 | 0.1073686 | 0.18144 | 1.449476 | 0.1868034 | 2.845268 | 0.1685242 | 0.08052646
0.1887448 | 0.5368431 | 0.193186 | 0.1073686 | 0.1819933 | 1.342108 | 0.1873695 | 2.818426 | 0.1690303 | 0.08052646
0.1893172 | 0.5100009 | 0.1937684 | 0.1073686 | 0.18255 | 1.154213 | 0.1879322 | 2.791584 | 0.1695364 | 0.08052646
0.1898931 | 0.5100009 | 0.1943544 | 0.1073686 | 0.1831033 | 0.9663176 | 0.1884983 | 2.764742 | 0.1700424 | 0.08052646
0.1904655 | 0.4831588 | 0.1949404 | 0.1073686 | 0.18366 | 0.858949 | 0.189061 | 2.684215 | 0.1705485 | 0.08052646
0.1910414 | 0.4831588 | 0.1955263 | 0.1073686 | 0.1842133 | 0.8321068 | 0.1893153 | 2.335267 | 0.1710515 | 0.08052646
0.1916138 | 0.4563166 | 0.1961123 | 0.1073686 | 0.18477 | 0.8052646 | 0.1894847 | 1.932635 | 0.1715545 | 0.08052646
0.1921897 | 0.4563166 | 0.1966982 | 0.1073686 | 0.1853267 | 0.7784225 | 0.1896271 | 1.610529 | 0.1720606 | 0.08052646
0.1927621 | 0.4294745 | 0.1972807 | 0.1073686 | 0.1858833 | 0.7515803 | 0.1897966 | 1.234739 | 0.1725667 | 0.1073686
0.1933379 | 0.4294745 | 0.1978667 | 0.1073686 | 0.18644 | 0.7247382 | 0.1899932 | 0.858949 | 0.1730697 | 0.08052646
0.1939138 | 0.4026323 | 0.1984526 | 0.1073686 | 0.1869967 | 0.7247382 | 0.1902475 | 0.5100009 | 0.1735758 | 0.08052646
0.1944897 | 0.3757902 | 0.1990351 | 0.1073686 | 0.18755 | 0.697896 | 0.1908102 | 0.1878951 | 0.1740788 | 0.05368431
0.1950655 | 0.348948 | 0.1996211 | 0.1073686 | 0.1881067 | 0.6710539 | 0.1913763 | 0.1610529 | 0.1745848 | 0.05368431
0.1956414 | 0.348948 | 0.2002035 | 0.1073686 | 0.1886633 | 0.6710539 | 0.1919424 | 0.1878951 | 0.1750909 | 0.05368431
0.1962172 | 0.3221059 | 0.2007895 | 0.1073686 | 0.1892167 | 0.6442117 | 0.1925051 | 0.2147372 | 0.175597 | 0.08052646
0.1967897 | 0.2952637 | 0.2013719 | 0.1073686 | 0.18977 | 0.6442117 | 0.1930712 | 0.1878951 | 0.176103 | 0.1073686
0.1973655 | 0.2415794 | 0.2019579 | 0.08052646 | 0.1903267 | 0.6173696 | 0.1936407 | 0.1878951 | 0.1766061 | 0.08052646
0.1979379 | 0.1610529 | 0.2025439 | 0.08052646 | 0.19088 | 0.6173696 | 0.1942034 | 0.1878951 | 0.1771121 | 0.08052646
0.1985103 | 0.08052646 | 0.2031263 | 0.08052646 | 0.1914367 | 0.6173696 | 0.1947695 | 0.1878951 | 0.1776152 | 0.08052646
0.198769 | 0.08052646 | 0.2037123 | 0.08052646 | 0.1919933 | 0.5905274 | 0.1953356 | 0.1878951 | 0.1781212 | 0.08052646
|  | 0.2042947 | 0.08052646 | 0.19255 | 0.5905274 | 0.1958983 | 0.1610529 | 0.1786242 | 0.08052646
|  | 0.2048807 | 0.08052646 | 0.1931067 | 0.5636853 | 0.1964644 | 0.1610529 | 0.1791303 | 0.08052646
|  | 0.2054667 | 0.08052646 | 0.1936633 | 0.5636853 | 0.1970271 | 0.1610529 | 0.1796333 | 0.08052646
|  | 0.2060526 | 0.08052646 | 0.1942167 | 0.5636853 | 0.1975932 | 0.1610529 | 0.1801394 | 0.08052646
|  | 0.2066386 | 0.08052646 | 0.1947733 | 0.5368431 | 0.1981559 | 0.1610529 | 0.1806455 | 0.08052646
|  | 0.2072246 | 0.08052646 | 0.19533 | 0.5368431 | 0.198722 | 0.1610529 | 0.1811515 | 0.08052646
|  | 0.207807 | 0.08052646 | 0.1958833 | 0.5368431 | 0.1992847 | 0.1610529 | 0.1816576 | 0.08052646
|  | 0.208393 | 0.08052646 | 0.1964367 | 0.5100009 | 0.1998508 | 0.1342108 | 0.1821606 | 0.05368431
|  | 0.2089754 | 0.08052646 | 0.1969933 | 0.5100009 | 0.2004169 | 0.1342108 | 0.1826667 | 0.05368431
|  | 0.2095614 | 0.08052646 | 0.19755 | 0.5100009 | 0.2009831 | 0.1342108 | 0.1831727 | 0.08052646
|  | 0.2101439 | 0.08052646 | 0.1981033 | 0.4831588 | 0.2015492 | 0.1342108 | 0.1836758 | 0.08052646
|  | 0.2107298 | 0.08052646 | 0.19866 | 0.4831588 | 0.2021153 | 0.1342108 | 0.1841818 | 0.08052646
|  | 0.2113123 | 0.08052646 | 0.1992133 | 0.4831588 | 0.2026814 | 0.1342108 | 0.1846879 | 0.1073686
|  | 0.2118982 | 0.08052646 | 0.19977 | 0.4563166 | 0.2032441 | 0.1342108 | 0.1851939 | 0.1073686
|  | 0.2124842 | 0.08052646 | 0.2003267 | 0.4563166 | 0.2038102 | 0.1073686 | 0.185697 | 0.08052646
|  | 0.2130702 | 0.08052646 | 0.2008867 | 0.4563166 | 0.2043729 | 0.1073686 | 0.186203 | 0.08052646
|  | 0.2136561 | 0.08052646 | 0.20144 | 0.4294745 | 0.204939 | 0.1073686 | 0.1867091 | 0.05368431
|  | 0.2142421 | 0.08052646 | 0.2019967 | 0.4294745 | 0.2055017 | 0.1073686 | 0.1872121 | 0.05368431
|  | 0.2148281 | 0.08052646 | 0.2025533 | 0.4294745 | 0.2060678 | 0.1073686 | 0.1877182 | 0.08052646
|  | 0.2154105 | 0.08052646 | 0.2031067 | 0.4294745 | 0.2066305 | 0.1073686 | 0.1882212 | 0.08052646
|  | 0.215993 | 0.08052646 | 0.20366 | 0.4026323 | 0.2071966 | 0.1073686 | 0.1887273 | 0.08052646
|  | 0.2165789 | 0.08052646 | 0.2042167 | 0.4026323 | 0.2077627 | 0.08052646 | 0.1892303 | 0.08052646
|  | 0.2171614 | 0.08052646 | 0.2047733 | 0.4026323 | 0.2083254 | 0.08052646 | 0.1897364 | 0.08052646
|  | 0.2177474 | 0.08052646 | 0.2053267 | 0.4026323 | 0.2088915 | 0.05368431 | 0.1902424 | 0.08052646
|  | 0.2183298 | 0.08052646 | 0.2058833 | 0.4026323 | 0.2094576 | 0.02684215 | 0.1907485 | 0.08052646
|  | 0.2189158 | 0.08052646 | 0.2064367 | 0.4026323 |  |  | 0.1912515 | 0.08052646
|  | 0.2195018 | 0.08052646 | 0.2069933 | 0.3757902 |  |  | 0.1917576 | 0.08052646
|  | 0.2200842 | 0.08052646 | 0.20755 | 0.3757902 |  |  | 0.1922636 | 0.08052646
|  | 0.2206702 | 0.08052646 | 0.2081033 | 0.3757902 |  |  | 0.1927697 | 0.05368431
|  | 0.2212596 | 0.05368431 | 0.20866 | 0.3757902 |  |  | 0.1932727 | 0.08052646
|  | 0.2218421 | 0.05368431 | 0.2092167 | 0.3757902 |  |  | 0.1937788 | 0.1073686
|  | 0.2224281 | 0.05368431 | 0.2097733 | 0.3757902 |  |  | 0.1942848 | 0.1073686
|  | 0.223014 | 0.05368431 | 0.2103267 | 0.348948 |  |  | 0.1947879 | 0.08052646
|  | 0.2236 | 0.05368431 | 0.2108833 | 0.348948 |  |  | 0.1952909 | 0.08052646
|  |  |  | 0.21144 | 0.348948 |  |  | 0.195797 | 0.08052646
|  |  |  | 0.2119967 | 0.348948 |  |  | 0.1963 | 0.08052646
|  |  |  | 0.2125533 | 0.348948 |  |  | 0.1968061 | 0.05368431
|  |  |  | 0.2131067 | 0.348948 |  |  | 0.1973121 | 0.08052646
|  |  |  | 0.21366 | 0.348948 |  |  | 0.1978182 | 0.08052646
|  |  |  | 0.2142133 | 0.3221059 |  |  | 0.1979455 | 0.08052646
|  |  |  | 0.21477 | 0.3221059
|  |  |  | 0.2153233 | 0.3221059
|  |  |  | 0.21588 | 0.3221059
|  |  |  | 0.2164367 | 0.3221059
|  |  |  | 0.2169967 | 0.3221059
|  |  |  | 0.21755 | 0.2952637
|  |  |  | 0.2181067 | 0.2952637
|  |  |  | 0.2186633 | 0.2952637
|  |  |  | 0.21922 | 0.2684215
|  |  |  | 0.2197733 | 0.2415794
|  |  |  | 0.2203267 | 0.2147372
|  |  |  | 0.2208833 | 0.2147372
|  |  |  | 0.2214367 | 0.1878951
|  |  |  | 0.22199 | 0.1878951
|  |  |  | 0.2225467 | 0.1878951
|  |  |  | 0.2231033 | 0.1878951
|  |  |  | 0.22366 | 0.1878951
|  |  |  | 0.2242167 | 0.1610529
|  |  |  | 0.2247733 | 0.1610529
|  |  |  | 0.22533 | 0.1610529
|  |  |  | 0.2258867 | 0.1610529
|  |  |  | 0.2264433 | 0.1610529
|  |  |  | 0.2269967 | 0.1610529
|  |  |  | 0.22755 | 0.1342108
|  |  |  | 0.2281067 | 0.1342108
|  |  |  | 0.22866 | 0.1342108
|  |  |  | 0.2292167 | 0.1342108
|  |  |  | 0.22977 | 0.1342108
|  |  |  | 0.2303267 | 0.1342108
|  |  |  | 0.2308833 | 0.1342108
|  |  |  | 0.2314367 | 0.1342108
|  |  |  | 0.2319933 | 0.1342108
|  |  |  | 0.23255 | 0.1073686
|  |  |  | 0.2331067 | 0.1073686
|  |  |  | 0.2336633 | 0.1073686
|  |  |  | 0.23422 | 0.08052646
|  |  |  | 0.2347733 | 0.05368431
|  |  |  | 0.23533 | 0.05368431
|  |  |  | 0.2358833 | 0.02684215

## EDFig8f_Omega_star_1.5
Specimen 1: |  | Specimen 2: |  | Specimen 3: |  | Specimen 4: |  | Specimen 5:
Strain (mm/mm) | Stress (MPa) | Strain (mm/mm) | Stress (MPa) | Strain (mm/mm) | Stress (MPa) | Strain (mm/mm) | Stress (MPa) | Strain (mm/mm) | Stress (MPa)
0 | 0 | 0 | 0 | 0 | 0 | 0 | 0 | 0 | 0
3.571429e-06 | 0 | 3.508772e-06 | 0 | 3.333333e-06 | 0 | 3.636364e-06 | 0 | 3.125e-06 | 0
8.571429e-05 | 0.02684215 | 8.421053e-05 | 0.02684215 | 9e-05 | 0.02684215 | 9.090909e-05 | 0.02684215 | 8.4375e-05 | 0.02684215
0.0004107143 | 0.02684215 | 0.0004035088 | 0.02684215 | 0.00041 | 0.05368431 | 0.0004218182 | 0.05368431 | 0.000384375 | 0.02684215
0.0009392857 | 0.02684215 | 0.000922807 | 0.02684215 | 0.0009033333 | 0.05368431 | 0.00096 | 0.05368431 | 0.00084375 | 0
0.0015 | 0.05368431 | 0.001477193 | 0.05368431 | 0.001423333 | 0.05368431 | 0.001530909 | 0.05368431 | 0.00133125 | 0.02684215
0.002064286 | 0.08052646 | 0.002031579 | 0.08052646 | 0.001956667 | 0.08052646 | 0.002105455 | 0.1073686 | 0.00183125 | 0.05368431
0.002660714 | 0.08052646 | 0.002614035 | 0.08052646 | 0.002516667 | 0.1073686 | 0.002709091 | 0.1073686 | 0.002359375 | 0.05368431
0.003285714 | 0.1073686 | 0.003224561 | 0.1073686 | 0.0031 | 0.1073686 | 0.003345455 | 0.1342108 | 0.0029125 | 0.08052646
0.003917857 | 0.1342108 | 0.003845614 | 0.1342108 | 0.00369 | 0.1342108 | 0.003989091 | 0.1610529 | 0.0034625 | 0.1073686
0.004539286 | 0.1342108 | 0.00445614 | 0.1342108 | 0.00427 | 0.1610529 | 0.004625455 | 0.1878951 | 0.00400625 | 0.08052646
0.005146429 | 0.1610529 | 0.005052632 | 0.1610529 | 0.004833333 | 0.1878951 | 0.00524 | 0.2147372 | 0.004534375 | 0.1073686
0.005742857 | 0.1878951 | 0.005638596 | 0.1878951 | 0.00539 | 0.2147372 | 0.005847273 | 0.2415794 | 0.005053125 | 0.1610529
0.006332143 | 0.1878951 | 0.006221053 | 0.1878951 | 0.005946667 | 0.2147372 | 0.006447273 | 0.2684215 | 0.005571875 | 0.1878951
0.006928571 | 0.2147372 | 0.006803509 | 0.2147372 | 0.006503333 | 0.2415794 | 0.007054545 | 0.2952637 | 0.00609375 | 0.1878951
0.007521429 | 0.2415794 | 0.007385965 | 0.2415794 | 0.00706 | 0.2684215 | 0.007661818 | 0.3221059 | 0.006615625 | 0.1878951
0.008117857 | 0.2684215 | 0.00797193 | 0.2415794 | 0.007616667 | 0.2684215 | 0.008269091 | 0.348948 | 0.0071375 | 0.1878951
0.008714286 | 0.2684215 | 0.008557895 | 0.2684215 | 0.008173333 | 0.2952637 | 0.008876364 | 0.3757902 | 0.007659375 | 0.2415794
0.009310714 | 0.2952637 | 0.00914386 | 0.2952637 | 0.00873 | 0.3221059 | 0.009483636 | 0.4026323 | 0.00818125 | 0.2684215
0.009903571 | 0.3221059 | 0.009729825 | 0.2952637 | 0.009283333 | 0.3221059 | 0.01009091 | 0.4026323 | 0.008703125 | 0.2684215
0.0105 | 0.348948 | 0.01031228 | 0.3221059 | 0.00984 | 0.348948 | 0.01069455 | 0.4563166 | 0.009221875 | 0.2684215
0.0111 | 0.348948 | 0.01089825 | 0.348948 | 0.01039333 | 0.3757902 | 0.01130182 | 0.4563166 | 0.00974375 | 0.2952637
0.01169643 | 0.3757902 | 0.01148421 | 0.3757902 | 0.01094667 | 0.3757902 | 0.01190909 | 0.4831588 | 0.010265625 | 0.3221059
0.01229286 | 0.3757902 | 0.01207018 | 0.3757902 | 0.01150333 | 0.4026323 | 0.01251636 | 0.5100009 | 0.0107875 | 0.348948
0.01288571 | 0.4026323 | 0.01265614 | 0.4026323 | 0.01206 | 0.4294745 | 0.01312364 | 0.5368431 | 0.011309375 | 0.348948
0.01348214 | 0.4294745 | 0.01324211 | 0.4294745 | 0.01261333 | 0.4563166 | 0.01373091 | 0.5636853 | 0.01183125 | 0.3757902
0.014075 | 0.4563166 | 0.01382456 | 0.4294745 | 0.01317 | 0.4563166 | 0.01433455 | 0.5905274 | 0.01235 | 0.4026323
0.01467143 | 0.4563166 | 0.01441053 | 0.4563166 | 0.01372667 | 0.4831588 | 0.01494182 | 0.6173696 | 0.01286875 | 0.4026323
0.01526429 | 0.4831588 | 0.01499649 | 0.4831588 | 0.01428333 | 0.5100009 | 0.01554545 | 0.6442117 | 0.013390625 | 0.4294745
0.01586071 | 0.4831588 | 0.01558246 | 0.4831588 | 0.01484 | 0.5100009 | 0.01615273 | 0.6710539 | 0.013909375 | 0.4294745
0.01645357 | 0.5100009 | 0.01616491 | 0.5100009 | 0.01539667 | 0.5368431 | 0.01675636 | 0.6710539 | 0.014428125 | 0.4563166
0.01705 | 0.5368431 | 0.01675088 | 0.5368431 | 0.01595 | 0.5636853 | 0.01736 | 0.697896 | 0.01495 | 0.4563166
0.01764286 | 0.5368431 | 0.01733333 | 0.5368431 | 0.01650333 | 0.5636853 | 0.01796727 | 0.7247382 | 0.015475 | 0.4563166
0.01823929 | 0.5636853 | 0.0179193 | 0.5636853 | 0.01706 | 0.5905274 | 0.01857455 | 0.7515803 | 0.015996875 | 0.5100009
0.01883571 | 0.5905274 | 0.01850175 | 0.5905274 | 0.01761333 | 0.6173696 | 0.01918182 | 0.7784225 | 0.01651875 | 0.5100009
0.01943214 | 0.5905274 | 0.01908772 | 0.5905274 | 0.01817 | 0.6442117 | 0.01978909 | 0.8052646 | 0.0170375 | 0.5100009
0.02002857 | 0.6173696 | 0.01967018 | 0.6173696 | 0.01872667 | 0.6442117 | 0.02039636 | 0.8321068 | 0.017559375 | 0.5100009
0.020625 | 0.6442117 | 0.02025263 | 0.6442117 | 0.01928 | 0.6710539 | 0.02100364 | 0.8321068 | 0.01808125 | 0.5368431
0.02121786 | 0.6710539 | 0.0208386 | 0.6442117 | 0.01983667 | 0.697896 | 0.02160727 | 0.858949 | 0.0186 | 0.5636853
0.02181429 | 0.6710539 | 0.02142456 | 0.6710539 | 0.02039333 | 0.697896 | 0.02221455 | 0.8857911 | 0.01911875 | 0.5905274
0.02241071 | 0.697896 | 0.02201053 | 0.697896 | 0.02095 | 0.7247382 | 0.02281818 | 0.9126333 | 0.019640625 | 0.5905274
0.02300357 | 0.697896 | 0.02259649 | 0.697896 | 0.02150333 | 0.7515803 | 0.02342545 | 0.9394754 | 0.020159375 | 0.5905274
0.02359643 | 0.7247382 | 0.02318246 | 0.7247382 | 0.02206 | 0.7515803 | 0.02402909 | 0.9663176 | 0.020678125 | 0.6442117
0.02419286 | 0.7515803 | 0.02376842 | 0.7247382 | 0.02261667 | 0.7784225 | 0.02463636 | 0.9931597 | 0.0212 | 0.6442117
0.02478929 | 0.7515803 | 0.02435088 | 0.7515803 | 0.02317333 | 0.8052646 | 0.02524 | 1.020002 | 0.021721875 | 0.6710539
0.02538214 | 0.7784225 | 0.02493684 | 0.7784225 | 0.02372667 | 0.8052646 | 0.02584727 | 1.020002 | 0.02224375 | 0.697896
0.02597857 | 0.8052646 | 0.0255193 | 0.7784225 | 0.02428333 | 0.8321068 | 0.02645091 | 1.046844 | 0.022765625 | 0.697896
0.02657143 | 0.8052646 | 0.02610526 | 0.8052646 | 0.02484 | 0.858949 | 0.02705818 | 1.073686 | 0.0232875 | 0.7247382
0.02716786 | 0.8321068 | 0.02668772 | 0.8321068 | 0.02539333 | 0.858949 | 0.02766182 | 1.100528 | 0.023809375 | 0.7515803
0.02776429 | 0.858949 | 0.02727368 | 0.8321068 | 0.02595 | 0.8857911 | 0.02826909 | 1.127371 | 0.02433125 | 0.7515803
0.02836071 | 0.858949 | 0.02785614 | 0.858949 | 0.02650667 | 0.9126333 | 0.02888 | 1.154213 | 0.02485 | 0.7784225
0.02895714 | 0.8857911 | 0.02844211 | 0.8857911 | 0.02706 | 0.9394754 | 0.02948727 | 1.181055 | 0.025371875 | 0.7784225
0.02955357 | 0.9126333 | 0.02902807 | 0.8857911 | 0.02761667 | 0.9394754 | 0.03009091 | 1.181055 | 0.025890625 | 0.7784225
0.03014643 | 0.9126333 | 0.02961404 | 0.9126333 | 0.02817 | 0.9663176 | 0.03069818 | 1.207897 | 0.0264125 | 0.8052646
0.03074286 | 0.9394754 | 0.0302 | 0.9394754 | 0.02872667 | 0.9931597 | 0.03130545 | 1.234739 | 0.02693125 | 0.8321068
0.03133929 | 0.9663176 | 0.03078596 | 0.9394754 | 0.02928 | 0.9931597 | 0.03190909 | 1.261581 | 0.027453125 | 0.858949
0.03193214 | 0.9663176 | 0.03137193 | 0.9663176 | 0.02983667 | 1.020002 | 0.03251636 | 1.288423 | 0.027971875 | 0.8857911
0.03252857 | 0.9931597 | 0.03195439 | 0.9931597 | 0.03039333 | 1.020002 | 0.03312 | 1.315266 | 0.02849375 | 0.8857911
0.03312143 | 1.020002 | 0.03254035 | 0.9931597 | 0.03095 | 1.046844 | 0.03372727 | 1.315266 | 0.029015625 | 0.8857911
0.03371786 | 1.020002 | 0.03312281 | 1.020002 | 0.03150667 | 1.073686 | 0.03433091 | 1.342108 | 0.029534375 | 0.8857911
0.03431071 | 1.046844 | 0.03370877 | 1.020002 | 0.03206333 | 1.073686 | 0.03493818 | 1.36895 | 0.03005625 | 0.9126333
0.03490357 | 1.073686 | 0.03429474 | 1.046844 | 0.03262 | 1.100528 | 0.03554182 | 1.395792 | 0.030578125 | 0.9394754
0.0355 | 1.073686 | 0.03487719 | 1.073686 | 0.03317333 | 1.127371 | 0.03614909 | 1.422634 | 0.0311 | 0.9663176
0.03609643 | 1.100528 | 0.03545965 | 1.073686 | 0.03372667 | 1.127371 | 0.03675636 | 1.449476 | 0.031621875 | 0.9663176
0.03669286 | 1.127371 | 0.03604561 | 1.100528 | 0.03428333 | 1.154213 | 0.03736 | 1.449476 | 0.03214375 | 0.9663176
0.03728929 | 1.127371 | 0.03663158 | 1.127371 | 0.03483667 | 1.181055 | 0.03796727 | 1.476319 | 0.032665625 | 0.9931597
0.03788571 | 1.154213 | 0.03721404 | 1.127371 | 0.03539 | 1.181055 | 0.03857455 | 1.503161 | 0.033184375 | 1.020002
0.03848214 | 1.181055 | 0.0378 | 1.154213 | 0.03594667 | 1.207897 | 0.03918182 | 1.530003 | 0.03370625 | 1.020002
0.03907857 | 1.181055 | 0.03838596 | 1.181055 | 0.03650333 | 1.234739 | 0.03978909 | 1.556845 | 0.034225 | 1.020002
0.03967143 | 1.207897 | 0.03897193 | 1.181055 | 0.03705667 | 1.234739 | 0.04039636 | 1.583687 | 0.03474375 | 1.046844
0.04026786 | 1.207897 | 0.03955789 | 1.207897 | 0.03761667 | 1.261581 | 0.041 | 1.583687 | 0.0352625 | 1.073686
0.04086071 | 1.234739 | 0.04014386 | 1.207897 | 0.03817333 | 1.288423 | 0.04160727 | 1.610529 | 0.035784375 | 1.100528
0.04145714 | 1.261581 | 0.04072982 | 1.234739 | 0.03873 | 1.288423 | 0.04221455 | 1.637371 | 0.036303125 | 1.127371
0.04205 | 1.261581 | 0.04131228 | 1.261581 | 0.03928667 | 1.315266 | 0.04281818 | 1.664214 | 0.036825 | 1.127371
0.04264643 | 1.288423 | 0.04189825 | 1.261581 | 0.03984 | 1.342108 | 0.04342182 | 1.691056 | 0.037346875 | 1.181055
0.04323929 | 1.315266 | 0.0424807 | 1.288423 | 0.04039667 | 1.342108 | 0.04402909 | 1.691056 | 0.037871875 | 1.181055
0.04383571 | 1.315266 | 0.04306316 | 1.315266 | 0.04095 | 1.36895 | 0.04463273 | 1.717898 | 0.03839375 | 1.207897
0.04443214 | 1.342108 | 0.04364912 | 1.315266 | 0.04150667 | 1.395792 | 0.04524 | 1.74474 | 0.038915625 | 1.207897
0.04502857 | 1.342108 | 0.04423158 | 1.342108 | 0.04206333 | 1.395792 | 0.04584727 | 1.771582 | 0.039434375 | 1.207897
0.045625 | 1.36895 | 0.04481754 | 1.36895 | 0.04261667 | 1.422634 | 0.04645455 | 1.798424 | 0.03995625 | 1.207897
0.04622143 | 1.395792 | 0.0454 | 1.36895 | 0.04317333 | 1.449476 | 0.04706182 | 1.825267 | 0.040475 | 1.234739
0.04681429 | 1.395792 | 0.04598596 | 1.395792 | 0.04372667 | 1.449476 | 0.04766909 | 1.825267 | 0.04099375 | 1.261581
0.04741071 | 1.422634 | 0.04657193 | 1.395792 | 0.04428333 | 1.476319 | 0.04827636 | 1.852109 | 0.041515625 | 1.261581
0.04800357 | 1.449476 | 0.04715789 | 1.422634 | 0.04483667 | 1.476319 | 0.04888364 | 1.878951 | 0.0420375 | 1.261581
0.0486 | 1.449476 | 0.04774386 | 1.449476 | 0.04539333 | 1.503161 | 0.04948727 | 1.878951 | 0.04255625 | 1.288423
0.04919286 | 1.476319 | 0.04832982 | 1.449476 | 0.04595 | 1.530003 | 0.05009091 | 1.905793 | 0.043078125 | 1.315266
0.04978929 | 1.476319 | 0.04891579 | 1.476319 | 0.04650333 | 1.530003 | 0.05069818 | 1.932635 | 0.043596875 | 1.342108
0.05038571 | 1.503161 | 0.04949825 | 1.476319 | 0.04706 | 1.556845 | 0.05130182 | 1.959477 | 0.04411875 | 1.36895
0.05097857 | 1.530003 | 0.0500807 | 1.503161 | 0.04761667 | 1.583687 | 0.05190545 | 1.986319 | 0.044640625 | 1.342108
0.051575 | 1.530003 | 0.05066667 | 1.530003 | 0.04817333 | 1.583687 | 0.05251273 | 2.013162 | 0.0451625 | 1.36895
0.05216786 | 1.556845 | 0.05125263 | 1.530003 | 0.04873 | 1.610529 | 0.05311636 | 2.013162 | 0.045684375 | 1.36895
0.05276429 | 1.556845 | 0.05183509 | 1.556845 | 0.04928667 | 1.610529 | 0.05372364 | 2.040004 | 0.046203125 | 1.395792
0.05336071 | 1.583687 | 0.05242105 | 1.556845 | 0.04984 | 1.637371 | 0.05433091 | 2.066846 | 0.046725 | 1.422634
0.05395714 | 1.583687 | 0.05300351 | 1.583687 | 0.05039667 | 1.664214 | 0.05493818 | 2.066846 | 0.047246875 | 1.422634
0.05455357 | 1.610529 | 0.05358947 | 1.610529 | 0.05095 | 1.664214 | 0.05554909 | 2.093688 | 0.04776875 | 1.449476
0.05515 | 1.637371 | 0.05417544 | 1.610529 | 0.05150333 | 1.691056 | 0.05615636 | 2.12053 | 0.048290625 | 1.449476
0.05574643 | 1.637371 | 0.0547614 | 1.637371 | 0.05206 | 1.691056 | 0.05676 | 2.147372 | 0.048809375 | 1.476319
0.05633929 | 1.664214 | 0.05534737 | 1.637371 | 0.05261333 | 1.717898 | 0.05736727 | 2.147372 | 0.049328125 | 1.476319
0.05693571 | 1.664214 | 0.05592982 | 1.664214 | 0.05317 | 1.717898 | 0.05797091 | 2.174215 | 0.04985 | 1.503161
0.05752857 | 1.691056 | 0.05651579 | 1.691056 | 0.05372667 | 1.74474 | 0.05857455 | 2.174215 | 0.05036875 | 1.503161
0.05812143 | 1.717898 | 0.05710175 | 1.691056 | 0.05428333 | 1.771582 | 0.05918182 | 2.201057 | 0.0508875 | 1.530003
0.05871429 | 1.717898 | 0.05768421 | 1.717898 | 0.05484 | 1.771582 | 0.05978545 | 2.227899 | 0.051409375 | 1.556845
0.05931071 | 1.74474 | 0.05827018 | 1.717898 | 0.05539333 | 1.798424 | 0.06038909 | 2.227899 | 0.05193125 | 1.556845
0.05990357 | 1.74474 | 0.05885263 | 1.74474 | 0.05595 | 1.825267 | 0.06099636 | 2.254741 | 0.052453125 | 1.583687
0.0605 | 1.771582 | 0.0594386 | 1.771582 | 0.05650667 | 1.825267 | 0.06160364 | 2.281583 | 0.052975 | 1.610529
0.06109643 | 1.771582 | 0.06002105 | 1.771582 | 0.05706 | 1.852109 | 0.06221091 | 2.308425 | 0.053496875 | 1.610529
0.06169286 | 1.798424 | 0.06060702 | 1.798424 | 0.05761667 | 1.852109 | 0.06281818 | 2.308425 | 0.054015625 | 1.610529
0.06228929 | 1.825267 | 0.06119298 | 1.798424 | 0.05817333 | 1.878951 | 0.06342182 | 2.335267 | 0.0545375 | 1.637371
0.06288571 | 1.825267 | 0.06177544 | 1.825267 | 0.05872667 | 1.878951 | 0.06402909 | 2.36211 | 0.055059375 | 1.664214
0.06348214 | 1.852109 | 0.0623614 | 1.852109 | 0.05928333 | 1.905793 | 0.06463636 | 2.36211 | 0.05558125 | 1.691056
0.06407857 | 1.852109 | 0.06294737 | 1.852109 | 0.05983667 | 1.932635 | 0.06524364 | 2.388952 | 0.0561 | 1.691056
0.06467143 | 1.878951 | 0.06353333 | 1.878951 | 0.06039333 | 1.932635 | 0.06585091 | 2.415794 | 0.056621875 | 1.717898
0.06526429 | 1.905793 | 0.06411579 | 1.878951 | 0.06094667 | 1.959477 | 0.06645818 | 2.415794 | 0.057140625 | 1.717898
0.06586071 | 1.905793 | 0.06470175 | 1.878951 | 0.06150333 | 1.959477 | 0.06706182 | 2.442636 | 0.057659375 | 1.691056
0.06645357 | 1.932635 | 0.06528772 | 1.905793 | 0.06206 | 1.986319 | 0.06766909 | 2.469478 | 0.05818125 | 1.717898
0.06705 | 1.932635 | 0.06587368 | 1.932635 | 0.06261667 | 2.013162 | 0.06827273 | 2.49632 | 0.0587 | 1.717898
0.06764643 | 1.959477 | 0.06645614 | 1.932635 | 0.06317333 | 2.013162 | 0.06887636 | 2.49632 | 0.059221875 | 1.74474
0.06823929 | 1.959477 | 0.06704211 | 1.959477 | 0.06373 | 2.040004 | 0.06948 | 2.523163 | 0.05974375 | 1.771582
0.06883571 | 1.986319 | 0.06762807 | 1.959477 | 0.06428667 | 2.040004 | 0.07008727 | 2.550005 | 0.060265625 | 1.798424
0.06943214 | 1.986319 | 0.06821404 | 1.959477 | 0.06484 | 2.066846 | 0.07069455 | 2.550005 | 0.0607875 | 1.798424
0.070025 | 2.013162 | 0.06879649 | 1.986319 | 0.06539333 | 2.066846 | 0.07130182 | 2.576847 | 0.061309375 | 1.825267
0.07062143 | 2.013162 | 0.06937895 | 1.986319 | 0.06595 | 2.093688 | 0.07190545 | 2.603689 | 0.06183125 | 1.825267
0.07121786 | 2.040004 | 0.06996491 | 2.013162 | 0.06650333 | 2.12053 | 0.07251636 | 2.603689 | 0.062353125 | 1.825267
0.07181429 | 2.066846 | 0.07054737 | 2.013162 | 0.06706 | 2.12053 | 0.07312364 | 2.630531 | 0.062871875 | 1.852109
0.07241071 | 2.066846 | 0.07113333 | 2.040004 | 0.06761333 | 2.147372 | 0.07373091 | 2.657373 | 0.063390625 | 1.852109
0.07300357 | 2.093688 | 0.0717193 | 2.040004 | 0.06817 | 2.147372 | 0.07433455 | 2.657373 | 0.0639125 | 1.852109
0.0736 | 2.093688 | 0.07230526 | 2.066846 | 0.06872667 | 2.174215 | 0.07494182 | 2.684215 | 0.064434375 | 1.878951
0.07419643 | 2.12053 | 0.07289123 | 2.066846 | 0.06928 | 2.174215 | 0.07554545 | 2.711058 | 0.064953125 | 1.932635
0.07478929 | 2.12053 | 0.07347719 | 2.093688 | 0.06983667 | 2.201057 | 0.07615273 | 2.711058 | 0.065475 | 1.932635
0.07538571 | 2.147372 | 0.07406316 | 2.093688 | 0.07039333 | 2.201057 | 0.07675636 | 2.7379 | 0.06599375 | 1.932635
0.07597857 | 2.147372 | 0.07464561 | 2.12053 | 0.07095 | 2.227899 | 0.07736364 | 2.764742 | 0.066515625 | 1.932635
0.076575 | 2.174215 | 0.07523158 | 2.147372 | 0.07150667 | 2.227899 | 0.07796727 | 2.764742 | 0.0670375 | 1.959477
0.07716786 | 2.174215 | 0.07581404 | 2.147372 | 0.07206 | 2.254741 | 0.07857455 | 2.791584 | 0.06755625 | 1.959477
0.07776429 | 2.201057 | 0.07639649 | 2.174215 | 0.07261667 | 2.254741 | 0.07918182 | 2.818426 | 0.068078125 | 1.986319
0.07836071 | 2.201057 | 0.07698246 | 2.174215 | 0.07317333 | 2.281583 | 0.07978545 | 2.818426 | 0.0686 | 2.013162
0.07895357 | 2.227899 | 0.07756491 | 2.201057 | 0.07373 | 2.308425 | 0.08039273 | 2.845268 | 0.069121875 | 2.040004
0.07955 | 2.227899 | 0.07814737 | 2.201057 | 0.07428667 | 2.308425 | 0.081 | 2.845268 | 0.069640625 | 2.066846
0.08014643 | 2.254741 | 0.07873333 | 2.227899 | 0.07484 | 2.335267 | 0.08160364 | 2.872111 | 0.0701625 | 2.093688
0.08074286 | 2.254741 | 0.0793193 | 2.227899 | 0.07539333 | 2.335267 | 0.08221091 | 2.898953 | 0.07068125 | 2.093688
0.08133929 | 2.281583 | 0.07990526 | 2.254741 | 0.07594667 | 2.36211 | 0.08281818 | 2.898953 | 0.071203125 | 2.093688
0.08193571 | 2.281583 | 0.08049123 | 2.254741 | 0.07650333 | 2.36211 | 0.08342545 | 2.925795 | 0.071725 | 2.12053
0.08252857 | 2.308425 | 0.08107719 | 2.281583 | 0.07706 | 2.388952 | 0.08403273 | 2.925795 | 0.072246875 | 2.12053
0.083125 | 2.308425 | 0.08166316 | 2.281583 | 0.07761667 | 2.388952 | 0.08463636 | 2.952637 | 0.072765625 | 2.147372
0.08371786 | 2.308425 | 0.08224912 | 2.308425 | 0.07817333 | 2.415794 | 0.08524364 | 2.979479 | 0.073284375 | 2.174215
0.08431429 | 2.335267 | 0.08283158 | 2.308425 | 0.07873 | 2.415794 | 0.08584727 | 2.979479 | 0.07380625 | 2.147372
0.08490714 | 2.335267 | 0.08341754 | 2.335267 | 0.07928667 | 2.442636 | 0.08645455 | 3.006321 | 0.074328125 | 2.174215
0.08550357 | 2.36211 | 0.084 | 2.335267 | 0.07984333 | 2.442636 | 0.08705818 | 3.033164 | 0.07485 | 2.201057
0.08609643 | 2.36211 | 0.08458596 | 2.36211 | 0.08039667 | 2.469478 | 0.08766545 | 3.033164 | 0.07536875 | 2.201057
0.08669286 | 2.388952 | 0.08516842 | 2.36211 | 0.08095333 | 2.469478 | 0.08826909 | 3.060006 | 0.075890625 | 2.227899
0.08728929 | 2.388952 | 0.08575439 | 2.388952 | 0.08150667 | 2.49632 | 0.08887636 | 3.060006 | 0.0764125 | 2.201057
0.08788214 | 2.415794 | 0.08633684 | 2.388952 | 0.08206 | 2.49632 | 0.08948364 | 3.086848 | 0.076934375 | 2.227899
0.08848214 | 2.415794 | 0.08692281 | 2.415794 | 0.08261667 | 2.523163 | 0.09009091 | 3.086848 | 0.07745625 | 2.254741
0.08907857 | 2.442636 | 0.08750877 | 2.415794 | 0.08317 | 2.523163 | 0.09069818 | 3.11369 | 0.077975 | 2.254741
0.08967143 | 2.442636 | 0.08809123 | 2.442636 | 0.08372333 | 2.550005 | 0.09130545 | 3.140532 | 0.078496875 | 2.281583
0.09026786 | 2.469478 | 0.08867719 | 2.442636 | 0.08428 | 2.550005 | 0.09190909 | 3.140532 | 0.079015625 | 2.281583
0.09086071 | 2.469478 | 0.08926316 | 2.469478 | 0.08483667 | 2.576847 | 0.09251636 | 3.167374 | 0.0795375 | 2.281583
0.09145714 | 2.49632 | 0.08984912 | 2.469478 | 0.08539333 | 2.576847 | 0.09312364 | 3.167374 | 0.08005625 | 2.308425
0.09205 | 2.49632 | 0.09043509 | 2.469478 | 0.08595 | 2.603689 | 0.09372727 | 3.194216 | 0.080578125 | 2.308425
0.09264643 | 2.49632 | 0.09102105 | 2.49632 | 0.08650667 | 2.603689 | 0.09433455 | 3.194216 | 0.081096875 | 2.308425
0.09323929 | 2.523163 | 0.09160351 | 2.49632 | 0.08706333 | 2.603689 | 0.09493818 | 3.221059 | 0.08161875 | 2.335267
0.09383571 | 2.523163 | 0.09218947 | 2.523163 | 0.08762 | 2.630531 | 0.09554182 | 3.247901 | 0.082140625 | 2.335267
0.09442857 | 2.550005 | 0.09277193 | 2.523163 | 0.08817333 | 2.630531 | 0.09614909 | 3.247901 | 0.0826625 | 2.36211
0.095025 | 2.550005 | 0.09335789 | 2.523163 | 0.08873 | 2.657373 | 0.09675273 | 3.274743 | 0.083184375 | 2.36211
0.09562143 | 2.576847 | 0.09394035 | 2.550005 | 0.08928333 | 2.657373 | 0.09736 | 3.274743 | 0.08370625 | 2.415794
0.09621786 | 2.576847 | 0.09452281 | 2.550005 | 0.08984 | 2.684215 | 0.09796727 | 3.301585 | 0.084228125 | 2.442636
0.09681429 | 2.603689 | 0.09510877 | 2.576847 | 0.09039333 | 2.684215 | 0.09857455 | 3.301585 | 0.084746875 | 2.442636
0.09741071 | 2.603689 | 0.09569474 | 2.576847 | 0.09095 | 2.711058 | 0.09918182 | 3.301585 | 0.085265625 | 2.415794
0.09800357 | 2.630531 | 0.0962807 | 2.603689 | 0.09150333 | 2.711058 | 0.09978909 | 3.301585 | 0.085784375 | 2.415794
0.0986 | 2.630531 | 0.09686667 | 2.603689 | 0.09206 | 2.711058 | 0.1003964 | 3.328427 | 0.08630625 | 2.415794
0.09919643 | 2.630531 | 0.09745263 | 2.630531 | 0.09261667 | 2.7379 | 0.1010036 | 3.328427 | 0.086828125 | 2.442636
0.09979286 | 2.657373 | 0.0980386 | 2.630531 | 0.09317 | 2.7379 | 0.1016073 | 3.355269 | 0.08735 | 2.469478
0.1003857 | 2.657373 | 0.09862456 | 2.630531 | 0.09372667 | 2.7379 | 0.1022145 | 3.355269 | 0.08786875 | 2.49632
0.1009821 | 2.684215 | 0.09920702 | 2.657373 | 0.09428333 | 2.764742 | 0.1028182 | 3.382112 | 0.088390625 | 2.469478
0.101575 | 2.684215 | 0.09979298 | 2.657373 | 0.09484 | 2.764742 | 0.1034218 | 3.382112 | 0.0889125 | 2.49632
0.1021714 | 2.711058 | 0.1003754 | 2.684215 | 0.09539667 | 2.764742 | 0.1040291 | 3.408954 | 0.089434375 | 2.523163
0.1027643 | 2.711058 | 0.1009579 | 2.684215 | 0.09595333 | 2.791584 | 0.1046327 | 3.408954 | 0.089953125 | 2.523163
0.1033607 | 2.711058 | 0.1015439 | 2.711058 | 0.09650667 | 2.791584 | 0.10524 | 3.435796 | 0.090475 | 2.523163
0.1039536 | 2.7379 | 0.1021263 | 2.711058 | 0.09706333 | 2.818426 | 0.1058473 | 3.435796 | 0.090996875 | 2.550005
0.10455 | 2.7379 | 0.1027123 | 2.711058 | 0.09761667 | 2.818426 | 0.1064545 | 3.462638 | 0.09151875 | 2.550005
0.1051429 | 2.764742 | 0.1032982 | 2.7379 | 0.09817333 | 2.845268 | 0.1070618 | 3.462638 | 0.0920375 | 2.576847
0.1057393 | 2.764742 | 0.1038807 | 2.7379 | 0.09872667 | 2.845268 | 0.1076691 | 3.48948 | 0.092559375 | 2.576847
0.1063357 | 2.764742 | 0.1044667 | 2.764742 | 0.09928 | 2.845268 | 0.1082764 | 3.48948 | 0.09308125 | 2.576847
0.1069321 | 2.791584 | 0.1050526 | 2.764742 | 0.09983333 | 2.872111 | 0.10888 | 3.516322 | 0.0936 | 2.576847
0.1075286 | 2.791584 | 0.1056386 | 2.764742 | 0.10039 | 2.872111 | 0.1094873 | 3.516322 | 0.09411875 | 2.603689
0.108125 | 2.818426 | 0.1062246 | 2.791584 | 0.1009467 | 2.898953 | 0.1100909 | 3.516322 | 0.094640625 | 2.630531
0.1087179 | 2.818426 | 0.106807 | 2.791584 | 0.1015033 | 2.898953 | 0.1106982 | 3.543164 | 0.095159375 | 2.630531
0.1093143 | 2.818426 | 0.107393 | 2.818426 | 0.10206 | 2.925795 | 0.1113018 | 3.570007 | 0.09568125 | 2.630531
0.1099107 | 2.845268 | 0.1079789 | 2.818426 | 0.10262 | 2.925795 | 0.1119091 | 3.570007 | 0.0962 | 2.657373
0.1105036 | 2.845268 | 0.1085649 | 2.818426 | 0.1031733 | 2.925795 | 0.1125164 | 3.570007 | 0.096721875 | 2.630531
0.1111 | 2.872111 | 0.1091474 | 2.845268 | 0.10373 | 2.952637 | 0.11312 | 3.596849 | 0.09724375 | 2.657373
0.1116929 | 2.872111 | 0.1097333 | 2.845268 | 0.1042867 | 2.952637 | 0.1137273 | 3.596849 | 0.097765625 | 2.684215
0.1122893 | 2.872111 | 0.1103158 | 2.872111 | 0.10484 | 2.979479 | 0.1143309 | 3.623691 | 0.098290625 | 2.711058
0.1128821 | 2.898953 | 0.1109018 | 2.872111 | 0.1053967 | 2.979479 | 0.1149382 | 3.623691 | 0.098809375 | 2.7379
0.1134786 | 2.898953 | 0.1114842 | 2.872111 | 0.10595 | 2.979479 | 0.1155455 | 3.650533 | 0.09933125 | 2.7379
0.114075 | 2.925795 | 0.1120702 | 2.898953 | 0.1065067 | 3.006321 | 0.1161491 | 3.650533 | 0.09985 | 2.7379
0.1146714 | 2.925795 | 0.1126526 | 2.898953 | 0.10706 | 3.006321 | 0.1167564 | 3.650533 | 0.100371875 | 2.764742
0.1152679 | 2.925795 | 0.1132386 | 2.898953 | 0.1076167 | 3.006321 | 0.1173636 | 3.677375 | 0.100890625 | 2.764742
0.1158607 | 2.952637 | 0.1138211 | 2.925795 | 0.10817 | 3.033164 | 0.1179709 | 3.677375 | 0.1014125 | 2.764742
0.1164571 | 2.952637 | 0.114407 | 2.925795 | 0.1087267 | 3.033164 | 0.1185745 | 3.704217 | 0.10193125 | 2.791584
0.11705 | 2.952637 | 0.114993 | 2.952637 | 0.10928 | 3.060006 | 0.1191818 | 3.704217 | 0.102453125 | 2.791584
0.1176464 | 2.952637 | 0.1155789 | 2.952637 | 0.1098367 | 3.060006 | 0.1197891 | 3.73106 | 0.102971875 | 2.764742
0.1182429 | 2.952637 | 0.1161649 | 2.952637 | 0.1103933 | 3.060006 | 0.1203927 | 3.73106 | 0.10349375 | 2.764742
0.1188393 | 2.952637 | 0.1167509 | 2.979479 | 0.11095 | 3.086848 | 0.121 | 3.757902 | 0.104015625 | 2.791584
0.1194321 | 2.952637 | 0.1173368 | 2.979479 | 0.1115067 | 3.086848 | 0.1216036 | 3.757902 | 0.1045375 | 2.818426
0.1200286 | 2.952637 | 0.1179193 | 3.006321 | 0.1120633 | 3.086848 | 0.1222109 | 3.757902 | 0.10505625 | 2.845268
0.1206214 | 2.952637 | 0.1185053 | 3.006321 | 0.11262 | 3.11369 | 0.1228145 | 3.784744 | 0.105578125 | 2.872111
0.1212179 | 2.979479 | 0.1190877 | 3.006321 | 0.1131733 | 3.11369 | 0.1234218 | 3.784744 | 0.1061 | 2.845268
0.1218107 | 2.979479 | 0.1196702 | 3.033164 | 0.1137267 | 3.11369 | 0.1240291 | 3.811586 | 0.106621875 | 2.845268
0.1224071 | 2.979479 | 0.1202561 | 3.033164 | 0.1142833 | 3.140532 | 0.1246364 | 3.811586 | 0.10714375 | 2.872111
0.123 | 3.006321 | 0.1208386 | 3.033164 | 0.1148367 | 3.140532 | 0.1252436 | 3.811586 | 0.1076625 | 2.872111
0.1235964 | 3.006321 | 0.1214246 | 3.060006 | 0.1153933 | 3.167374 | 0.1258509 | 3.838428 | 0.108184375 | 2.898953
0.1241929 | 3.006321 | 0.1220105 | 3.060006 | 0.1159467 | 3.167374 | 0.1264545 | 3.838428 | 0.108703125 | 2.925795
0.1247893 | 3.033164 | 0.1225965 | 3.060006 | 0.1165033 | 3.167374 | 0.1270618 | 3.86527 | 0.109225 | 2.925795
0.1253857 | 3.033164 | 0.1231825 | 3.086848 | 0.11706 | 3.194216 | 0.1276655 | 3.86527 | 0.10974375 | 2.925795
0.1259821 | 3.033164 | 0.1237684 | 3.086848 | 0.1176133 | 3.194216 | 0.1282727 | 3.86527 | 0.110265625 | 2.952637
0.126575 | 3.060006 | 0.1243544 | 3.086848 | 0.1181733 | 3.194216 | 0.1288764 | 3.892112 | 0.110784375 | 2.952637
0.1271714 | 3.060006 | 0.1249404 | 3.11369 | 0.11873 | 3.221059 | 0.1294836 | 3.892112 | 0.11130625 | 2.952637
0.1277679 | 3.060006 | 0.1255228 | 3.11369 | 0.1192833 | 3.221059 | 0.1300909 | 3.892112 | 0.111828125 | 2.952637
0.1283607 | 3.086848 | 0.1261053 | 3.11369 | 0.11984 | 3.221059 | 0.1306945 | 3.918955 | 0.11235 | 2.952637
0.1289536 | 3.086848 | 0.1266912 | 3.140532 | 0.1203967 | 3.247901 | 0.1313018 | 3.918955 | 0.112871875 | 2.979479
0.12955 | 3.086848 | 0.1272737 | 3.140532 | 0.12095 | 3.247901 | 0.1319055 | 3.918955 | 0.11339375 | 2.979479
0.1301429 | 3.11369 | 0.1278596 | 3.140532 | 0.1215067 | 3.247901 | 0.1325127 | 3.945797 | 0.1139125 | 2.979479
0.1307393 | 3.11369 | 0.1284421 | 3.167374 | 0.12206 | 3.274743 | 0.13312 | 3.945797 | 0.114434375 | 3.033164
0.1313357 | 3.11369 | 0.1290281 | 3.167374 | 0.1226167 | 3.274743 | 0.1337273 | 3.972639 | 0.114953125 | 3.033164
0.1319357 | 3.140532 | 0.129614 | 3.167374 | 0.12317 | 3.274743 | 0.1343345 | 3.972639 | 0.115475 | 3.033164
0.1325286 | 3.140532 | 0.1302 | 3.194216 | 0.1237267 | 3.301585 | 0.1349382 | 3.972639 | 0.115996875 | 3.033164
0.133125 | 3.140532 | 0.130786 | 3.194216 | 0.12428 | 3.301585 | 0.1355455 | 3.999481 | 0.116515625 | 3.060006
0.1337214 | 3.167374 | 0.1313719 | 3.194216 | 0.1248367 | 3.301585 | 0.1361527 | 3.999481 | 0.1170375 | 3.033164
0.1343143 | 3.167374 | 0.1319579 | 3.221059 | 0.1253933 | 3.328427 | 0.13676 | 3.999481 | 0.117559375 | 3.060006
0.1349107 | 3.167374 | 0.1325404 | 3.221059 | 0.12595 | 3.328427 | 0.1373636 | 4.026323 | 0.118078125 | 3.086848
0.1355036 | 3.194216 | 0.1331228 | 3.221059 | 0.1265067 | 3.328427 | 0.1379709 | 4.026323 | 0.1186 | 3.11369
0.1361 | 3.194216 | 0.1337088 | 3.221059 | 0.1270633 | 3.328427 | 0.1385745 | 4.026323 | 0.11911875 | 3.11369
0.1366929 | 3.194216 | 0.1342912 | 3.247901 | 0.12762 | 3.355269 | 0.1391818 | 4.053165 | 0.119640625 | 3.086848
0.1372893 | 3.221059 | 0.1348772 | 3.247901 | 0.1281767 | 3.355269 | 0.1397855 | 4.053165 | 0.120159375 | 3.11369
0.1378821 | 3.221059 | 0.1354632 | 3.247901 | 0.12873 | 3.355269 | 0.1403927 | 4.053165 | 0.12068125 | 3.11369
0.1384786 | 3.221059 | 0.1360456 | 3.274743 | 0.1292833 | 3.382112 | 0.1409964 | 4.080008 | 0.121203125 | 3.140532
0.139075 | 3.221059 | 0.1366316 | 3.274743 | 0.12984 | 3.382112 | 0.1416036 | 4.080008 | 0.121725 | 3.140532
0.1396679 | 3.247901 | 0.137214 | 3.274743 | 0.1303933 | 3.382112 | 0.1422109 | 4.080008 | 0.122246875 | 3.140532
0.1402679 | 3.247901 | 0.1378 | 3.301585 | 0.13095 | 3.408954 | 0.1428182 | 4.10685 | 0.12276875 | 3.140532
0.1408643 | 3.247901 | 0.138386 | 3.301585 | 0.1315033 | 3.408954 | 0.1434255 | 4.10685 | 0.1232875 | 3.167374
0.1414571 | 3.274743 | 0.1389684 | 3.301585 | 0.13206 | 3.408954 | 0.1440327 | 4.10685 | 0.123809375 | 3.194216
0.1420536 | 3.274743 | 0.1395579 | 3.301585 | 0.1326167 | 3.435796 | 0.1446364 | 4.133692 | 0.124328125 | 3.167374
0.14265 | 3.274743 | 0.1401439 | 3.328427 | 0.13317 | 3.435796 | 0.1452436 | 4.133692 | 0.12485 | 3.194216
0.1432429 | 3.274743 | 0.1407263 | 3.328427 | 0.1337267 | 3.140532 | 0.1458509 | 4.133692 | 0.12536875 | 3.194216
0.1438357 | 3.301585 | 0.1413123 | 3.328427 | 0.1338933 | 2.791584 | 0.1464545 | 4.160534 | 0.125890625 | 3.221059
0.1444321 | 3.301585 | 0.1418982 | 3.355269 | 0.13406 | 2.388952 | 0.1470582 | 4.160534 | 0.126409375 | 3.221059
0.145025 | 3.301585 | 0.1424807 | 3.355269 | 0.13423 | 2.040004 | 0.1476655 | 4.160534 | 0.12693125 | 3.221059
0.1456214 | 3.301585 | 0.1430632 | 3.355269 | 0.1344233 | 1.664214 | 0.1482727 | 4.187376 | 0.127453125 | 3.247901
0.1462179 | 3.301585 | 0.1436491 | 3.382112 | 0.1346733 | 1.315266 | 0.1488764 | 4.187376 | 0.127975 | 3.274743
0.1468107 | 3.301585 | 0.1442316 | 3.382112 | 0.1352033 | 0.9931597 | 0.1494836 | 4.187376 | 0.128496875 | 3.274743
0.1474071 | 3.328427 | 0.1448175 | 3.382112 | 0.1357567 | 0.7784225 | 0.1500873 | 4.214218 | 0.129015625 | 3.301585
0.1480036 | 3.328427 | 0.1454 | 3.382112 | 0.1363133 | 0.4563166 | 0.1506945 | 4.214218 | 0.1295375 | 3.301585
0.1485964 | 3.328427 | 0.145986 | 3.408954 | 0.1368667 | 0.2415794 | 0.1513018 | 4.214218 | 0.130059375 | 3.274743
0.1491929 | 3.355269 | 0.1465719 | 3.408954 | 0.1374233 | 0.1610529 | 0.1519091 | 4.214218 | 0.13058125 | 3.274743
0.1497893 | 3.355269 | 0.1471579 | 3.408954 | 0.1379767 | 0.1342108 | 0.1525164 | 4.24106 | 0.1311 | 3.274743
0.1503857 | 3.355269 | 0.1477439 | 3.247901 | 0.1385333 | 0.1073686 | 0.1531236 | 4.24106 | 0.131621875 | 3.301585
0.1509786 | 3.355269 | 0.1479474 | 2.872111 | 0.13909 | 0.1073686 | 0.1537273 | 4.24106 | 0.132140625 | 3.301585
0.151575 | 3.382112 | 0.1481228 | 2.469478 | 0.1396433 | 0.08052646 | 0.1543345 | 4.267903 | 0.1326625 | 3.328427
0.1521714 | 3.382112 | 0.1482982 | 2.066846 | 0.1402 | 0.05368431 | 0.1549382 | 4.267903 | 0.13318125 | 3.328427
0.1527679 | 3.382112 | 0.1484737 | 1.717898 | 0.1407533 | 0.02684215 | 0.1555418 | 4.267903 | 0.133703125 | 3.328427
0.1533643 | 3.382112 | 0.1487088 | 1.36895 | 0.14131 | 0.02684215 | 0.1561491 | 4.294745 | 0.134225 | 3.355269
0.1539571 | 3.382112 | 0.1490912 | 1.020002 |  |  | 0.1567564 | 4.294745 | 0.13474375 | 3.382112
0.15455 | 3.408954 | 0.1496737 | 0.858949 |  |  | 0.15736 | 4.294745 | 0.1352625 | 3.355269
0.1551429 | 3.408954 | 0.1502596 | 0.858949 |  |  | 0.1579673 | 4.321587 | 0.135784375 | 3.355269
0.1557393 | 3.408954 | 0.1508421 | 0.8857911 |  |  | 0.1585745 | 4.321587 | 0.13630625 | 3.382112
0.1563357 | 3.435796 | 0.1514246 | 0.858949 |  |  | 0.1591818 | 4.321587 | 0.136828125 | 3.382112
0.1569321 | 3.435796 | 0.1520105 | 0.8321068 |  |  | 0.1597891 | 4.321587 | 0.13735 | 3.382112
0.1575286 | 3.435796 | 0.1525965 | 0.7784225 |  |  | 0.1603927 | 4.348429 | 0.137871875 | 3.355269
0.158125 | 3.435796 | 0.1531825 | 0.7247382 |  |  | 0.161 | 4.348429 | 0.13839375 | 3.355269
0.1586 | 3.086848 | 0.1537649 | 0.697896 |  |  | 0.1616073 | 4.348429 | 0.1389125 | 3.382112
0.1589 | 2.7379 | 0.1543509 | 0.6442117 |  |  | 0.1622145 | 4.348429 | 0.139434375 | 3.435796
0.1592571 | 2.388952 | 0.1549368 | 0.6173696 |  |  | 0.1628182 | 4.375271 | 0.139953125 | 3.435796
0.15985 | 2.093688 | 0.1555193 | 0.5905274 |  |  | 0.1634255 | 4.375271 | 0.140475 | 3.435796
0.1604464 | 2.040004 | 0.1561053 | 0.5368431 |  |  | 0.1640291 | 4.375271 | 0.14099375 | 3.435796
0.1610393 | 2.040004 | 0.1566912 | 0.4563166 |  |  | 0.1646364 | 4.402113 | 0.141515625 | 3.462638
0.1616357 | 2.066846 | 0.1572772 | 0.4026323 |  |  | 0.1652436 | 4.402113 | 0.1420375 | 3.48948
0.1622286 | 2.066846 | 0.1578596 | 0.3757902 |  |  | 0.1658473 | 4.402113 | 0.14255625 | 3.48948
0.1628214 | 2.066846 | 0.1584456 | 0.3221059 |  |  | 0.1664545 | 4.402113 | 0.143078125 | 3.48948
0.1634179 | 2.066846 | 0.1590316 | 0.2684215 |  |  | 0.1670582 | 4.428956 | 0.1436 | 3.48948
0.1640107 | 2.066846 | 0.159614 | 0.1610529 |  |  | 0.1676655 | 4.428956 | 0.144121875 | 3.462638
0.1646071 | 2.066846 | 0.1602 | 0.02684215 |  |  | 0.1682691 | 4.428956 | 0.14464375 | 3.462638
0.1652036 | 2.066846 | 0.1607825 | 0 |  |  | 0.1688764 | 4.455798 | 0.1451625 | 3.48948
0.1658 | 2.066846 | 0.160814 | 0 |  |  | 0.1694836 | 4.455798 | 0.145684375 | 3.516322
0.1664 | 2.066846 |  |  |  |  | 0.1700909 | 4.455798 | 0.14620625 | 3.543164
0.1669964 | 2.066846 |  |  |  |  | 0.1706982 | 4.455798 | 0.146725 | 3.543164
0.1675893 | 2.066846 |  |  |  |  | 0.1713055 | 4.48264 | 0.147246875 | 3.543164
0.1681857 | 2.066846 |  |  |  |  | 0.1719127 | 4.48264 | 0.147765625 | 3.543164
0.1687786 | 2.040004 |  |  |  |  | 0.1725164 | 4.48264 | 0.1482875 | 3.543164
0.169375 | 2.040004 |  |  |  |  | 0.1731236 | 4.48264 | 0.148809375 | 3.543164
0.1699679 | 2.040004 |  |  |  |  | 0.1737273 | 4.48264 | 0.149328125 | 3.570007
0.1705643 | 2.040004 |  |  |  |  | 0.1743345 | 4.509482 | 0.14985 | 3.570007
0.1711571 | 2.040004 |  |  |  |  | 0.1749382 | 4.48264 | 0.15036875 | 3.570007
0.1717536 | 2.040004 |  |  |  |  | 0.1755418 | 4.48264 | 0.150890625 | 3.570007
0.1723464 | 2.040004 |  |  |  |  | 0.1761491 | 4.455798 | 0.1514125 | 3.596849
0.1729429 | 2.040004 |  |  |  |  | 0.1767527 | 4.348429 | 0.15193125 | 3.596849
0.1735357 | 2.040004 |  |  |  |  | 0.1771491 | 4.026323 | 0.152453125 | 3.596849
0.1741321 | 2.040004 |  |  |  |  | 0.1774836 | 3.650533 | 0.152975 | 3.623691
0.1747286 | 2.040004 |  |  |  |  | 0.1778473 | 3.301585 | 0.153496875 | 3.596849
0.175325 | 2.040004 |  |  |  |  | 0.1783345 | 2.952637 | 0.154015625 | 3.596849
0.1759214 | 2.040004 |  |  |  |  | 0.1789418 | 2.657373 | 0.1545375 | 3.596849
0.1765179 | 2.040004 |  |  |  |  | 0.1795455 | 2.442636 | 0.15505625 | 3.623691
0.1771143 | 2.040004 |  |  |  |  | 0.1801527 | 2.227899 | 0.155578125 | 3.677375
0.1777107 | 2.040004 |  |  |  |  | 0.18076 | 2.066846 | 0.156096875 | 3.650533
0.1783036 | 2.040004 |  |  |  |  | 0.1813636 | 1.905793 | 0.15661875 | 3.677375
0.1788964 | 2.040004 |  |  |  |  | 0.1819709 | 1.798424 | 0.157140625 | 3.677375
0.1794893 | 2.040004 |  |  |  |  | 0.1825745 | 1.717898 | 0.157659375 | 3.650533
0.1800821 | 2.040004 |  |  |  |  | 0.1831818 | 1.664214 | 0.15818125 | 3.704217
0.1806786 | 2.040004 |  |  |  |  | 0.1837855 | 1.610529 | 0.158703125 | 3.704217
0.181275 | 2.040004 |  |  |  |  | 0.1843927 | 1.476319 | 0.159225 | 3.704217
0.1818714 | 2.040004 |  |  |  |  | 0.185 | 1.36895 | 0.15974375 | 3.596849
0.1824679 | 2.040004 |  |  |  |  | 0.1856036 | 1.288423 | 0.160265625 | 2.657373
0.1830643 | 2.040004 |  |  |  |  | 0.1862073 | 1.207897 | 0.1607875 | 1.932635
0.1836607 | 2.040004 |  |  |  |  | 0.1866945 | 0.8321068 | 0.161309375 | 1.664214
0.1842571 | 2.040004 |  |  |  |  | 0.1870291 | 0.4831588 | 0.16183125 | 1.610529
0.18485 | 2.040004 |  |  |  |  | 0.1874836 | 0.1610529 | 0.16235 | 1.610529
0.1854464 | 2.040004 |  |  |  |  | 0.1880909 | 0 | 0.162871875 | 1.583687
0.1860393 | 2.040004 | [6 empty] | 0.163390625 | 1.556845
0.1866357 | 2.066846 | [6 empty] | 0.1639125 | 1.503161
0.1872286 | 2.066846 | [6 empty] | 0.16443125 | 1.476319
0.187825 | 2.066846 | [6 empty] | 0.164953125 | 1.476319
0.1884179 | 2.066846 | [6 empty] | 0.165471875 | 1.449476
0.1890143 | 2.066846 | [6 empty] | 0.165996875 | 1.422634
0.1896107 | 2.066846 | [6 empty] | 0.16651875 | 1.422634
0.1902036 | 2.066846 | [6 empty] | 0.167040625 | 1.395792
0.1908 | 2.066846 | [6 empty] | 0.167559375 | 1.342108
0.1913964 | 2.066846 | [6 empty] | 0.16808125 | 1.342108
0.1919929 | 2.066846 | [6 empty] | 0.168603125 | 1.315266
0.1925893 | 2.066846 | [6 empty] | 0.169121875 | 1.288423
0.1931857 | 2.093688 | [6 empty] | 0.169640625 | 1.261581
0.1937786 | 2.093688 | [6 empty] | 0.170159375 | 1.234739
0.194375 | 2.093688 | [6 empty] | 0.17068125 | 1.100528
0.1949714 | 2.093688 | [6 empty] | 0.1712 | 0.858949
0.1955643 | 2.093688 | [6 empty] | 0.171721875 | 0.5905274
0.1961571 | 2.093688 | [6 empty] | 0.17224375 | 0.4831588
0.1967536 | 2.093688 | [6 empty] | 0.172765625 | 0.4831588
0.1973464 | 2.12053 | [6 empty] | 0.1732875 | 0.4831588
0.1979429 | 2.12053 | [6 empty] | 0.173809375 | 0.4831588
0.1985357 | 2.12053 | [6 empty] | 0.17433125 | 0.4563166
0.1991321 | 2.12053 | [6 empty] | 0.174853125 | 0.4563166
0.1997286 | 2.12053 | [6 empty] | 0.175375 | 0.4563166
0.200325 | 2.12053 | [6 empty] | 0.17589375 | 0.4563166
0.2009214 | 2.12053 | [6 empty] | 0.1764125 | 0.4026323
0.2015179 | 2.12053 | [6 empty] | 0.176934375 | 0.348948
0.2021143 | 2.147372 | [6 empty] | 0.177453125 | 0.3221059
0.2027071 | 2.147372 | [6 empty] | 0.177975 | 0.2952637
0.2033036 | 2.147372 | [6 empty] | 0.17849375 | 0.2952637
0.2038964 | 2.147372 | [6 empty] | 0.179015625 | 0.2952637
0.2044929 | 2.147372 | [6 empty] | 0.179534375 | 0.2952637
0.2050857 | 2.147372 | [6 empty] | 0.18005625 | 0.2952637
0.2056821 | 2.174215 | [6 empty] | 0.180578125 | 0.2952637
0.206275 | 2.174215 | [6 empty] | 0.1811 | 0.2684215
0.2068679 | 2.174215 | [6 empty] | 0.181621875 | 0.2952637
0.2074643 | 2.174215 | [6 empty] | 0.182140625 | 0.2684215
0.2080607 | 2.174215 | [6 empty] | 0.182665625 | 0.2684215
0.2086571 | 2.174215 | [6 empty] | 0.1831875 | 0.2684215
0.2092536 | 2.174215 | [6 empty] | 0.18370625 | 0.2684215
0.20985 | 2.201057 | [6 empty] | 0.184228125 | 0.2684215
0.2104464 | 2.201057 | [6 empty] | 0.184746875 | 0.2684215
0.2110429 | 2.201057 | [6 empty] | 0.185265625 | 0.2952637
0.2116393 | 2.201057 | [6 empty] | 0.18578125 | 0.2684215
0.2122321 | 2.201057 | [6 empty] | 0.1863 | 0.2415794
0.212825 | 2.201057
0.2134214 | 2.201057
0.2140143 | 2.227899
0.2146107 | 2.227899
0.2152036 | 2.227899
0.2158 | 2.227899
0.2163964 | 2.227899
0.2169929 | 2.227899
0.2175893 | 2.227899
0.2181821 | 2.227899
0.2187786 | 2.254741
0.219375 | 2.254741
0.2199679 | 2.254741
0.2205643 | 2.254741
0.2211571 | 2.254741
0.2217536 | 2.254741
0.22235 | 2.254741
0.2229429 | 2.254741
0.2235393 | 2.254741
0.2241321 | 2.281583
0.2247286 | 2.281583
0.225325 | 2.281583
0.2259214 | 2.281583
0.2265179 | 2.281583
0.2271143 | 2.281583
0.2277071 | 2.281583
0.2283036 | 2.281583
0.2289 | 2.281583
0.2294929 | 2.281583
0.2300857 | 2.308425
0.2306821 | 2.308425
0.231275 | 2.308425
0.2318714 | 2.308425
0.2324643 | 2.308425
0.2330607 | 2.308425
0.2336571 | 2.308425
0.2342536 | 2.308425
0.23485 | 2.308425
0.2354464 | 2.308425
0.2360429 | 2.308425
0.2366357 | 2.308425
0.2372321 | 2.308425
0.237825 | 2.308425
0.2384179 | 2.308425
0.2390143 | 2.308425
0.2396107 | 2.308425
0.2402036 | 2.308425
0.2408 | 2.308425
0.2413964 | 2.308425
0.2419893 | 2.308425
0.2425857 | 2.308425
0.2431821 | 2.308425
0.2437786 | 2.308425
0.244375 | 2.281583
0.2449679 | 2.281583
0.2455643 | 2.281583
0.2461607 | 2.281583
0.2467571 | 2.281583
0.24735 | 2.281583
0.2479429 | 2.254741
0.2485393 | 2.254741
0.2491321 | 2.254741
0.2497286 | 2.227899
0.250325 | 2.227899
0.2509179 | 2.201057
0.2515143 | 2.174215
0.2521107 | 2.174215
0.2527071 | 2.147372
0.2533036 | 2.12053
0.2539 | 2.093688
0.2544929 | 2.066846
0.2550893 | 2.040004
0.2556821 | 1.986319
0.2562786 | 1.905793
0.2568714 | 1.825267
0.2574679 | 1.74474
0.2580607 | 1.637371
0.2586571 | 1.556845
0.25925 | 1.503161
0.2598464 | 1.422634
0.2604429 | 1.36895
0.2610393 | 1.315266
0.2616357 | 1.261581
0.2622321 | 1.207897
0.2628286 | 1.181055
0.2634214 | 1.127371
0.2640143 | 1.073686
0.2646107 | 1.020002
0.2652036 | 0.9394754
0.2658 | 0.8321068
0.2663929 | 0.6442117
0.2669893 | 0.4563166
0.2675857 | 0.3221059
0.2681821 | 0.2415794
0.2687786 | 0.2147372
0.269375 | 0.1878951
0.2699679 | 0.1878951
0.2705643 | 0.1878951
0.2711607 | 0.1878951
0.2717571 | 0.1610529
0.27235 | 0.1610529
0.2729464 | 0.1610529
0.2735429 | 0.1610529
0.2741357 | 0.1610529
0.2747321 | 0.1342108
0.275325 | 0.1342108
0.2759214 | 0.1342108
0.2765143 | 0.1073686
0.2771107 | 0.1073686
0.2777036 | 0.1073686
0.2783 | 0.1073686
0.2788964 | 0.1073686
0.2794929 | 0.1073686
0.2800893 | 0.08052646
0.2806857 | 0.08052646
0.2812786 | 0.08052646
0.281875 | 0.08052646
0.2824679 | 0.08052646
0.2830643 | 0.08052646
0.2836571 | 0.08052646
0.2842536 | 0.08052646
0.2848464 | 0.05368431
0.2854429 | 0.05368431
0.2860393 | 0.05368431
0.2866357 | 0.05368431
0.2872321 | 0.05368431
0.287825 | 0.05368431
0.2884214 | 0.05368431
0.2890143 | 0.05368431
0.2896107 | 0.05368431
0.2902071 | 0.05368431

## EDFig8g_Omega_star_2
Specimen 1: |  | Specimen 2: |  | Specimen 3: |  | Specimen 4: |  | Specimen 5:
Strain (mm/mm) | Stress (MPa) | Strain (mm/mm) | Stress (MPa) | Strain (mm/mm) | Stress (MPa) | Strain (mm/mm) | Stress (MPa) | Strain (mm/mm) | Stress (MPa)
0 | 0 | 0 | 0 | 0 | 0 | 0 | 0 | 0 | 0
3.636364e-06 | 0.02684215 | 3.571429e-06 | 0 | 3.508772e-06 | 0 | 3.448276e-06 | 0.02684215 | 3.125e-06 | 0.02684215
9.818182e-05 | 0.02684215 | 9.285714e-05 | 0.02684215 | 9.122807e-05 | 0.02684215 | 8.965517e-05 | 0.02684215 | 7.5e-05 | 0.02684215
0.0004436364 | 0.05368431 | 0.0004321429 | 0.02684215 | 0.0004210526 | 0.02684215 | 0.0004241379 | 0.05368431 | 0.00035625 | 0.02684215
0.0009854545 | 0.02684215 | 0.0009571429 | 0 | 0.0009368421 | 0.02684215 | 0.000937931 | 0.02684215 | 0.0008125 | 0.02684215
0.001552727 | 0.02684215 | 0.001517857 | 0.02684215 | 0.001484211 | 0.02684215 | 0.00147931 | 0.05368431 | 0.001296875 | 0.02684215
0.002127273 | 0.05368431 | 0.002089286 | 0.05368431 | 0.002042105 | 0.05368431 | 0.002027586 | 0.08052646 | 0.00179375 | 0.05368431
0.002738182 | 0.08052646 | 0.002689286 | 0.05368431 | 0.002635088 | 0.05368431 | 0.002606897 | 0.08052646 | 0.00231875 | 0.05368431
0.003378182 | 0.08052646 | 0.003317857 | 0.05368431 | 0.003249123 | 0.05368431 | 0.003213793 | 0.1073686 | 0.00286875 | 0.05368431
0.004021818 | 0.08052646 | 0.00395 | 0.05368431 | 0.003873684 | 0.08052646 | 0.00382069 | 0.1342108 | 0.003425 | 0.08052646
0.004654545 | 0.1073686 | 0.004567857 | 0.08052646 | 0.004480702 | 0.08052646 | 0.004417241 | 0.1342108 | 0.00396875 | 0.08052646
0.005272727 | 0.1073686 | 0.005171429 | 0.08052646 | 0.005077193 | 0.1073686 | 0.005 | 0.1610529 | 0.004496875 | 0.08052646
0.005876364 | 0.1342108 | 0.005767857 | 0.1073686 | 0.005659649 | 0.1073686 | 0.005575862 | 0.1610529 | 0.00501875 | 0.1342108
0.00648 | 0.1342108 | 0.006360714 | 0.1073686 | 0.006242105 | 0.1342108 | 0.006148276 | 0.1878951 | 0.0055375 | 0.1342108
0.007083636 | 0.1610529 | 0.006957143 | 0.1342108 | 0.00682807 | 0.1342108 | 0.00672069 | 0.1878951 | 0.00605625 | 0.1342108
0.007690909 | 0.1610529 | 0.007557143 | 0.1342108 | 0.007410526 | 0.1610529 | 0.007296552 | 0.2147372 | 0.006578125 | 0.1073686
0.008298182 | 0.1610529 | 0.008153571 | 0.1342108 | 0.007996491 | 0.1610529 | 0.007872414 | 0.2147372 | 0.0071 | 0.1342108
0.008905455 | 0.1878951 | 0.00875 | 0.1610529 | 0.008582456 | 0.1878951 | 0.008451724 | 0.2415794 | 0.007621875 | 0.1610529
0.009516364 | 0.1878951 | 0.009346429 | 0.1610529 | 0.009168421 | 0.1878951 | 0.009027586 | 0.2684215 | 0.00814375 | 0.1878951
0.01012364 | 0.2147372 | 0.009939286 | 0.1610529 | 0.009750877 | 0.1878951 | 0.009603448 | 0.2684215 | 0.008665625 | 0.1878951
0.01073091 | 0.2147372 | 0.01053214 | 0.1878951 | 0.01033684 | 0.2147372 | 0.01017931 | 0.2952637 | 0.009184375 | 0.1878951
0.01133455 | 0.2147372 | 0.01112857 | 0.1878951 | 0.01092281 | 0.2147372 | 0.01075172 | 0.2952637 | 0.00970625 | 0.2147372
0.01194182 | 0.2415794 | 0.011725 | 0.2147372 | 0.01150877 | 0.2415794 | 0.01132759 | 0.3221059 | 0.010228125 | 0.2415794
0.01254545 | 0.2415794 | 0.01231786 | 0.2147372 | 0.01209474 | 0.2415794 | 0.0119 | 0.348948 | 0.010746875 | 0.2147372
0.01315273 | 0.2684215 | 0.01291429 | 0.2147372 | 0.0126807 | 0.2415794 | 0.01247241 | 0.348948 | 0.01126875 | 0.1878951
0.01375636 | 0.2684215 | 0.01351071 | 0.2415794 | 0.01326667 | 0.2684215 | 0.01304828 | 0.348948 | 0.011790625 | 0.2415794
0.01436364 | 0.2952637 | 0.01410714 | 0.2415794 | 0.01384912 | 0.2684215 | 0.01362414 | 0.3757902 | 0.0123125 | 0.2147372
0.01496727 | 0.2952637 | 0.0147 | 0.2415794 | 0.01443509 | 0.2952637 | 0.01419655 | 0.4026323 | 0.012834375 | 0.2415794
0.01557091 | 0.2952637 | 0.01529643 | 0.2684215 | 0.01501754 | 0.2952637 | 0.01477241 | 0.4026323 | 0.01335625 | 0.2684215
0.01617818 | 0.3221059 | 0.01589286 | 0.2684215 | 0.01560351 | 0.3221059 | 0.01534828 | 0.4294745 | 0.013875 | 0.2952637
0.01678545 | 0.3221059 | 0.01648571 | 0.2952637 | 0.01618596 | 0.3221059 | 0.01592414 | 0.4294745 | 0.01439375 | 0.2684215
0.01739273 | 0.348948 | 0.01708214 | 0.2952637 | 0.01676842 | 0.3221059 | 0.01649655 | 0.4563166 | 0.014915625 | 0.2952637
0.018 | 0.348948 | 0.01767857 | 0.2952637 | 0.01735439 | 0.348948 | 0.01707241 | 0.4563166 | 0.015434375 | 0.2952637
0.01860727 | 0.348948 | 0.018275 | 0.3221059 | 0.01793684 | 0.348948 | 0.01764828 | 0.4831588 | 0.01595625 | 0.3221059
0.01921455 | 0.3757902 | 0.01887143 | 0.3221059 | 0.01852281 | 0.3757902 | 0.01822414 | 0.4831588 | 0.016478125 | 0.3221059
0.01982182 | 0.3757902 | 0.01946429 | 0.348948 | 0.01911228 | 0.3757902 | 0.01879655 | 0.5100009 | 0.017 | 0.3221059
0.02042909 | 0.4026323 | 0.02005714 | 0.348948 | 0.01969825 | 0.4026323 | 0.01937241 | 0.5100009 | 0.017521875 | 0.348948
0.02103273 | 0.4026323 | 0.02065357 | 0.348948 | 0.02028421 | 0.4026323 | 0.01994828 | 0.5368431 | 0.01804375 | 0.348948
0.02163636 | 0.4026323 | 0.02124643 | 0.3757902 | 0.02087018 | 0.4026323 | 0.02052069 | 0.5368431 | 0.0185625 | 0.3757902
0.02224364 | 0.4294745 | 0.02183929 | 0.3757902 | 0.02145263 | 0.4294745 | 0.02109655 | 0.5636853 | 0.019084375 | 0.3757902
0.02284727 | 0.4294745 | 0.02243571 | 0.4026323 | 0.0220386 | 0.4294745 | 0.02166897 | 0.5905274 | 0.01960625 | 0.3757902
0.02345455 | 0.4563166 | 0.02303214 | 0.4026323 | 0.02262105 | 0.4563166 | 0.02224483 | 0.5905274 | 0.020125 | 0.4026323
0.02405818 | 0.4563166 | 0.02362857 | 0.4026323 | 0.02320351 | 0.4563166 | 0.02281724 | 0.6173696 | 0.02064375 | 0.4294745
0.02466545 | 0.4563166 | 0.024225 | 0.4294745 | 0.02378947 | 0.4563166 | 0.0233931 | 0.6173696 | 0.021165625 | 0.4563166
0.02526909 | 0.4831588 | 0.02482143 | 0.4294745 | 0.02437544 | 0.4831588 | 0.02396552 | 0.6442117 | 0.021684375 | 0.4294745
0.02587636 | 0.4831588 | 0.02541786 | 0.4294745 | 0.0249614 | 0.4831588 | 0.02454138 | 0.6442117 | 0.022203125 | 0.4294745
0.02648364 | 0.5100009 | 0.02601429 | 0.4563166 | 0.02554386 | 0.5100009 | 0.02511724 | 0.6710539 | 0.022725 | 0.4294745
0.02709091 | 0.5100009 | 0.02660714 | 0.4563166 | 0.02612982 | 0.5100009 | 0.0256931 | 0.6710539 | 0.023246875 | 0.4563166
0.02769818 | 0.5100009 | 0.0272 | 0.4831588 | 0.02671228 | 0.5100009 | 0.02626897 | 0.697896 | 0.02376875 | 0.4831588
0.02830545 | 0.5368431 | 0.02779643 | 0.4831588 | 0.02729825 | 0.5368431 | 0.02684483 | 0.697896 | 0.024290625 | 0.4831588
0.02891273 | 0.5368431 | 0.02839286 | 0.4831588 | 0.02788421 | 0.5368431 | 0.02742069 | 0.7247382 | 0.0248125 | 0.4831588
0.02952 | 0.5636853 | 0.02898571 | 0.5100009 | 0.02847018 | 0.5636853 | 0.02799655 | 0.7247382 | 0.025334375 | 0.4831588
0.03012364 | 0.5636853 | 0.02958214 | 0.5100009 | 0.02905614 | 0.5636853 | 0.02856897 | 0.7515803 | 0.02585625 | 0.4831588
0.03073091 | 0.5636853 | 0.030175 | 0.5100009 | 0.02964211 | 0.5636853 | 0.02914138 | 0.7515803 | 0.026378125 | 0.4831588
0.03133455 | 0.5905274 | 0.03077143 | 0.5368431 | 0.03022456 | 0.5905274 | 0.02971724 | 0.7784225 | 0.026896875 | 0.5100009
0.03193818 | 0.5905274 | 0.03136786 | 0.5368431 | 0.03081053 | 0.5905274 | 0.03028966 | 0.7784225 | 0.027415625 | 0.4831588
0.03254182 | 0.6173696 | 0.03196071 | 0.5636853 | 0.03139298 | 0.6173696 | 0.03086552 | 0.8052646 | 0.0279375 | 0.5100009
0.03314545 | 0.6173696 | 0.03255714 | 0.5636853 | 0.03197895 | 0.6173696 | 0.03143793 | 0.8052646 | 0.028459375 | 0.5368431
0.03375273 | 0.6173696 | 0.03315357 | 0.5636853 | 0.0325614 | 0.6173696 | 0.03201379 | 0.8321068 | 0.028978125 | 0.5636853
0.03436 | 0.6442117 | 0.03375 | 0.5905274 | 0.03314737 | 0.6442117 | 0.03258621 | 0.8321068 | 0.029496875 | 0.5636853
0.03496727 | 0.6442117 | 0.03434643 | 0.5905274 | 0.03372982 | 0.6442117 | 0.03316207 | 0.858949 | 0.03001875 | 0.6173696
0.03557455 | 0.6710539 | 0.03494286 | 0.5905274 | 0.03431579 | 0.6710539 | 0.03373793 | 0.858949 | 0.030540625 | 0.5905274
0.03618545 | 0.6710539 | 0.03553571 | 0.6173696 | 0.03489825 | 0.6710539 | 0.03431724 | 0.8857911 | 0.0310625 | 0.5905274
0.03678909 | 0.6710539 | 0.03612857 | 0.6173696 | 0.03548421 | 0.6710539 | 0.03488966 | 0.8857911 | 0.03158125 | 0.5905274
0.03739636 | 0.697896 | 0.036725 | 0.6173696 | 0.03607018 | 0.697896 | 0.03546552 | 0.9126333 | 0.032103125 | 0.5905274
0.03800364 | 0.697896 | 0.03731786 | 0.6442117 | 0.03665614 | 0.697896 | 0.03604138 | 0.9126333 | 0.032625 | 0.5905274
0.03860727 | 0.697896 | 0.03791429 | 0.6442117 | 0.03724211 | 0.7247382 | 0.03661379 | 0.9394754 | 0.033146875 | 0.6173696
0.03921455 | 0.7247382 | 0.03851071 | 0.6710539 | 0.03782807 | 0.7247382 | 0.03718621 | 0.9394754 | 0.03366875 | 0.6442117
0.03981818 | 0.7247382 | 0.03910357 | 0.6710539 | 0.03841053 | 0.7247382 | 0.03776207 | 0.9663176 | 0.034190625 | 0.6442117
0.04042545 | 0.7515803 | 0.0397 | 0.6710539 | 0.03899649 | 0.7515803 | 0.03833793 | 0.9663176 | 0.0347125 | 0.6710539
0.04102909 | 0.7515803 | 0.04029643 | 0.697896 | 0.03957895 | 0.7515803 | 0.03891034 | 0.9931597 | 0.03523125 | 0.6710539
0.04163636 | 0.7515803 | 0.04088929 | 0.697896 | 0.04016491 | 0.7784225 | 0.03948621 | 0.9931597 | 0.03575 | 0.6710539
0.04224364 | 0.7784225 | 0.04148571 | 0.697896 | 0.04075088 | 0.7784225 | 0.04006207 | 1.020002 | 0.036271875 | 0.6710539
0.04284727 | 0.7784225 | 0.04208214 | 0.7247382 | 0.04133333 | 0.7784225 | 0.04063793 | 1.020002 | 0.036790625 | 0.697896
0.04345455 | 0.8052646 | 0.04267857 | 0.7247382 | 0.0419193 | 0.8052646 | 0.04121034 | 1.046844 | 0.03730625 | 0.697896
0.04406182 | 0.8052646 | 0.043275 | 0.7247382 | 0.04250175 | 0.8052646 | 0.04178621 | 1.046844 | 0.037828125 | 0.7247382
0.04466545 | 0.8052646 | 0.04386786 | 0.7515803 | 0.04308772 | 0.8052646 | 0.04235862 | 1.073686 | 0.03835 | 0.697896
0.04527273 | 0.8321068 | 0.04446429 | 0.7515803 | 0.04367018 | 0.8321068 | 0.04293448 | 1.073686 | 0.038871875 | 0.697896
0.04588 | 0.8321068 | 0.04506071 | 0.7784225 | 0.04425614 | 0.8321068 | 0.04351034 | 1.100528 | 0.039396875 | 0.7247382
0.04648727 | 0.858949 | 0.04565714 | 0.7784225 | 0.04484211 | 0.858949 | 0.04408621 | 1.100528 | 0.03991875 | 0.7515803
0.04709455 | 0.858949 | 0.04625 | 0.7784225 | 0.04542807 | 0.858949 | 0.04466207 | 1.127371 | 0.040440625 | 0.7247382
0.04769818 | 0.858949 | 0.04684286 | 0.8052646 | 0.04601404 | 0.858949 | 0.04523448 | 1.127371 | 0.040959375 | 0.7247382
0.04830545 | 0.8857911 | 0.04743929 | 0.8052646 | 0.0466 | 0.8857911 | 0.04581034 | 1.154213 | 0.04148125 | 0.7515803
0.04890909 | 0.8857911 | 0.04803214 | 0.8052646 | 0.04718596 | 0.8857911 | 0.04638276 | 1.154213 | 0.042 | 0.7784225
0.04951636 | 0.8857911 | 0.04862857 | 0.8321068 | 0.04776842 | 0.8857911 | 0.04695862 | 1.181055 | 0.042521875 | 0.7784225
0.05012 | 0.9126333 | 0.049225 | 0.8321068 | 0.04835088 | 0.9126333 | 0.04753103 | 1.181055 | 0.043040625 | 0.8321068
0.05072364 | 0.9126333 | 0.04982143 | 0.8321068 | 0.04893684 | 0.9126333 | 0.0481069 | 1.207897 | 0.0435625 | 0.8321068
0.05133091 | 0.9126333 | 0.05041786 | 0.858949 | 0.0495193 | 0.9394754 | 0.04867931 | 1.207897 | 0.04408125 | 0.8052646
0.05193818 | 0.9394754 | 0.05101429 | 0.858949 | 0.05010526 | 0.9394754 | 0.04925517 | 1.234739 | 0.044603125 | 0.8321068
0.05254545 | 0.9394754 | 0.05161071 | 0.858949 | 0.05068772 | 0.9394754 | 0.04983103 | 1.234739 | 0.045121875 | 0.8321068
0.05315273 | 0.9663176 | 0.05220357 | 0.8857911 | 0.05127368 | 0.9663176 | 0.0504069 | 1.261581 | 0.04564375 | 0.8857911
0.05376 | 0.9663176 | 0.0528 | 0.8857911 | 0.05185965 | 0.9663176 | 0.05098276 | 1.261581 | 0.046165625 | 0.858949
0.05436364 | 0.9663176 | 0.05339286 | 0.9126333 | 0.05244211 | 0.9663176 | 0.05155862 | 1.261581 | 0.0466875 | 0.858949
0.05497091 | 0.9931597 | 0.05398929 | 0.9126333 | 0.05302807 | 0.9931597 | 0.05213103 | 1.288423 | 0.047209375 | 0.858949
0.05557818 | 0.9931597 | 0.05458214 | 0.9126333 | 0.05361754 | 0.9931597 | 0.0527069 | 1.288423 | 0.04773125 | 0.8857911
0.05618545 | 0.9931597 | 0.05517857 | 0.9394754 | 0.0542 | 1.020002 | 0.05328276 | 1.315266 | 0.048253125 | 0.8857911
0.05678909 | 1.020002 | 0.05577143 | 0.9394754 | 0.05478596 | 1.020002 | 0.05385517 | 1.315266 | 0.048771875 | 0.8857911
0.05739636 | 1.020002 | 0.05636786 | 0.9394754 | 0.05537193 | 1.020002 | 0.05443103 | 1.342108 | 0.04929375 | 0.9126333
0.058 | 1.020002 | 0.05696071 | 0.9663176 | 0.05595789 | 1.046844 | 0.05500345 | 1.342108 | 0.049815625 | 0.8857911
0.05860364 | 1.046844 | 0.05755714 | 0.9663176 | 0.05654035 | 1.046844 | 0.05557931 | 1.36895 | 0.050334375 | 0.9126333
0.05920727 | 1.046844 | 0.05815357 | 0.9663176 | 0.05712632 | 1.046844 | 0.05615172 | 1.36895 | 0.050853125 | 0.9126333
0.05981455 | 1.046844 | 0.05875 | 0.9931597 | 0.05770877 | 1.073686 | 0.05672414 | 1.395792 | 0.051371875 | 0.9394754
0.06041818 | 1.073686 | 0.05934286 | 0.9931597 | 0.05829123 | 1.073686 | 0.0573 | 1.395792 | 0.05189375 | 0.9663176
0.06102545 | 1.073686 | 0.05993929 | 0.9931597 | 0.05887719 | 1.100528 | 0.05787586 | 1.422634 | 0.0524125 | 0.9663176
0.06163273 | 1.073686 | 0.06053571 | 1.020002 | 0.05945965 | 1.100528 | 0.05845172 | 1.422634 | 0.052934375 | 0.9663176
0.06224364 | 1.100528 | 0.06113214 | 1.020002 | 0.06004561 | 1.100528 | 0.05902759 | 1.449476 | 0.05345625 | 0.9931597
0.06285091 | 1.100528 | 0.061725 | 1.020002 | 0.06063158 | 1.127371 | 0.05960345 | 1.449476 | 0.053978125 | 0.9931597
0.06345818 | 1.100528 | 0.06232143 | 1.046844 | 0.06121754 | 1.127371 | 0.06017931 | 1.476319 | 0.0545 | 0.9931597
0.06406545 | 1.127371 | 0.06291786 | 1.046844 | 0.06180351 | 1.127371 | 0.06075517 | 1.476319 | 0.055021875 | 1.020002
0.06466909 | 1.127371 | 0.06351071 | 1.046844 | 0.06238947 | 1.154213 | 0.06132759 | 1.476319 | 0.055540625 | 1.020002
0.06527636 | 1.127371 | 0.06410714 | 1.073686 | 0.06297544 | 1.154213 | 0.0619 | 1.503161 | 0.0560625 | 0.9931597
0.06588 | 1.154213 | 0.0647 | 1.073686 | 0.0635614 | 1.154213 | 0.06247586 | 1.503161 | 0.056584375 | 1.020002
0.06648364 | 1.154213 | 0.06529643 | 1.073686 | 0.06414386 | 1.181055 | 0.06304828 | 1.530003 | 0.05710625 | 1.020002
0.06709091 | 1.154213 | 0.06588929 | 1.100528 | 0.06472982 | 1.181055 | 0.06362414 | 1.530003 | 0.057625 | 1.046844
0.06769455 | 1.181055 | 0.06648571 | 1.100528 | 0.06531228 | 1.207897 | 0.06419655 | 1.556845 | 0.058146875 | 1.046844
0.06830182 | 1.181055 | 0.06708214 | 1.127371 | 0.06589474 | 1.207897 | 0.06477241 | 1.556845 | 0.058665625 | 1.046844
0.06890909 | 1.181055 | 0.06767857 | 1.127371 | 0.0664807 | 1.207897 | 0.06534828 | 1.556845 | 0.0591875 | 1.073686
0.06951636 | 1.207897 | 0.068275 | 1.127371 | 0.06706316 | 1.234739 | 0.06592069 | 1.583687 | 0.05970625 | 1.073686
0.07012 | 1.207897 | 0.06887143 | 1.154213 | 0.06764561 | 1.234739 | 0.06649655 | 1.583687 | 0.060225 | 1.073686
0.07072727 | 1.207897 | 0.06946429 | 1.154213 | 0.06823158 | 1.234739 | 0.06707241 | 1.610529 | 0.060746875 | 1.100528
0.07133818 | 1.234739 | 0.07006071 | 1.154213 | 0.06881754 | 1.261581 | 0.06764828 | 1.610529 | 0.06126875 | 1.100528
0.07194182 | 1.234739 | 0.07065357 | 1.154213 | 0.06940351 | 1.261581 | 0.06822069 | 1.637371 | 0.061790625 | 1.100528
0.07254545 | 1.261581 | 0.07125 | 1.181055 | 0.06998947 | 1.261581 | 0.06879655 | 1.637371 | 0.0623125 | 1.100528
0.07315273 | 1.261581 | 0.07184286 | 1.181055 | 0.07057544 | 1.288423 | 0.06937241 | 1.664214 | 0.062834375 | 1.100528
0.07376 | 1.261581 | 0.07243929 | 1.181055 | 0.0711614 | 1.288423 | 0.06994828 | 1.664214 | 0.06335625 | 1.100528
0.07436364 | 1.288423 | 0.07303214 | 1.207897 | 0.07174737 | 1.288423 | 0.07052414 | 1.664214 | 0.063878125 | 1.100528
0.07497091 | 1.288423 | 0.07362857 | 1.207897 | 0.07232982 | 1.315266 | 0.07109655 | 1.691056 | 0.064396875 | 1.100528
0.07557455 | 1.288423 | 0.074225 | 1.207897 | 0.07291579 | 1.315266 | 0.07167241 | 1.691056 | 0.06491875 | 1.100528
0.07618182 | 1.315266 | 0.07481786 | 1.234739 | 0.07349825 | 1.342108 | 0.07224483 | 1.717898 | 0.0654375 | 1.127371
0.07678545 | 1.315266 | 0.07541786 | 1.234739 | 0.07408421 | 1.342108 | 0.07282069 | 1.717898 | 0.065959375 | 1.154213
0.07739273 | 1.315266 | 0.07601429 | 1.234739 | 0.07466667 | 1.342108 | 0.0733931 | 1.717898 | 0.066478125 | 1.154213
0.078 | 1.342108 | 0.07661071 | 1.261581 | 0.07525263 | 1.36895 | 0.07396897 | 1.74474 | 0.067 | 1.154213
0.07860364 | 1.342108 | 0.07720357 | 1.261581 | 0.07583509 | 1.36895 | 0.07454138 | 1.74474 | 0.06751875 | 1.181055
0.07921091 | 1.342108 | 0.0778 | 1.261581 | 0.07642105 | 1.36895 | 0.07512069 | 1.771582 | 0.068040625 | 1.181055
0.07981818 | 1.36895 | 0.07839286 | 1.288423 | 0.07700702 | 1.395792 | 0.07569655 | 1.771582 | 0.0685625 | 1.207897
0.08042545 | 1.36895 | 0.07898929 | 1.288423 | 0.07758947 | 1.395792 | 0.07627241 | 1.798424 | 0.069084375 | 1.207897
0.08103273 | 1.36895 | 0.07958214 | 1.288423 | 0.07817544 | 1.395792 | 0.07684483 | 1.798424 | 0.069603125 | 1.207897
0.08164 | 1.395792 | 0.080175 | 1.315266 | 0.0787614 | 1.422634 | 0.07742069 | 1.798424 | 0.070125 | 1.207897
0.08224364 | 1.395792 | 0.08077143 | 1.315266 | 0.07934737 | 1.422634 | 0.07799655 | 1.825267 | 0.070646875 | 1.207897
0.08285091 | 1.395792 | 0.08136786 | 1.315266 | 0.07993333 | 1.422634 | 0.07856897 | 1.825267 | 0.071165625 | 1.207897
0.08345455 | 1.422634 | 0.08196429 | 1.342108 | 0.0805193 | 1.449476 | 0.07914138 | 1.852109 | 0.0716875 | 1.207897
0.08406182 | 1.422634 | 0.08255714 | 1.342108 | 0.08110526 | 1.449476 | 0.07971724 | 1.852109 | 0.072209375 | 1.234739
0.08466545 | 1.422634 | 0.08315357 | 1.342108 | 0.08168772 | 1.449476 | 0.08028966 | 1.852109 | 0.072728125 | 1.261581
0.08526909 | 1.449476 | 0.08375 | 1.36895 | 0.08227018 | 1.476319 | 0.08086207 | 1.878951 | 0.07325 | 1.261581
0.08587636 | 1.449476 | 0.08434286 | 1.36895 | 0.08285614 | 1.476319 | 0.08143793 | 1.878951 | 0.07376875 | 1.261581
0.08648364 | 1.449476 | 0.08493929 | 1.36895 | 0.0834386 | 1.476319 | 0.08201379 | 1.905793 | 0.074290625 | 1.261581
0.08709091 | 1.449476 | 0.08553571 | 1.395792 | 0.08402105 | 1.503161 | 0.08258966 | 1.905793 | 0.0748125 | 1.261581
0.08769818 | 1.476319 | 0.08613214 | 1.395792 | 0.08460702 | 1.503161 | 0.08316552 | 1.905793 | 0.07533125 | 1.288423
0.08830545 | 1.476319 | 0.08672857 | 1.395792 | 0.08518947 | 1.503161 | 0.08374138 | 1.932635 | 0.075853125 | 1.288423
0.08891273 | 1.476319 | 0.087325 | 1.395792 | 0.08577544 | 1.530003 | 0.08431724 | 1.932635 | 0.076375 | 1.288423
0.08951636 | 1.503161 | 0.08791786 | 1.422634 | 0.0863614 | 1.530003 | 0.0848931 | 1.959477 | 0.07689375 | 1.315266
0.09012364 | 1.503161 | 0.08851071 | 1.422634 | 0.08695088 | 1.530003 | 0.08546552 | 1.959477 | 0.077415625 | 1.288423
0.09072727 | 1.503161 | 0.08910714 | 1.422634 | 0.08753684 | 1.556845 | 0.08604138 | 1.959477 | 0.0779375 | 1.315266
0.09133455 | 1.530003 | 0.0897 | 1.449476 | 0.0881193 | 1.556845 | 0.08661379 | 1.986319 | 0.078459375 | 1.315266
0.09193818 | 1.530003 | 0.09029643 | 1.449476 | 0.08870526 | 1.556845 | 0.08718621 | 1.986319 | 0.07898125 | 1.342108
0.09254545 | 1.530003 | 0.09088929 | 1.449476 | 0.08929123 | 1.583687 | 0.08776207 | 1.986319 | 0.0795 | 1.342108
0.09314909 | 1.556845 | 0.09148571 | 1.476319 | 0.08987368 | 1.583687 | 0.08833793 | 2.013162 | 0.080021875 | 1.342108
0.09375636 | 1.556845 | 0.09207857 | 1.476319 | 0.09045614 | 1.583687 | 0.08891034 | 2.013162 | 0.080540625 | 1.342108
0.09436364 | 1.556845 | 0.09267857 | 1.476319 | 0.09104211 | 1.610529 | 0.08948621 | 2.013162 | 0.0810625 | 1.36895
0.09496727 | 1.556845 | 0.093275 | 1.476319 | 0.09162456 | 1.610529 | 0.09005862 | 2.040004 | 0.08158125 | 1.36895
0.09557455 | 1.583687 | 0.09387143 | 1.503161 | 0.09221053 | 1.610529 | 0.09063448 | 2.040004 | 0.082103125 | 1.36895
0.09618182 | 1.583687 | 0.09446429 | 1.503161 | 0.09279649 | 1.610529 | 0.09121034 | 2.040004 | 0.082621875 | 1.36895
0.09678545 | 1.583687 | 0.09506071 | 1.503161 | 0.09337895 | 1.637371 | 0.09178621 | 2.066846 | 0.08314375 | 1.395792
0.09739273 | 1.610529 | 0.09565714 | 1.503161 | 0.09396491 | 1.637371 | 0.09236207 | 2.066846 | 0.083665625 | 1.395792
0.098 | 1.610529 | 0.09625 | 1.530003 | 0.09455088 | 1.637371 | 0.09293793 | 2.066846 | 0.0841875 | 1.395792
0.09860727 | 1.610529 | 0.09684643 | 1.530003 | 0.09513333 | 1.664214 | 0.09351379 | 2.093688 | 0.084709375 | 1.395792
0.09921455 | 1.637371 | 0.09743929 | 1.530003 | 0.0957193 | 1.664214 | 0.09408621 | 2.093688 | 0.08523125 | 1.36895
0.09982182 | 1.637371 | 0.09803571 | 1.530003 | 0.09630526 | 1.664214 | 0.09466207 | 2.093688 | 0.085753125 | 1.36895
0.1004255 | 1.637371 | 0.09862857 | 1.556845 | 0.09689123 | 1.664214 | 0.09523448 | 2.12053 | 0.086271875 | 1.36895
0.1010327 | 1.637371 | 0.09922143 | 1.556845 | 0.09747719 | 1.691056 | 0.09581034 | 2.12053 | 0.08679375 | 1.36895
0.1016364 | 1.664214 | 0.09981786 | 1.556845 | 0.09806316 | 1.691056 | 0.09638276 | 2.12053 | 0.0873125 | 1.395792
0.1022436 | 1.664214 | 0.1004143 | 1.583687 | 0.09864561 | 1.691056 | 0.09695517 | 2.147372 | 0.08783125 | 1.395792
0.1028473 | 1.664214 | 0.1010107 | 1.583687 | 0.09922807 | 1.717898 | 0.09752759 | 2.147372 | 0.088353125 | 1.395792
0.1034545 | 1.664214 | 0.1016071 | 1.583687 | 0.09981404 | 1.717898 | 0.09810345 | 2.147372 | 0.088875 | 1.449476
0.1040582 | 1.691056 | 0.1022036 | 1.583687 | 0.1003965 | 1.717898 | 0.09867931 | 2.174215 | 0.08939375 | 1.449476
0.1046655 | 1.691056 | 0.1028 | 1.610529 | 0.1009825 | 1.74474 | 0.09925517 | 2.174215 | 0.089915625 | 1.449476
0.1052727 | 1.691056 | 0.1033964 | 1.610529 | 0.1015649 | 1.74474 | 0.09983103 | 2.174215 | 0.0904375 | 1.449476
0.10588 | 1.691056 | 0.1039893 | 1.610529 | 0.1021509 | 1.74474 | 0.1004069 | 2.201057 | 0.090959375 | 1.449476
0.1064873 | 1.691056 | 0.1045857 | 1.637371 | 0.1027368 | 1.74474 | 0.1009828 | 2.201057 | 0.091478125 | 1.449476
0.1070945 | 1.717898 | 0.1051786 | 1.637371 | 0.1033228 | 1.771582 | 0.1015586 | 2.201057 | 0.092 | 1.476319
0.1076982 | 1.717898 | 0.1057714 | 1.637371 | 0.1039088 | 1.771582 | 0.1021345 | 2.227899 | 0.092521875 | 1.449476
0.1083055 | 1.717898 | 0.1063679 | 1.637371 | 0.1044947 | 1.771582 | 0.1027069 | 2.227899 | 0.09304375 | 1.449476
0.1089127 | 1.74474 | 0.1069607 | 1.664214 | 0.1050772 | 1.798424 | 0.1032793 | 2.227899 | 0.0935625 | 1.449476
0.1095164 | 1.74474 | 0.1075571 | 1.664214 | 0.1056632 | 1.798424 | 0.1038552 | 2.254741 | 0.094084375 | 1.476319
0.11012 | 1.74474 | 0.1081536 | 1.664214 | 0.1062491 | 1.798424 | 0.1044276 | 2.254741 | 0.09460625 | 1.503161
0.1107273 | 1.74474 | 0.10875 | 1.664214 | 0.1068316 | 1.798424 | 0.1050034 | 2.254741 | 0.095125 | 1.476319
0.1113309 | 1.771582 | 0.1093429 | 1.691056 | 0.1074175 | 1.825267 | 0.1055793 | 2.281583 | 0.09564375 | 1.476319
0.1119382 | 1.771582 | 0.1099429 | 1.691056 | 0.108 | 1.825267 | 0.1061517 | 2.281583 | 0.096165625 | 1.503161
0.1125418 | 1.771582 | 0.1105393 | 1.691056 | 0.108586 | 1.825267 | 0.1067276 | 2.281583 | 0.0966875 | 1.503161
0.1131491 | 1.771582 | 0.1111321 | 1.717898 | 0.1091684 | 1.852109 | 0.1073034 | 2.308425 | 0.09720625 | 1.503161
0.1137564 | 1.798424 | 0.1117286 | 1.717898 | 0.1097509 | 1.852109 | 0.1078759 | 2.308425 | 0.097728125 | 1.530003
0.1143636 | 1.798424 | 0.1123214 | 1.717898 | 0.1103368 | 1.852109 | 0.1084517 | 2.308425 | 0.09825 | 1.530003
0.1149709 | 1.798424 | 0.1129179 | 1.717898 | 0.1109228 | 1.852109 | 0.1090276 | 2.335267 | 0.09876875 | 1.556845
0.1155782 | 1.825267 | 0.1135107 | 1.74474 | 0.1115088 | 1.878951 | 0.1096034 | 2.335267 | 0.099290625 | 1.556845
0.1161855 | 1.825267 | 0.1141071 | 1.74474 | 0.1120947 | 1.878951 | 0.1101793 | 2.335267 | 0.0998125 | 1.556845
0.1167891 | 1.825267 | 0.1147036 | 1.74474 | 0.1126807 | 1.878951 | 0.1107552 | 2.335267 | 0.100334375 | 1.556845
0.1173927 | 1.825267 | 0.1152964 | 1.74474 | 0.1132667 | 1.905793 | 0.1113276 | 2.36211 | 0.10085625 | 1.556845
0.1179964 | 1.852109 | 0.1158893 | 1.771582 | 0.1138526 | 1.905793 | 0.1119 | 2.36211 | 0.101375 | 1.556845
0.1186036 | 1.852109 | 0.1164857 | 1.771582 | 0.1144351 | 1.905793 | 0.1124724 | 2.36211 | 0.101896875 | 1.583687
0.1192073 | 1.852109 | 0.1170786 | 1.771582 | 0.1150211 | 1.905793 | 0.1130483 | 2.388952 | 0.102415625 | 1.583687
0.1198145 | 1.852109 | 0.117675 | 1.771582 | 0.1156035 | 1.932635 | 0.1136241 | 2.388952 | 0.1029375 | 1.583687
0.1204218 | 1.878951 | 0.1182714 | 1.798424 | 0.1161895 | 1.932635 | 0.1141966 | 2.388952 | 0.10345625 | 1.583687
0.1210291 | 1.878951 | 0.1188679 | 1.798424 | 0.1167719 | 1.932635 | 0.1147724 | 2.415794 | 0.103978125 | 1.583687
0.1216364 | 1.878951 | 0.1194643 | 1.798424 | 0.1173579 | 1.932635 | 0.1153483 | 2.415794 | 0.1045 | 1.583687
0.1222436 | 1.878951 | 0.1200607 | 1.798424 | 0.1179404 | 1.959477 | 0.1159207 | 2.415794 | 0.10501875 | 1.583687
0.1228473 | 1.905793 | 0.1206571 | 1.798424 | 0.1185263 | 1.959477 | 0.1164966 | 2.415794 | 0.105540625 | 1.610529
0.1234545 | 1.905793 | 0.1212536 | 1.825267 | 0.1191123 | 1.959477 | 0.1170724 | 2.442636 | 0.1060625 | 1.610529
0.1240618 | 1.905793 | 0.1218464 | 1.825267 | 0.1196982 | 1.986319 | 0.1176483 | 2.442636 | 0.10658125 | 1.610529
0.1246691 | 1.905793 | 0.1224393 | 1.825267 | 0.1202807 | 1.986319 | 0.1182241 | 2.442636 | 0.107103125 | 1.610529
0.1252727 | 1.932635 | 0.1230321 | 1.825267 | 0.1208702 | 1.986319 | 0.1188 | 2.469478 | 0.107625 | 1.637371
0.12588 | 1.932635 | 0.1236286 | 1.825267 | 0.1214526 | 1.986319 | 0.1193724 | 2.469478 | 0.108146875 | 1.664214
0.1264873 | 1.932635 | 0.1242214 | 1.825267 | 0.1220386 | 1.986319 | 0.1199483 | 2.469478 | 0.10866875 | 1.637371
0.1270909 | 1.932635 | 0.1248179 | 1.852109 | 0.1226211 | 2.013162 | 0.1205207 | 2.49632 | 0.1091875 | 1.664214
0.1276982 | 1.959477 | 0.1254143 | 1.852109 | 0.123207 | 2.013162 | 0.1210966 | 2.49632 | 0.109709375 | 1.691056
0.1283055 | 1.959477 | 0.1260107 | 1.852109 | 0.1237895 | 2.013162 | 0.121669 | 2.49632 | 0.110228125 | 1.691056
0.1289091 | 1.959477 | 0.1266071 | 1.852109 | 0.1243754 | 2.040004 | 0.1222448 | 2.49632 | 0.11075 | 1.664214
0.1295164 | 1.959477 | 0.1272036 | 1.852109 | 0.1249614 | 2.040004 | 0.1228172 | 2.523163 | 0.11126875 | 1.691056
0.13012 | 1.986319 | 0.1278 | 1.852109 | 0.1255439 | 2.040004 | 0.1233931 | 2.523163 | 0.111790625 | 1.691056
0.1307273 | 1.986319 | 0.1283929 | 1.878951 | 0.1261298 | 2.040004 | 0.1239655 | 2.523163 | 0.112309375 | 1.691056
0.1313309 | 1.986319 | 0.1289893 | 1.878951 | 0.1267123 | 2.066846 | 0.1245414 | 2.550005 | 0.11283125 | 1.664214
0.1319382 | 1.986319 | 0.1295857 | 1.878951 | 0.1272982 | 2.066846 | 0.1251172 | 2.550005 | 0.113353125 | 1.691056
0.1325455 | 1.986319 | 0.1301786 | 1.878951 | 0.1278842 | 2.066846 | 0.1256966 | 2.550005 | 0.113875 | 1.691056
0.1331527 | 2.013162 | 0.1307714 | 1.905793 | 0.1284667 | 2.066846 | 0.1262724 | 2.550005 | 0.114396875 | 1.691056
0.1337564 | 2.013162 | 0.1313679 | 1.905793 | 0.1290526 | 2.066846 | 0.1268483 | 2.576847 | 0.11491875 | 1.691056
0.1343636 | 2.013162 | 0.1319643 | 1.905793 | 0.1296386 | 2.093688 | 0.1274207 | 2.576847 | 0.1154375 | 1.717898
0.1349709 | 2.013162 | 0.1325571 | 1.905793 | 0.1302246 | 2.093688 | 0.1279931 | 2.576847 | 0.115959375 | 1.717898
0.1355782 | 2.040004 | 0.1331536 | 1.905793 | 0.1308105 | 2.093688 | 0.128569 | 2.603689 | 0.116478125 | 1.717898
0.1361855 | 2.040004 | 0.13375 | 1.932635 | 0.1313965 | 2.093688 | 0.1291414 | 2.603689 | 0.117 | 1.74474
0.1367891 | 2.040004 | 0.1343429 | 1.932635 | 0.1319789 | 2.12053 | 0.1297172 | 2.603689 | 0.117521875 | 1.74474
0.1373964 | 2.040004 | 0.1349393 | 1.932635 | 0.1325649 | 2.12053 | 0.1302897 | 2.603689 | 0.11804375 | 1.74474
0.138 | 2.040004 | 0.1355357 | 1.932635 | 0.1331474 | 2.12053 | 0.1308655 | 2.630531 | 0.1185625 | 1.74474
0.1386036 | 2.066846 | 0.1361321 | 1.959477 | 0.1337333 | 2.12053 | 0.1314414 | 2.630531 | 0.119084375 | 1.74474
0.1392109 | 2.066846 | 0.136725 | 1.959477 | 0.1343158 | 2.147372 | 0.1320138 | 2.630531 | 0.119603125 | 1.74474
0.1398182 | 2.066846 | 0.1373214 | 1.959477 | 0.1348982 | 2.147372 | 0.1325897 | 2.630531 | 0.120125 | 1.771582
0.1404218 | 2.066846 | 0.1379179 | 1.959477 | 0.1354842 | 2.147372 | 0.1331655 | 2.657373 | 0.12064375 | 1.74474
0.1410291 | 2.093688 | 0.1385107 | 1.959477 | 0.1360702 | 2.147372 | 0.1337414 | 2.657373 | 0.121165625 | 1.74474
0.1416364 | 2.093688 | 0.1391071 | 1.986319 | 0.1366561 | 2.174215 | 0.1343172 | 2.657373 | 0.121684375 | 1.771582
0.1422436 | 2.093688 | 0.1397036 | 1.986319 | 0.1372421 | 2.174215 | 0.1348897 | 2.657373 | 0.12220625 | 1.798424
0.1428509 | 2.093688 | 0.1402964 | 1.986319 | 0.1378281 | 2.174215 | 0.1354655 | 2.657373 | 0.122728125 | 1.798424
0.1434545 | 2.093688 | 0.1408929 | 1.986319 | 0.138414 | 2.174215 | 0.1360414 | 2.684215 | 0.12325 | 1.798424
0.1440618 | 2.12053 | 0.1414857 | 1.986319 | 0.1389965 | 2.174215 | 0.1366138 | 2.684215 | 0.123771875 | 1.771582
0.1446655 | 2.12053 | 0.1420821 | 2.013162 | 0.1395825 | 2.201057 | 0.1371862 | 2.684215 | 0.12429375 | 1.771582
0.1452727 | 2.12053 | 0.142675 | 2.013162 | 0.1401649 | 2.201057 | 0.1377621 | 2.684215 | 0.124815625 | 1.798424
0.14588 | 2.12053 | 0.1432714 | 2.013162 | 0.1407474 | 2.201057 | 0.1383379 | 2.711058 | 0.125334375 | 1.798424
0.1464836 | 2.12053 | 0.1438679 | 2.013162 | 0.1413333 | 2.201057 | 0.1389103 | 2.711058 | 0.125853125 | 1.825267
0.1470909 | 2.147372 | 0.1444643 | 2.013162 | 0.1419193 | 2.201057 | 0.1394862 | 2.711058 | 0.126375 | 1.852109
0.1476982 | 2.147372 | 0.1450607 | 2.040004 | 0.1425018 | 2.227899 | 0.1400586 | 2.7379 | 0.126896875 | 1.878951
0.1483018 | 2.147372 | 0.1456571 | 2.040004 | 0.1430877 | 2.227899 | 0.1406345 | 2.7379 | 0.127415625 | 1.852109
0.1489055 | 2.147372 | 0.14625 | 2.040004 | 0.1436737 | 2.227899 | 0.1412103 | 2.7379 | 0.127934375 | 1.825267
0.1495127 | 2.147372 | 0.1468464 | 2.040004 | 0.1442561 | 2.227899 | 0.1417862 | 2.7379 | 0.12845625 | 1.852109
0.15012 | 2.174215 | 0.1474429 | 2.040004 | 0.1448421 | 2.254741 | 0.1423621 | 2.7379 | 0.128978125 | 1.878951
0.1507273 | 2.174215 | 0.1480357 | 2.066846 | 0.1454281 | 2.254741 | 0.1429345 | 2.764742 | 0.1295 | 1.852109
0.1513309 | 2.174215 | 0.1486286 | 2.066846 | 0.146014 | 2.254741 | 0.1435103 | 2.764742 | 0.130021875 | 1.852109
0.1519418 | 2.174215 | 0.149225 | 2.066846 | 0.1466 | 2.254741 | 0.1440862 | 2.764742 | 0.130540625 | 1.878951
0.1525491 | 2.201057 | 0.1498179 | 2.066846 | 0.1471825 | 2.254741 | 0.1446621 | 2.791584 | 0.1310625 | 1.878951
0.1531527 | 2.201057 | 0.1504143 | 2.066846 | 0.1477684 | 2.281583 | 0.1452345 | 2.791584 | 0.131584375 | 1.878951
0.15376 | 2.201057 | 0.1510107 | 2.093688 | 0.1483544 | 2.281583 | 0.1458103 | 2.791584 | 0.13210625 | 1.878951
0.1543636 | 2.201057 | 0.1516036 | 2.093688 | 0.1489368 | 2.281583 | 0.1463828 | 2.791584 | 0.132625 | 1.878951
0.1549709 | 2.201057 | 0.1522 | 2.093688 | 0.1495228 | 2.281583 | 0.1469552 | 2.791584 | 0.133146875 | 1.878951
0.1555745 | 2.227899 | 0.1527964 | 2.093688 | 0.1501053 | 2.281583 | 0.147531 | 2.818426 | 0.133665625 | 1.878951
0.1561782 | 2.227899 | 0.1533929 | 2.093688 | 0.1506912 | 2.308425 | 0.1481069 | 2.818426 | 0.1341875 | 1.905793
0.1567855 | 2.227899 | 0.1539893 | 2.12053 | 0.1512737 | 2.308425 | 0.1486828 | 2.818426 | 0.134709375 | 1.878951
0.1573927 | 2.227899 | 0.1545857 | 2.12053 | 0.1518596 | 2.308425 | 0.1492552 | 2.818426 | 0.135228125 | 1.852109
0.158 | 2.227899 | 0.1551786 | 2.12053 | 0.1524421 | 2.308425 | 0.149831 | 2.845268 | 0.13575 | 1.878951
0.1586073 | 2.227899 | 0.155775 | 2.12053 | 0.1530281 | 2.308425 | 0.1504069 | 2.845268 | 0.13626875 | 1.932635
0.1592145 | 2.254741 | 0.1563679 | 2.12053 | 0.153614 | 2.335267 | 0.1509828 | 2.845268 | 0.136790625 | 1.932635
0.1598218 | 2.254741 | 0.1569607 | 2.12053 | 0.1542 | 2.335267 | 0.1515586 | 2.845268 | 0.137309375 | 1.932635
0.1604255 | 2.254741 | 0.1575571 | 2.12053 | 0.154786 | 2.335267 | 0.152131 | 2.845268 | 0.13783125 | 1.932635
0.1610327 | 2.254741 | 0.1581536 | 2.12053 | 0.1553719 | 2.335267 | 0.1527069 | 2.872111 | 0.138353125 | 1.905793
0.1616364 | 2.254741 | 0.1587464 | 2.147372 | 0.1559544 | 2.335267 | 0.1532793 | 2.872111 | 0.138875 | 1.932635
0.1622436 | 2.254741 | 0.1593429 | 2.147372 | 0.1565404 | 2.36211 | 0.1538517 | 2.872111 | 0.139396875 | 1.959477
0.1628473 | 2.281583 | 0.1599393 | 2.147372 | 0.1571263 | 2.36211 | 0.1544276 | 2.872111 | 0.13991875 | 1.932635
0.1634545 | 2.281583 | 0.1605357 | 2.147372 | 0.1577088 | 2.36211 | 0.1550034 | 2.898953 | 0.1404375 | 1.932635
0.1640582 | 2.281583 | 0.1611286 | 2.147372 | 0.1582947 | 2.36211 | 0.1555793 | 2.898953 | 0.140959375 | 1.932635
0.1646655 | 2.281583 | 0.161725 | 2.147372 | 0.1588772 | 2.36211 | 0.1561517 | 2.898953 | 0.14148125 | 1.959477
0.1652727 | 2.281583 | 0.1623214 | 2.174215 | 0.1594632 | 2.388952 | 0.1567276 | 2.898953 | 0.142 | 1.959477
0.1658764 | 2.308425 | 0.1629179 | 2.174215 | 0.1600456 | 2.388952 | 0.1573034 | 2.925795 | 0.14251875 | 1.959477
0.1664836 | 2.308425 | 0.1635107 | 2.174215 | 0.1606316 | 2.388952 | 0.1578759 | 2.925795 | 0.143040625 | 1.959477
0.1670909 | 2.308425 | 0.1641071 | 2.174215 | 0.1612175 | 2.388952 | 0.1584517 | 2.925795 | 0.1435625 | 1.959477
0.1676982 | 2.308425 | 0.1647036 | 2.174215 | 0.1618 | 2.388952 | 0.1590276 | 2.925795 | 0.14408125 | 1.959477
0.1683055 | 2.308425 | 0.1652964 | 2.174215 | 0.162386 | 2.415794 | 0.1596034 | 2.925795 | 0.144603125 | 1.959477
0.1689127 | 2.308425 | 0.1658929 | 2.174215 | 0.1629719 | 2.415794 | 0.1601793 | 2.952637 | 0.145125 | 1.959477
0.1695164 | 2.335267 | 0.1664893 | 2.174215 | 0.1635579 | 2.415794 | 0.1607552 | 2.952637 | 0.145646875 | 1.986319
0.1701236 | 2.335267 | 0.1670821 | 2.174215 | 0.1641439 | 2.415794 | 0.1613276 | 2.952637 | 0.14616875 | 2.013162
0.1707273 | 2.335267 | 0.1676786 | 2.174215 | 0.1647263 | 2.415794 | 0.1619034 | 2.952637 | 0.1466875 | 1.986319
0.1713345 | 2.335267 | 0.1682714 | 2.174215 | 0.1653123 | 2.415794 | 0.1624759 | 2.952637 | 0.147209375 | 1.986319
0.1719382 | 2.308425 | 0.1688679 | 2.174215 | 0.1658947 | 2.415794 | 0.1630483 | 2.979479 | 0.14773125 | 1.986319
0.1725455 | 2.308425 | 0.1694607 | 2.201057 | 0.1664807 | 2.442636 | 0.1636241 | 2.979479 | 0.14825 | 2.013162
0.1731491 | 2.335267 | 0.1700571 | 2.201057 | 0.1670632 | 2.442636 | 0.1641966 | 2.979479 | 0.148771875 | 2.013162
0.1737564 | 2.335267 | 0.1706536 | 2.201057 | 0.1676491 | 2.442636 | 0.1647724 | 2.979479 | 0.14929375 | 2.013162
0.1743636 | 2.335267 | 0.17125 | 2.201057 | 0.1682351 | 2.442636 | 0.1653483 | 2.979479 | 0.1498125 | 2.013162
0.1749673 | 2.335267 | 0.1718464 | 2.201057 | 0.1688175 | 2.442636 | 0.1659241 | 3.006321 | 0.150334375 | 1.986319
0.1755745 | 2.335267 | 0.1724429 | 2.201057 | 0.1694035 | 2.469478 | 0.1665 | 3.006321 | 0.150853125 | 2.013162
0.1761818 | 2.335267 | 0.1730357 | 2.227899 | 0.1699895 | 2.469478 | 0.1670759 | 3.006321 | 0.151371875 | 2.040004
0.1767855 | 2.36211 | 0.1736321 | 2.227899 | 0.1705719 | 2.469478 | 0.1676483 | 3.006321 | 0.15189375 | 2.066846
0.1773927 | 2.36211 | 0.174225 | 2.227899 | 0.1711579 | 2.469478 | 0.1682241 | 3.006321 | 0.152415625 | 2.040004
0.178 | 2.36211 | 0.1748214 | 2.227899 | 0.1717439 | 2.469478 | 0.1688 | 3.033164 | 0.1529375 | 2.040004
0.1786073 | 2.36211 | 0.1754143 | 2.227899 | 0.1723298 | 2.469478 | 0.1693724 | 3.033164 | 0.153459375 | 2.040004
0.1792109 | 2.36211 | 0.1760107 | 2.227899 | 0.1729158 | 2.49632 | 0.1699483 | 3.033164 | 0.153978125 | 2.040004
0.1798182 | 2.36211 | 0.1766036 | 2.254741 | 0.1734982 | 2.49632 | 0.1705207 | 3.033164 | 0.1545 | 2.013162
0.1804255 | 2.388952 | 0.1772 | 2.254741 | 0.1740842 | 2.49632 | 0.1710966 | 3.033164 | 0.155021875 | 2.013162
0.1810327 | 2.388952 | 0.1777964 | 2.254741 | 0.1746702 | 2.49632 | 0.171669 | 3.060006 | 0.155540625 | 2.013162
0.1816364 | 2.388952 | 0.1783929 | 2.254741 | 0.1752526 | 2.49632 | 0.1722448 | 3.060006 | 0.1560625 | 2.013162
0.18224 | 2.388952 | 0.1789893 | 2.254741 | 0.1758386 | 2.49632 | 0.1728172 | 3.060006 | 0.156584375 | 2.066846
0.1828473 | 2.388952 | 0.1795821 | 2.254741 | 0.1764246 | 2.523163 | 0.1733931 | 3.060006 | 0.157103125 | 2.066846
0.1834509 | 2.388952 | 0.1801786 | 2.281583 | 0.177007 | 2.523163 | 0.173969 | 3.060006 | 0.157625 | 2.066846
0.1840582 | 2.388952 | 0.180775 | 2.281583 | 0.1775895 | 2.523163 | 0.1745448 | 3.086848 | 0.15814375 | 2.066846
0.1846655 | 2.415794 | 0.1813714 | 2.281583 | 0.1781754 | 2.523163 | 0.1751207 | 3.086848 | 0.158665625 | 2.093688
0.1852764 | 2.415794 | 0.1819643 | 2.281583 | 0.1787579 | 2.523163 | 0.1756966 | 3.086848 | 0.1591875 | 2.093688
0.18588 | 2.415794 | 0.1825607 | 2.281583 | 0.1793439 | 2.523163 | 0.176269 | 3.086848 | 0.15970625 | 2.093688
0.1864873 | 2.415794 | 0.1831536 | 2.281583 | 0.1799298 | 2.550005 | 0.1768448 | 3.086848 | 0.160228125 | 2.093688
0.1870945 | 2.415794 | 0.18375 | 2.281583 | 0.1805158 | 2.550005 | 0.1774207 | 3.11369 | 0.16075 | 2.066846
0.1876982 | 2.415794 | 0.1843429 | 2.281583 | 0.1811018 | 2.550005 | 0.1779931 | 3.11369 | 0.16126875 | 2.066846
0.1883055 | 2.442636 | 0.1849393 | 2.281583 | 0.1816877 | 2.550005 | 0.1785655 | 3.11369 | 0.161790625 | 2.066846
0.1889091 | 2.442636 | 0.1855357 | 2.308425 | 0.1822737 | 2.550005 | 0.1791414 | 3.11369 | 0.1623125 | 2.093688
0.1895127 | 2.442636 | 0.1861286 | 2.308425 | 0.1828561 | 2.550005 | 0.1797138 | 3.11369 | 0.162834375 | 2.093688
0.19012 | 2.442636 | 0.186725 | 2.308425 | 0.1834421 | 2.576847 | 0.1802897 | 3.11369 | 0.16335625 | 2.093688
0.1907236 | 2.442636 | 0.1873179 | 2.308425 | 0.1840246 | 2.576847 | 0.1808655 | 3.140532 | 0.163875 | 2.093688
0.1913309 | 2.442636 | 0.1879143 | 2.308425 | 0.1846105 | 2.576847 | 0.1814414 | 3.140532 | 0.164396875 | 2.12053
0.1919382 | 2.442636 | 0.1885107 | 2.308425 | 0.185193 | 2.576847 | 0.1820172 | 3.140532 | 0.164915625 | 2.12053
0.1925418 | 2.469478 | 0.1891071 | 2.335267 | 0.1857754 | 2.576847 | 0.1825897 | 3.140532 | 0.1654375 | 2.147372
0.1931491 | 2.469478 | 0.1897036 | 2.335267 | 0.1863614 | 2.576847 | 0.1831655 | 3.140532 | 0.16595625 | 2.12053
0.19376 | 2.469478 | 0.1903 | 2.335267 | 0.1869474 | 2.576847 | 0.1837414 | 3.140532 | 0.166478125 | 2.147372
0.1943673 | 2.469478 | 0.1908929 | 2.335267 | 0.1875333 | 2.603689 | 0.1843172 | 3.167374 | 0.166996875 | 2.12053
0.1949745 | 2.469478 | 0.1914893 | 2.335267 | 0.1881193 | 2.603689 | 0.1848897 | 3.167374 | 0.16751875 | 2.147372
0.1955782 | 2.469478 | 0.1920821 | 2.335267 | 0.1887053 | 2.603689 | 0.1854655 | 3.167374 | 0.16804375 | 2.147372
0.1961855 | 2.469478 | 0.1926786 | 2.335267 | 0.1892912 | 2.603689 | 0.1860414 | 3.167374 | 0.168565625 | 2.147372
0.1967891 | 2.469478 | 0.1932714 | 2.36211 | 0.1898737 | 2.603689 | 0.1866138 | 3.167374 | 0.169084375 | 2.147372
0.1973927 | 2.49632 | 0.1938679 | 2.36211 | 0.1904596 | 2.603689 | 0.1871897 | 3.167374 | 0.16960625 | 2.147372
0.198 | 2.49632 | 0.1944607 | 2.36211 | 0.1910421 | 2.630531 | 0.1877621 | 3.194216 | 0.170128125 | 2.147372
0.1986073 | 2.49632 | 0.1950571 | 2.36211 | 0.1916281 | 2.630531 | 0.1883379 | 3.194216 | 0.170646875 | 2.174215
0.1992109 | 2.49632 | 0.1956536 | 2.36211 | 0.1922105 | 2.630531 | 0.1889103 | 3.194216 | 0.171165625 | 2.174215
0.1998182 | 2.49632 | 0.19625 | 2.36211 | 0.1927965 | 2.630531 | 0.1894862 | 3.194216 | 0.1716875 | 2.174215
0.2004218 | 2.49632 | 0.1968464 | 2.388952 | 0.1933825 | 2.630531 | 0.1900586 | 3.194216 | 0.17220625 | 2.147372
0.2010291 | 2.523163 | 0.1974429 | 2.388952 | 0.1939649 | 2.630531 | 0.1906345 | 3.194216 | 0.172725 | 2.174215
0.2016364 | 2.523163 | 0.1980357 | 2.388952 | 0.1945509 | 2.630531 | 0.1912103 | 3.221059 | 0.173246875 | 2.174215
0.2022436 | 2.523163 | 0.1986321 | 2.388952 | 0.1951333 | 2.657373 | 0.1917862 | 3.221059 | 0.17376875 | 2.201057
0.2028509 | 2.523163 | 0.199225 | 2.388952 | 0.1957193 | 2.657373 | 0.1923621 | 3.221059 | 0.174290625 | 2.201057
0.2034582 | 2.523163 | 0.1998214 | 2.388952 | 0.1963018 | 2.657373 | 0.1929345 | 3.221059 | 0.1748125 | 2.174215
0.2040618 | 2.523163 | 0.2004143 | 2.388952 | 0.1968877 | 2.657373 | 0.1935103 | 3.221059 | 0.175334375 | 2.174215
0.2046691 | 2.523163 | 0.2010107 | 2.388952 | 0.1974737 | 2.657373 | 0.1940862 | 3.221059 | 0.17585625 | 2.174215
0.2052764 | 2.523163 | 0.2016036 | 2.415794 | 0.1980596 | 2.657373 | 0.1946621 | 3.247901 | 0.176378125 | 2.201057
0.20588 | 2.550005 | 0.2022 | 2.415794 | 0.1986456 | 2.657373 | 0.1952345 | 3.247901 | 0.1769 | 2.201057
0.2064873 | 2.550005 | 0.2027964 | 2.415794 | 0.1992316 | 2.684215 | 0.1958103 | 3.247901 | 0.17741875 | 2.201057
0.2070909 | 2.550005 | 0.2033893 | 2.415794 | 0.1998175 | 2.684215 | 0.1963828 | 3.247901 | 0.177940625 | 2.174215
0.2076945 | 2.550005 | 0.2039857 | 2.415794 | 0.2004 | 2.684215 | 0.1969586 | 3.247901 | 0.178459375 | 2.201057
0.2082982 | 2.550005 | 0.2045821 | 2.415794 | 0.2009825 | 2.684215 | 0.197531 | 3.247901 | 0.178978125 | 2.201057
0.2089055 | 2.550005 | 0.2051786 | 2.442636 | 0.2015684 | 2.684215 | 0.1981069 | 3.274743 | 0.1795 | 2.201057
0.2095127 | 2.550005 | 0.205775 | 2.442636 | 0.2021509 | 2.684215 | 0.1986793 | 3.274743 | 0.18001875 | 2.201057
0.21012 | 2.550005 | 0.2063714 | 2.442636 | 0.2027368 | 2.684215 | 0.1992552 | 3.274743 | 0.180540625 | 2.227899
0.2107273 | 2.576847 | 0.2069643 | 2.442636 | 0.2033193 | 2.684215 | 0.199831 | 3.274743 | 0.181059375 | 2.227899
0.2113345 | 2.576847 | 0.2075607 | 2.442636 | 0.2039053 | 2.711058 | 0.2004069 | 3.274743 | 0.18158125 | 2.227899
0.2119418 | 2.576847 | 0.2081536 | 2.442636 | 0.2044912 | 2.711058 | 0.2009828 | 3.274743 | 0.182103125 | 2.227899
0.2125455 | 2.576847 | 0.20875 | 2.442636 | 0.2050772 | 2.711058 | 0.2015586 | 3.301585 | 0.182625 | 2.227899
0.2131527 | 2.576847 | 0.2093429 | 2.442636 | 0.2056632 | 2.711058 | 0.2021345 | 3.301585 | 0.183146875 | 2.227899
0.21376 | 2.576847 | 0.2099393 | 2.442636 | 0.2062491 | 2.711058 | 0.2027069 | 3.301585 | 0.183665625 | 2.227899
0.2143636 | 2.576847 | 0.2105321 | 2.469478 | 0.2068351 | 2.711058 | 0.2032793 | 3.301585 | 0.1841875 | 2.227899
0.2149709 | 2.576847 | 0.2111286 | 2.469478 | 0.2074175 | 2.711058 | 0.2038552 | 3.301585 | 0.184709375 | 2.227899
0.2155745 | 2.603689 | 0.211725 | 2.469478 | 0.2080035 | 2.711058 | 0.204431 | 3.301585 | 0.18523125 | 2.254741
0.2161818 | 2.603689 | 0.2123179 | 2.469478 | 0.208586 | 2.7379 | 0.2050034 | 3.301585 | 0.185753125 | 2.254741
0.2167855 | 2.603689 | 0.2129143 | 2.469478 | 0.2091719 | 2.7379 | 0.2055793 | 3.328427 | 0.186271875 | 2.254741
0.2173927 | 2.603689 | 0.2135107 | 2.469478 | 0.2097544 | 2.7379 | 0.2061517 | 3.328427 | 0.186790625 | 2.254741
0.218 | 2.603689 | 0.2141071 | 2.49632 | 0.2103404 | 2.7379 | 0.2067276 | 3.328427 | 0.187309375 | 2.254741
0.2186036 | 2.603689 | 0.2147 | 2.49632 | 0.2109228 | 2.7379 | 0.2073 | 3.328427 | 0.187825 | 2.254741
0.2192109 | 2.603689 | 0.2152964 | 2.49632 | 0.2115088 | 2.7379 | 0.2078759 | 3.328427 | 0.188346875 | 2.254741
0.2198182 | 2.603689 | 0.2158929 | 2.49632 | 0.2120947 | 2.7379 | 0.2084517 | 3.328427 | 0.18886875 | 2.281583
0.2204255 | 2.630531 | 0.2164893 | 2.49632 | 0.2126772 | 2.7379 | 0.2090276 | 3.355269 | 0.18939375 | 2.281583
0.2210327 | 2.630531 | 0.2170857 | 2.49632 | 0.2132632 | 2.7379 | 0.2096 | 3.355269 | 0.189915625 | 2.254741
0.2216364 | 2.630531 | 0.2176786 | 2.49632 | 0.2138491 | 2.7379 | 0.2101759 | 3.355269 | 0.1904375 | 2.254741
0.2222436 | 2.630531 | 0.218275 | 2.49632 | 0.2144351 | 2.764742 | 0.2107517 | 3.355269 | 0.190959375 | 2.281583
0.2228509 | 2.630531 | 0.2188679 | 2.523163 | 0.2150211 | 2.764742 | 0.2113276 | 3.355269 | 0.19148125 | 2.308425
0.2234545 | 2.630531 | 0.2194607 | 2.523163 | 0.215607 | 2.764742 | 0.2119034 | 3.355269 | 0.192 | 2.308425
0.2240618 | 2.630531 | 0.2200571 | 2.523163 | 0.2161895 | 2.764742 | 0.2124759 | 3.355269 | 0.192521875 | 2.281583
0.2246655 | 2.630531 | 0.22065 | 2.523163 | 0.2167754 | 2.764742 | 0.2130483 | 3.382112 | 0.19304375 | 2.281583
0.2252727 | 2.657373 | 0.2212464 | 2.523163 | 0.2173579 | 2.764742 | 0.2136241 | 3.382112 | 0.1935625 | 2.281583
0.2258764 | 2.657373 | 0.2218429 | 2.523163 | 0.2179439 | 2.764742 | 0.2141966 | 3.382112 | 0.194084375 | 2.281583
0.2264836 | 2.657373 | 0.2224429 | 2.523163 | 0.2185263 | 2.764742 | 0.2147724 | 3.382112 | 0.194603125 | 2.281583
0.2270909 | 2.657373 | 0.2230357 | 2.523163 | 0.2191123 | 2.791584 | 0.2153448 | 3.382112 | 0.195125 | 2.335267
0.2276945 | 2.657373 | 0.2236321 | 2.523163 | 0.2196947 | 2.791584 | 0.2159207 | 3.355269 | 0.19564375 | 2.335267
0.2283018 | 2.657373 | 0.2242286 | 2.550005 | 0.2202807 | 2.791584 | 0.2165 | 3.355269 | 0.196165625 | 2.308425
0.2289091 | 2.657373 | 0.2248214 | 2.550005 | 0.2208667 | 2.791584 | 0.2170759 | 3.328427 | 0.1966875 | 2.308425
0.2295164 | 2.657373 | 0.2254179 | 2.550005 | 0.2214491 | 2.791584 | 0.2176517 | 3.355269 | 0.19720625 | 2.308425
0.2301236 | 2.657373 | 0.2260107 | 2.550005 | 0.2220351 | 2.791584 | 0.2182241 | 3.355269 | 0.197728125 | 2.308425
0.2307309 | 2.684215 | 0.2266036 | 2.550005 | 0.2226211 | 2.791584 | 0.2188 | 3.355269 | 0.198253125 | 2.308425
0.2313382 | 2.684215 | 0.2272 | 2.550005 | 0.223207 | 2.791584 | 0.2193724 | 3.355269 | 0.198771875 | 2.281583
0.2319418 | 2.684215 | 0.2277929 | 2.550005 | 0.223793 | 2.818426 | 0.2199483 | 3.355269 | 0.19929375 | 2.281583
0.2325455 | 2.684215 | 0.2283893 | 2.576847 | 0.2243754 | 2.818426 | 0.2205207 | 3.355269 | 0.199815625 | 2.308425
0.2331527 | 2.684215 | 0.2289857 | 2.576847 | 0.2249614 | 2.818426 | 0.2210966 | 3.355269 | 0.200334375 | 2.308425
0.2337564 | 2.684215 | 0.2295821 | 2.576847 | 0.2255474 | 2.818426 | 0.221669 | 3.355269 | 0.20085625 | 2.308425
0.23436 | 2.684215 | 0.2301786 | 2.576847 | 0.2261298 | 2.818426 | 0.2222448 | 3.355269 | 0.201375 | 2.308425
0.2349673 | 2.684215 | 0.230775 | 2.576847 | 0.2267158 | 2.818426 | 0.2228172 | 3.382112 | 0.20189375 | 2.335267
0.2355709 | 2.711058 | 0.2313714 | 2.576847 | 0.2272982 | 2.818426 | 0.2233931 | 3.382112 | 0.202415625 | 2.335267
0.2361782 | 2.684215 | 0.2319643 | 2.576847 | 0.2278807 | 2.818426 | 0.223969 | 3.382112 | 0.202934375 | 2.335267
0.2367855 | 2.684215 | 0.2325607 | 2.576847 | 0.2284667 | 2.845268 | 0.2245448 | 3.382112 | 0.20345625 | 2.335267
0.2373927 | 2.657373 | 0.2331571 | 2.576847 | 0.2290491 | 2.845268 | 0.2251207 | 3.382112 | 0.203978125 | 2.335267
0.2380036 | 2.657373 | 0.23375 | 2.603689 | 0.2296351 | 2.845268 | 0.2256966 | 3.382112 | 0.2045 | 2.335267
0.2386109 | 2.657373 | 0.2343464 | 2.603689 | 0.2302211 | 2.845268 | 0.2262724 | 3.382112 | 0.20501875 | 2.335267
0.2392145 | 2.657373 | 0.2349393 | 2.603689 | 0.2308105 | 2.845268 | 0.2268448 | 3.382112 | 0.205540625 | 2.36211
0.2398218 | 2.657373 | 0.2355357 | 2.603689 | 0.2313965 | 2.845268 | 0.2274207 | 3.382112 | 0.2060625 | 2.335267
0.2404291 | 2.657373 | 0.2361286 | 2.603689 | 0.2319789 | 2.845268 | 0.2279931 | 3.408954 | 0.206584375 | 2.335267
0.2410327 | 2.657373 | 0.236725 | 2.603689 | 0.2325649 | 2.791584 | 0.2285655 | 3.382112 | 0.207103125 | 2.36211
0.2416364 | 2.657373 | 0.2373214 | 2.603689 | 0.2331509 | 2.630531 | 0.2291414 | 3.408954 | 0.207625 | 2.36211
0.2422436 | 2.657373 | 0.2379143 | 2.603689 | 0.2337333 | 2.523163 | 0.2297172 | 3.408954 | 0.208146875 | 2.36211
0.2428473 | 2.684215 | 0.2385107 | 2.603689 | 0.2343158 | 2.49632 | 0.2302897 | 3.408954 | 0.208665625 | 2.36211
0.2434545 | 2.657373 | 0.2391071 | 2.630531 | 0.2349018 | 2.49632 | 0.2308655 | 3.408954 | 0.2091875 | 2.36211
0.2440582 | 2.684215 | 0.2397036 | 2.630531 | 0.2354842 | 2.49632 | 0.2314379 | 3.408954 | 0.20970625 | 2.36211
0.2446655 | 2.684215 | 0.2403 | 2.630531 | 0.2360702 | 2.469478 | 0.2320138 | 3.408954 | 0.210228125 | 2.36211
0.2452727 | 2.684215 | 0.2408964 | 2.630531 | 0.2366526 | 2.469478 | 0.2325897 | 3.435796 | 0.210746875 | 2.36211
0.24588 | 2.684215 | 0.2414893 | 2.630531 | 0.2372386 | 2.469478 | 0.2331655 | 3.435796 | 0.21126875 | 2.36211
0.2464873 | 2.684215 | 0.2420857 | 2.630531 | 0.2378246 | 2.469478 | 0.2337414 | 3.435796 | 0.2117875 | 2.36211
0.2470909 | 2.684215 | 0.2426786 | 2.630531 | 0.2384105 | 2.469478 | 0.2343138 | 3.435796 | 0.212309375 | 2.36211
0.2476982 | 2.684215 | 0.243275 | 2.630531 | 0.2389965 | 2.469478 | 0.2348897 | 3.435796 | 0.21283125 | 2.388952
0.2483055 | 2.684215 | 0.2438679 | 2.630531 | 0.2395825 | 2.469478 | 0.2354655 | 3.435796 | 0.21335625 | 2.388952
0.2489091 | 2.684215 | 0.2444607 | 2.657373 | 0.2401684 | 2.469478 | 0.2360414 | 3.462638 | 0.213875 | 2.36211
0.2495164 | 2.684215 | 0.2450536 | 2.657373 | 0.2407544 | 2.469478 | 0.2366138 | 3.435796 | 0.214396875 | 2.388952
0.25012 | 2.684215 | 0.24565 | 2.657373 | 0.2413368 | 2.469478 | 0.2371897 | 3.462638 | 0.21491875 | 2.388952
0.2507273 | 2.711058 | 0.2462464 | 2.657373 | 0.2419228 | 2.469478 | 0.2377655 | 3.462638 | 0.215440625 | 2.388952
0.2513345 | 2.711058 | 0.2468429 | 2.657373 | 0.2425053 | 2.469478 | 0.2383379 | 3.462638 | 0.215959375 | 2.388952
0.2519382 | 2.711058 | 0.2474393 | 2.657373 | 0.2430877 | 2.469478 | 0.2389103 | 3.462638 | 0.216478125 | 2.388952
0.2525455 | 2.711058 | 0.2480357 | 2.657373 | 0.2436737 | 2.469478 | 0.2394828 | 3.462638 | 0.217 | 2.415794
0.2531527 | 2.711058 | 0.2486321 | 2.657373 | 0.2442561 | 2.469478 | 0.2400586 | 3.462638 | 0.21751875 | 2.415794
0.2537564 | 2.711058 | 0.2492286 | 2.657373 | 0.2448421 | 2.469478 | 0.2406345 | 3.462638 | 0.218040625 | 2.415794
0.2543636 | 2.711058 | 0.249825 | 2.684215 | 0.2454281 | 2.49632 | 0.2412103 | 3.48948 | 0.2185625 | 2.388952
0.2549709 | 2.711058 | 0.2504179 | 2.684215 | 0.2460105 | 2.49632 | 0.2417862 | 3.48948 | 0.21908125 | 2.415794
0.2555782 | 2.711058 | 0.2510107 | 2.684215 | 0.2465965 | 2.49632 | 0.2423621 | 3.48948 | 0.219603125 | 2.442636
0.2561818 | 2.7379 | 0.2516036 | 2.684215 | 0.2471825 | 2.49632 | 0.2429379 | 3.48948 | 0.220125 | 2.442636
0.2567891 | 2.7379 | 0.2522 | 2.684215 | 0.2477684 | 2.49632 | 0.2435138 | 3.48948 | 0.220646875 | 2.415794
0.2573964 | 2.7379 | 0.2527929 | 2.684215 | 0.2483544 | 2.49632 | 0.2440862 | 3.48948 | 0.22116875 | 2.415794
0.2580036 | 2.7379 | 0.2533893 | 2.684215 | 0.2489368 | 2.49632 | 0.2446586 | 3.516322 | 0.2216875 | 2.415794
0.2586073 | 2.7379 | 0.2539857 | 2.684215 | 0.2495228 | 2.49632 | 0.2452345 | 3.516322 | 0.222209375 | 2.388952
0.2592109 | 2.7379 | 0.2545821 | 2.684215 | 0.2501088 | 2.49632 | 0.2458069 | 3.516322 | 0.222728125 | 2.415794
0.2598182 | 2.7379 | 0.2551786 | 2.684215 | 0.2506947 | 2.523163 | 0.2463828 | 3.516322 | 0.22325 | 2.442636
0.2604218 | 2.7379 | 0.2557714 | 2.711058 | 0.2512772 | 2.523163 | 0.2469552 | 3.516322 | 0.223771875 | 2.442636
0.2610291 | 2.7379 | 0.2563679 | 2.711058 | 0.2518632 | 2.523163 | 0.247531 | 3.516322 | 0.224290625 | 2.469478
0.2616364 | 2.764742 | 0.2569643 | 2.711058 | 0.2524456 | 2.523163 | 0.2481034 | 3.516322 | 0.2248125 | 2.469478
0.2622436 | 2.764742 | 0.2575607 | 2.711058 | 0.2530281 | 2.523163 | 0.2486793 | 3.516322 | 0.22533125 | 2.442636
0.2628473 | 2.764742 | 0.2581571 | 2.711058 | 0.2536105 | 2.523163 | 0.2492552 | 3.516322 | 0.225853125 | 2.415794
0.2634545 | 2.764742 | 0.25875 | 2.711058 | 0.2541965 | 2.523163 | 0.2498345 | 3.543164 | 0.226375 | 2.415794
0.2640618 | 2.764742 | 0.2593464 | 2.711058 | 0.2547825 | 2.523163 | 0.2504103 | 3.543164 | 0.22689375 | 2.415794
0.2646691 | 2.764742 | 0.2599429 | 2.711058 | 0.2553684 | 2.523163 | 0.2509862 | 3.543164 | 0.227415625 | 2.415794
0.2652764 | 2.764742 | 0.2605357 | 2.711058 | 0.2559544 | 2.550005 | 0.2515586 | 3.543164 | 0.2279375 | 2.442636
0.26588 | 2.764742 | 0.2611286 | 2.7379 | 0.2565404 | 2.550005 | 0.2521345 | 3.543164 | 0.228459375 | 2.442636
0.2664873 | 2.791584 | 0.261725 | 2.7379 | 0.2571263 | 2.550005 | 0.2527069 | 3.543164 | 0.22898125 | 2.442636
0.2670909 | 2.791584 | 0.2623179 | 2.7379 | 0.2577123 | 2.550005 | 0.2532793 | 3.543164 | 0.2295 | 2.469478
0.2676945 | 2.791584 | 0.2629143 | 2.7379 | 0.2582947 | 2.550005 | 0.2538552 | 3.570007 | 0.230021875 | 2.469478
0.2683018 | 2.791584 | 0.2635107 | 2.7379 | 0.2588807 | 2.550005 | 0.2544276 | 3.570007 | 0.23054375 | 2.442636
0.2689091 | 2.791584 | 0.2641036 | 2.7379 | 0.2594632 | 2.576847 | 0.2550034 | 3.570007 | 0.2310625 | 2.442636
0.2695127 | 2.791584 | 0.2647 | 2.7379 | 0.2600456 | 2.576847 | 0.2555759 | 3.570007 | 0.231584375 | 2.442636
0.27012 | 2.791584 | 0.2652964 | 2.7379 | 0.2606316 | 2.576847 | 0.2561517 | 3.570007 | 0.232103125 | 2.469478
0.2707273 | 2.791584 | 0.2658929 | 2.7379 | 0.2612175 | 2.576847 | 0.2567276 | 3.570007 | 0.232625 | 2.442636
0.2713309 | 2.791584 | 0.2664893 | 2.7379 | 0.2618 | 2.576847 | 0.2573034 | 3.570007 | 0.23314375 | 2.469478
0.2719382 | 2.791584 | 0.2670857 | 2.7379 | 0.262386 | 2.576847 | 0.2578759 | 3.570007 | 0.233665625 | 2.469478
0.2725455 | 2.818426 | 0.2676786 | 2.764742 | 0.2629684 | 2.576847 | 0.2584517 | 3.596849 | 0.2341875 | 2.469478
0.2731527 | 2.818426 | 0.268275 | 2.764742 | 0.2635544 | 2.603689 | 0.2590276 | 3.596849 | 0.23470625 | 2.469478
0.27376 | 2.818426 | 0.2688679 | 2.764742 | 0.2641404 | 2.603689 | 0.2596034 | 3.596849 | 0.235228125 | 2.469478
0.2743636 | 2.818426 | 0.2694643 | 2.764742 | 0.2647263 | 2.603689 | 0.2601793 | 3.596849 | 0.235753125 | 2.469478
0.2749709 | 2.818426 | 0.2700571 | 2.764742 | 0.2653123 | 2.603689 | 0.2607552 | 3.596849 | 0.236271875 | 2.49632
0.2755782 | 2.818426 | 0.2706536 | 2.764742 | 0.2658982 | 2.603689 | 0.2613276 | 3.596849 | 0.23679375 | 2.49632
0.2761855 | 2.818426 | 0.2712464 | 2.764742 | 0.2664842 | 2.603689 | 0.2619034 | 3.596849 | 0.2373125 | 2.49632
0.2767891 | 2.818426 | 0.2718429 | 2.764742 | 0.2670702 | 2.603689 | 0.2624759 | 3.596849 | 0.23783125 | 2.49632
0.2773927 | 2.818426 | 0.2724357 | 2.764742 | 0.2676526 | 2.630531 | 0.2630483 | 3.596849 | 0.23835 | 2.49632
0.278 | 2.818426 | 0.2730321 | 2.791584 | 0.2682351 | 2.630531 | 0.2636207 | 3.623691 | 0.238871875 | 2.49632
0.2786036 | 2.845268 | 0.2736321 | 2.791584 | 0.2688211 | 2.630531 | 0.2641966 | 3.623691 | 0.23939375 | 2.49632
0.2792109 | 2.845268 | 0.2742286 | 2.791584 | 0.2694035 | 2.630531 | 0.2647724 | 3.623691 | 0.239915625 | 2.49632
0.2798182 | 2.845268 | 0.274825 | 2.791584 | 0.2699895 | 2.630531 | 0.2653483 | 3.623691 | 0.2404375 | 2.49632
0.2804218 | 2.845268 | 0.2754179 | 2.791584 | 0.2705719 | 2.630531 | 0.2659241 | 3.623691 | 0.24095625 | 2.49632
0.2810291 | 2.845268 | 0.2760143 | 2.791584 | 0.2711579 | 2.630531 | 0.2665 | 3.623691 | 0.241478125 | 2.49632
0.28164 | 2.845268 | 0.2766107 | 2.791584 | 0.2717404 | 2.657373 | 0.2670759 | 3.623691 | 0.242 | 2.49632
0.2822436 | 2.845268 | 0.2772036 | 2.791584 | 0.2723263 | 2.657373 | 0.2676517 | 3.623691 | 0.24251875 | 2.550005
0.2828509 | 2.845268 | 0.2777964 | 2.791584 | 0.2729123 | 2.657373 | 0.2682241 | 3.650533 | 0.243040625 | 2.523163
0.2834582 | 2.845268 | 0.2783929 | 2.791584 | 0.2734982 | 2.657373 | 0.2688 | 3.650533 | 0.2435625 | 2.523163
0.2840618 | 2.872111 | 0.2789857 | 2.791584 | 0.2740842 | 2.657373 | 0.2693724 | 3.650533 | 0.244084375 | 2.49632
0.2846691 | 2.872111 | 0.2795821 | 2.818426 | 0.2746702 | 2.657373 | 0.2699448 | 3.650533 | 0.244603125 | 2.523163
0.2852727 | 2.872111 | 0.2801786 | 2.818426 | 0.2752561 | 2.657373 | 0.2705207 | 3.650533 | 0.245125 | 2.523163
0.28588 | 2.872111 | 0.2807714 | 2.818426 | 0.2758386 | 2.684215 | 0.2710966 | 3.650533 | 0.245646875 | 2.49632
0.2864836 | 2.872111 | 0.2813679 | 2.818426 | 0.2764246 | 2.684215 | 0.271669 | 3.650533 | 0.246165625 | 2.49632
0.2870909 | 2.872111 | 0.2819643 | 2.818426 | 0.277007 | 2.684215 | 0.2722448 | 3.650533 | 0.2466875 | 2.49632
0.2876945 | 2.872111 | 0.2825607 | 2.818426 | 0.277593 | 2.684215 | 0.2728172 | 3.677375 | 0.24720625 | 2.49632
0.2883018 | 2.872111 | 0.2831536 | 2.818426 | 0.2781754 | 2.684215 | 0.2733931 | 3.677375 | 0.247728125 | 2.49632
0.2889055 | 2.872111 | 0.28375 | 2.818426 | 0.2787579 | 2.684215 | 0.273969 | 3.677375 | 0.248246875 | 2.523163
0.2895127 | 2.872111 | 0.2843464 | 2.818426 | 0.2793439 | 2.711058 | 0.2745448 | 3.677375 | 0.24876875 | 2.523163
0.29012 | 2.872111 | 0.2849393 | 2.818426 | 0.2799263 | 2.711058 | 0.2751207 | 3.677375 | 0.249290625 | 2.523163
0.2907309 | 2.898953 | 0.2855357 | 2.818426 | 0.2805123 | 2.711058 | 0.2756966 | 3.677375 | 0.2498125 | 2.550005
0.2913345 | 2.898953 | 0.2861286 | 2.845268 | 0.2810982 | 2.711058 | 0.276269 | 3.677375 | 0.250334375 | 2.523163
0.2919418 | 2.898953 | 0.286725 | 2.845268 | 0.2816877 | 2.711058 | 0.2768448 | 3.677375 | 0.25085625 | 2.523163
0.2925455 | 2.898953 | 0.2873214 | 2.845268 | 0.2822737 | 2.711058 | 0.2774207 | 3.677375 | 0.251375 | 2.523163
0.2931527 | 2.898953 | 0.2879143 | 2.845268 | 0.2828596 | 2.711058 | 0.2779931 | 3.704217 | 0.251896875 | 2.523163
0.2937564 | 2.898953 | 0.2885107 | 2.845268 | 0.2834421 | 2.711058 | 0.2785655 | 3.704217 | 0.252415625 | 2.523163
0.29436 | 2.898953 | 0.2891036 | 2.845268 | 0.2840281 | 2.7379 | 0.2791414 | 3.704217 | 0.2529375 | 2.523163
0.2949673 | 2.898953 | 0.2897 | 2.845268 | 0.2846105 | 2.7379 | 0.2797172 | 3.704217 | 0.253459375 | 2.523163
0.2955745 | 2.898953 | 0.2902964 | 2.845268 | 0.285193 | 2.7379 | 0.2802897 | 3.704217 | 0.253978125 | 2.550005
0.2961818 | 2.898953 | 0.2908929 | 2.845268 | 0.2857789 | 2.7379 | 0.2808655 | 3.704217 | 0.2545 | 2.550005
0.2967891 | 2.898953 | 0.2914893 | 2.845268 | 0.2863614 | 2.7379 | 0.2814379 | 3.704217 | 0.255021875 | 2.576847
0.2973964 | 2.898953 | 0.2920857 | 2.845268 | 0.2869474 | 2.7379 | 0.2820138 | 3.704217 | 0.255540625 | 2.576847
0.298 | 2.898953 | 0.2926821 | 2.872111 | 0.2875333 | 2.764742 | 0.2825897 | 3.73106 | 0.2560625 | 2.550005
0.2986073 | 2.898953 | 0.293275 | 2.872111 | 0.2881193 | 2.764742 | 0.2831655 | 3.73106 | 0.25658125 | 2.550005
0.2992145 | 2.925795 | 0.2938714 | 2.872111 | 0.2887018 | 2.764742 | 0.2837414 | 3.73106 | 0.257103125 | 2.576847
0.2998182 | 2.925795 | 0.2944643 | 2.872111 | 0.2892877 | 2.764742 | 0.2843172 | 3.73106 | 0.257625 | 2.550005
0.3004255 | 2.925795 | 0.2950571 | 2.872111 | 0.2898737 | 2.764742 | 0.2848897 | 3.73106 | 0.258146875 | 2.550005
0.3010327 | 2.925795 | 0.2956536 | 2.872111 | 0.2904596 | 2.764742 | 0.2854655 | 3.73106 | 0.25866875 | 2.550005
0.30164 | 2.925795 | 0.2962464 | 2.872111 | 0.2910421 | 2.764742 | 0.2860414 | 3.73106 | 0.2591875 | 2.576847
0.3022436 | 2.925795 | 0.2968429 | 2.872111 | 0.2916281 | 2.791584 | 0.2866138 | 3.73106 | 0.259709375 | 2.576847
0.3028509 | 2.925795 | 0.2974393 | 2.872111 | 0.292214 | 2.791584 | 0.2871897 | 3.73106 | 0.26023125 | 2.576847
0.3034582 | 2.925795 | 0.2980357 | 2.872111 | 0.2927965 | 2.791584 | 0.2877621 | 3.73106 | 0.26075 | 2.550005
0.3040618 | 2.925795 | 0.2986286 | 2.872111 | 0.2933825 | 2.791584 | 0.2883345 | 3.73106 | 0.26126875 | 2.550005
0.3046691 | 2.925795 | 0.299225 | 2.872111 | 0.2939649 | 2.791584 | 0.2889103 | 3.757902 | 0.261790625 | 2.550005
0.3052727 | 2.925795 | 0.2998214 | 2.898953 | 0.2945509 | 2.791584 | 0.2894828 | 3.757902 | 0.262309375 | 2.576847
0.3058764 | 2.925795 | 0.3004179 | 2.898953 | 0.2951368 | 2.791584 | 0.2900586 | 3.757902 | 0.26283125 | 2.576847
0.3064836 | 2.925795 | 0.3010143 | 2.898953 | 0.2957193 | 2.791584 | 0.2906345 | 3.757902 | 0.263353125 | 2.576847
0.3070873 | 2.925795 | 0.3016071 | 2.898953 | 0.2963053 | 2.818426 | 0.2912103 | 3.757902 | 0.263875 | 2.576847
0.3076945 | 2.925795 | 0.3022036 | 2.898953 | 0.2968877 | 2.818426 | 0.2917862 | 3.757902 | 0.264396875 | 2.576847
0.3083018 | 2.925795 | 0.3027964 | 2.898953 | 0.2972982 | 2.442636 | 0.2923655 | 3.757902 | 0.264915625 | 2.576847
0.3089091 | 2.925795 | 0.3033893 | 2.898953 | 0.2975895 | 2.093688 | 0.2929379 | 3.757902 | 0.2654375 | 2.576847
0.3095164 | 2.925795 | 0.3039857 | 2.898953 | 0.2979404 | 1.717898 | 0.2935138 | 3.784744 | 0.26595625 | 2.603689
0.3101236 | 2.925795 | 0.3045786 | 2.898953 | 0.2985263 | 1.422634 | 0.2940862 | 3.784744 | 0.266478125 | 2.576847
0.3107273 | 2.925795 | 0.305175 | 2.898953 | 0.2991123 | 1.288423 | 0.2946586 | 3.784744 | 0.267 | 2.550005
0.3113345 | 2.925795 | 0.3057714 | 2.898953 | 0.2996982 | 1.207897 | 0.2952345 | 3.784744 | 0.267521875 | 2.550005
0.3119382 | 2.925795 | 0.3063679 | 2.925795 | 0.3002842 | 1.127371 | 0.2958069 | 3.784744 | 0.26804375 | 2.576847
0.3125455 | 2.925795 | 0.3069643 | 2.925795 | 0.3008667 | 0.9663176 | 0.2963828 | 3.784744 | 0.2685625 | 2.576847
0.3131527 | 2.925795 | 0.3075571 | 2.925795 | 0.3011895 | 0.6173696 | 0.2969552 | 3.784744 | 0.269084375 | 2.576847
0.3137564 | 2.925795 | 0.3081536 | 2.925795 | 0.3015404 | 0.2684215 | 0.297531 | 3.784744 | 0.26960625 | 2.576847
0.3143636 | 2.925795 | 0.30875 | 2.925795 |  |  | 0.2981069 | 3.784744 | 0.270125 | 2.576847
0.3149673 | 2.925795 | 0.3093464 | 2.925795 |  |  | 0.2986828 | 3.784744 | 0.27064375 | 2.603689
0.3155745 | 2.925795 | 0.3099393 | 2.925795 |  |  | 0.2992552 | 3.811586 | 0.271165625 | 2.630531
0.3161818 | 2.925795 | 0.3105357 | 2.925795 |  |  | 0.299831 | 3.811586 | 0.271684375 | 2.630531
0.3167891 | 2.925795 | 0.3111321 | 2.925795 |  |  | 0.3004069 | 3.811586 | 0.27220625 | 2.603689
0.3173964 | 2.925795 | 0.311725 | 2.925795 |  |  | 0.3009828 | 3.811586 | 0.272728125 | 2.603689
0.318 | 2.952637 | 0.3123214 | 2.925795 |  |  | 0.3015552 | 3.811586 | 0.27325 | 2.603689
0.3186073 | 2.952637 | 0.3129143 | 2.925795 |  |  | 0.302131 | 3.811586 | 0.27376875 | 2.603689
0.3192145 | 2.952637 | 0.3135107 | 2.925795 |  |  | 0.3027069 | 3.811586 | 0.274290625 | 2.603689
0.3198182 | 2.952637 | 0.3141036 | 2.925795 |  |  | 0.3032793 | 3.811586 | 0.2748125 | 2.630531
0.3204255 | 2.952637 | 0.3147 | 2.925795 |  |  | 0.3038552 | 3.838428 | 0.275334375 | 2.630531
0.3210327 | 2.952637 | 0.3152964 | 2.925795 |  |  | 0.3044276 | 3.811586 | 0.27585625 | 2.630531
0.3216364 | 2.952637 | 0.3158893 | 2.925795 |  |  | 0.3050034 | 3.838428 | 0.276375 | 2.630531
0.3222436 | 2.952637 | 0.3164893 | 2.925795 |  |  | 0.3055793 | 3.838428 | 0.276896875 | 2.630531
0.3228473 | 2.952637 | 0.3170857 | 2.925795 |  |  | 0.3061517 | 3.838428 | 0.27741875 | 2.630531
0.3234545 | 2.952637 | 0.3176821 | 2.952637 |  |  | 0.3067276 | 3.838428 | 0.2779375 | 2.630531
0.3240582 | 2.952637 | 0.318275 | 2.952637 |  |  | 0.3073034 | 3.838428 | 0.27845625 | 2.630531
0.3246655 | 2.979479 | 0.3188714 | 2.952637 |  |  | 0.3078793 | 3.838428 | 0.278978125 | 2.630531
0.3252691 | 2.979479 | 0.3194643 | 2.952637 |  |  | 0.3084517 | 3.838428 | 0.279496875 | 2.630531
0.3258764 | 2.979479 | 0.3200607 | 2.952637 |  |  | 0.3090276 | 3.838428 | 0.28001875 | 2.630531
0.3264836 | 2.979479 | 0.3206536 | 2.952637 |  |  | 0.3096034 | 3.838428 | 0.280540625 | 2.630531
0.3270909 | 2.979479 | 0.32125 | 2.952637 |  |  | 0.3101793 | 3.86527 | 0.2810625 | 2.630531
0.3276982 | 2.979479 | 0.3218429 | 2.952637 |  |  | 0.3107517 | 3.86527 | 0.281584375 | 2.657373
0.3283055 | 2.979479 | 0.3224393 | 2.952637 |  |  | 0.3113276 | 3.86527 | 0.28210625 | 2.657373
0.3289091 | 2.979479 | 0.3230321 | 2.952637 |  |  | 0.3119 | 3.86527 | 0.282625 | 2.657373
0.3295164 | 2.979479 | 0.3236286 | 2.952637 |  |  | 0.3124759 | 3.86527 | 0.283146875 | 2.630531
0.33012 | 2.979479 | 0.3242214 | 2.952637 |  |  | 0.3130483 | 3.86527 | 0.283665625 | 2.630531
0.3307273 | 3.006321 | 0.3248179 | 2.979479 |  |  | 0.3136241 | 3.86527 | 0.2841875 | 2.630531
0.3313309 | 3.006321 | 0.3254179 | 2.979479 |  |  | 0.3141966 | 3.86527 | 0.284709375 | 2.630531
0.3319382 | 3.006321 | 0.3260143 | 2.979479 |  |  | 0.3147724 | 3.86527 | 0.285228125 | 2.657373
0.3325418 | 3.006321 | 0.3266071 | 2.979479 |  |  | 0.3153483 | 3.892112 | 0.28575 | 2.684215
0.3331491 | 3.006321 | 0.3272036 | 2.979479 |  |  | 0.3159241 | 3.892112 | 0.286271875 | 2.630531
0.3337564 | 3.006321 | 0.3277964 | 2.979479 |  |  | 0.3165 | 3.892112 | 0.286790625 | 2.630531
0.3343673 | 3.006321 | 0.3283929 | 2.979479 |  |  | 0.3170759 | 3.892112 | 0.2873125 | 2.630531
0.3349709 | 3.006321 | 0.3289857 | 2.979479 |  |  | 0.3176517 | 3.892112 | 0.28783125 | 2.630531
0.3355782 | 3.006321 | 0.3295821 | 2.979479 |  |  | 0.3182241 | 3.892112 | 0.288353125 | 2.657373
0.3361855 | 3.006321 | 0.330175 | 2.979479 |  |  | 0.3188 | 3.892112 | 0.288871875 | 2.657373
0.3367891 | 3.006321 | 0.3307714 | 2.979479 |  |  | 0.3193724 | 3.892112 | 0.28939375 | 2.657373
0.3373964 | 3.006321 | 0.3313679 | 3.006321 |  |  | 0.3199448 | 3.892112 | 0.289915625 | 2.657373
0.338 | 3.006321 | 0.3319643 | 3.006321 |  |  | 0.3205207 | 3.892112 | 0.2904375 | 2.684215
0.3386073 | 3.006321 | 0.3325607 | 3.006321 |  |  | 0.3210966 | 3.918955 | 0.290959375 | 2.657373
0.3392109 | 3.006321 | 0.3331536 | 3.006321 |  |  | 0.321669 | 3.918955 | 0.29148125 | 2.684215
0.3398182 | 3.006321 | 0.33375 | 3.006321 |  |  | 0.3222448 | 3.918955 | 0.292 | 2.630531
0.3404218 | 3.006321 | 0.3343464 | 3.006321 |  |  | 0.3228172 | 3.918955 | 0.292521875 | 2.630531
0.3410291 | 3.006321 | 0.3349429 | 3.006321 |  |  | 0.3233931 | 3.918955 | 0.293040625 | 2.657373
0.3416364 | 3.033164 | 0.3355357 | 3.006321 |  |  | 0.323969 | 3.918955 | 0.293559375 | 2.657373
0.3422436 | 3.033164 | 0.3361321 | 3.006321 |  |  | 0.3245448 | 3.918955 | 0.29408125 | 2.657373
0.3428509 | 3.033164 | 0.3367286 | 3.006321 |  |  | 0.3251207 | 3.918955 | 0.294603125 | 2.657373
0.3434545 | 3.033164 | 0.3373214 | 3.006321 |  |  | 0.3256931 | 3.918955 | 0.295125 | 2.657373
0.3440618 | 3.033164 | 0.3379179 | 3.006321 |  |  | 0.326269 | 3.918955 | 0.295646875 | 2.657373
0.3446691 | 3.033164 | 0.3385143 | 3.033164 |  |  | 0.3268448 | 3.945797 | 0.29616875 | 2.684215
0.3452727 | 3.033164 | 0.3391071 | 3.033164 |  |  | 0.3274207 | 3.945797 | 0.2966875 | 2.684215
0.34588 | 3.033164 | 0.3397036 | 3.033164 |  |  | 0.3279931 | 3.945797 | 0.297209375 | 2.711058
0.3464836 | 3.033164 | 0.3402964 | 3.033164 |  |  | 0.328569 | 3.945797 | 0.29773125 | 2.711058
0.3470909 | 3.033164 | 0.3408893 | 3.033164 |  |  | 0.3291414 | 3.945797 | 0.29825 | 2.711058
0.3476982 | 3.033164 | 0.3414857 | 3.033164 |  |  | 0.3297172 | 3.945797 | 0.298771875 | 2.684215
0.3483018 | 3.060006 | 0.3420821 | 3.033164 |  |  | 0.3302897 | 3.945797 | 0.299290625 | 2.684215
0.3489091 | 3.060006 | 0.3426786 | 3.033164 |  |  | 0.3308655 | 3.945797 | 0.2998125 | 2.684215
0.3495127 | 3.060006 | 0.343275 | 3.033164 |  |  | 0.3314379 | 3.945797 | 0.300334375 | 2.711058
0.35012 | 3.060006 | 0.3438679 | 3.033164 |  |  | 0.3320138 | 3.972639 | 0.300853125 | 2.711058
0.3507273 | 3.060006 | 0.3444643 | 3.033164 |  |  | 0.3325897 | 3.972639 | 0.301375 | 2.684215
0.3513309 | 3.060006 | 0.3450607 | 3.060006 |  |  | 0.3331655 | 3.972639 | 0.30189375 | 2.711058
0.3519382 | 3.060006 | 0.3456536 | 3.060006 |  |  | 0.3337414 | 3.972639 | 0.3024125 | 2.711058
0.3525455 | 3.060006 | 0.34625 | 3.060006 |  |  | 0.3343172 | 3.972639 | 0.302934375 | 2.684215
0.3531491 | 3.060006 | 0.3468429 | 3.060006 |  |  | 0.3348897 | 3.972639 | 0.303459375 | 2.711058
0.3537564 | 3.060006 | 0.3474393 | 3.060006 |  |  | 0.3354655 | 3.972639 | 0.303978125 | 2.711058
0.3543636 | 3.086848 | 0.3480321 | 3.060006 |  |  | 0.3360414 | 3.972639 | 0.3045 | 2.711058
0.3549709 | 3.060006 | 0.3486286 | 3.060006 |  |  | 0.3366138 | 3.972639 | 0.305021875 | 2.711058
0.3555782 | 3.086848 | 0.349225 | 3.060006 |  |  | 0.3371897 | 3.972639 | 0.30554375 | 2.711058
0.3561818 | 3.086848 | 0.3498179 | 3.060006 |  |  | 0.3377621 | 3.972639 | 0.3060625 | 2.7379
0.3567891 | 3.086848 | 0.3504143 | 3.060006 |  |  | 0.3383345 | 3.999481 | 0.306584375 | 2.7379
0.3573927 | 3.086848 | 0.3510107 | 3.060006 |  |  | 0.3389103 | 3.999481 | 0.307103125 | 2.7379
0.358 | 3.086848 | 0.3516071 | 3.060006 |  |  | 0.3394828 | 3.999481 | 0.307625 | 2.7379
0.3586036 | 3.086848 | 0.3522036 | 3.086848 |  |  | 0.3400586 | 3.999481 | 0.30814375 | 2.7379
0.3592109 | 3.086848 | 0.3528 | 3.086848 |  |  | 0.3406345 | 3.999481 | 0.308665625 | 2.7379
0.3598182 | 3.086848 | 0.3533929 | 3.086848 |  |  | 0.3412103 | 3.999481 | 0.3091875 | 2.711058
0.3604255 | 3.086848 | 0.3539893 | 3.086848 |  |  | 0.3417862 | 3.999481 | 0.30970625 | 2.7379
0.3610327 | 3.086848 | 0.3545821 | 3.086848 |  |  | 0.3423621 | 3.999481 | 0.310228125 | 2.711058
0.36164 | 3.11369 | 0.3551786 | 3.086848 |  |  | 0.3429379 | 3.999481 | 0.310746875 | 2.7379
0.3622436 | 3.11369 | 0.355775 | 3.086848 |  |  | 0.3435103 | 3.999481 | 0.31126875 | 2.7379
0.3628509 | 3.11369 | 0.3563679 | 3.086848 |  |  | 0.3440862 | 3.999481 | 0.311790625 | 2.7379
0.3634582 | 3.11369 | 0.3569643 | 3.086848 |  |  | 0.3446586 | 4.026323 | 0.3123125 | 2.7379
0.3640618 | 3.11369 | 0.3575571 | 3.086848 |  |  | 0.345231 | 4.026323 | 0.312834375 | 2.764742
0.3646655 | 3.11369 | 0.3581536 | 3.086848 |  |  | 0.3458069 | 4.026323 | 0.313353125 | 2.7379
0.3652727 | 3.11369 | 0.3587464 | 3.086848 |  |  | 0.3463828 | 4.026323 | 0.313875 | 2.7379
0.3658764 | 3.11369 | 0.3593429 | 3.11369 |  |  | 0.3469552 | 4.026323 | 0.314396875 | 2.711058
0.36648 | 3.11369 | 0.3599393 | 3.11369 |  |  | 0.347531 | 4.026323 | 0.31491875 | 2.7379
0.3670873 | 3.11369 | 0.3605357 | 3.11369 |  |  | 0.3481069 | 4.026323 | 0.3154375 | 2.7379
0.3676945 | 3.11369 | 0.3611321 | 3.11369 |  |  | 0.3486828 | 4.026323 | 0.315959375 | 2.7379
0.3683018 | 3.140532 | 0.3617286 | 3.11369 |  |  | 0.3492586 | 4.026323 | 0.316478125 | 2.711058
0.3689091 | 3.140532 | 0.3623214 | 3.11369 |  |  | 0.3498345 | 4.026323 | 0.317 | 2.711058
0.3695164 | 3.140532 | 0.3629179 | 3.11369 |  |  | 0.3504069 | 4.053165 | 0.31751875 | 2.7379
0.3701236 | 3.140532 | 0.3635143 | 3.11369 |  |  | 0.3509828 | 4.053165 | 0.318040625 | 2.7379
0.3707309 | 3.140532 | 0.3641071 | 3.11369 |  |  | 0.3515586 | 4.053165 | 0.3185625 | 2.7379
0.3713382 | 3.140532 | 0.3647 | 3.11369 |  |  | 0.352131 | 4.053165 | 0.319084375 | 2.7379
0.3719418 | 3.140532 | 0.3652964 | 3.11369 |  |  | 0.3527069 | 4.053165 | 0.31960625 | 2.7379
0.3725455 | 3.140532 | 0.3658893 | 3.140532 |  |  | 0.3532793 | 4.053165 | 0.320125 | 2.764742
0.3731527 | 3.140532 | 0.3664857 | 3.140532 |  |  | 0.3538552 | 4.053165 | 0.320646875 | 2.791584
0.3737564 | 3.140532 | 0.3670786 | 3.140532 |  |  | 0.354431 | 4.053165 | 0.32116875 | 2.791584
0.3743636 | 3.140532 | 0.367675 | 3.140532 |  |  | 0.3550034 | 4.053165 | 0.3216875 | 2.764742
0.3749673 | 3.140532 | 0.368275 | 3.140532 |  |  | 0.3555793 | 4.053165 | 0.32220625 | 2.791584
0.3755745 | 3.167374 | 0.3688714 | 3.140532 |  |  | 0.3561517 | 4.053165 | 0.322728125 | 2.791584
0.3761818 | 3.167374 | 0.3694643 | 3.140532 |  |  | 0.3567276 | 4.080008 | 0.323246875 | 2.764742
0.3767855 | 3.167374 | 0.3700607 | 3.140532 |  |  | 0.3573 | 4.080008 | 0.32376875 | 2.764742
0.3773927 | 3.167374 | 0.3706571 | 3.140532 |  |  | 0.3578759 | 4.080008 | 0.3242875 | 2.791584
0.378 | 3.167374 | 0.37125 | 3.140532 |  |  | 0.3584517 | 4.080008 | 0.324809375 | 2.791584
0.3786073 | 3.167374 | 0.3718464 | 3.140532 |  |  | 0.3590276 | 4.080008 | 0.32533125 | 2.791584
0.3792145 | 3.167374 | 0.3724393 | 3.140532 |  |  | 0.3596034 | 4.080008 | 0.325853125 | 2.764742
0.3798218 | 3.167374 | 0.3730357 | 3.167374 |  |  | 0.3601793 | 4.080008 | 0.326375 | 2.764742
0.3804291 | 3.167374 | 0.3736286 | 3.167374 |  |  | 0.3607517 | 4.080008 | 0.326896875 | 2.791584
0.3810327 | 3.167374 | 0.374225 | 3.167374 |  |  | 0.3613276 | 4.080008 | 0.32741875 | 2.791584
0.3816364 | 3.167374 | 0.3748214 | 3.167374 |  |  | 0.3619 | 4.080008 | 0.3279375 | 2.791584
0.3822436 | 3.194216 | 0.3754143 | 3.167374 |  |  | 0.3624759 | 4.10685 | 0.328459375 | 2.791584
0.3828473 | 3.194216 | 0.3760107 | 3.167374 |  |  | 0.3630483 | 4.10685 | 0.328978125 | 2.764742
0.3834509 | 3.194216 | 0.3766071 | 3.167374 |  |  | 0.3636241 | 4.10685 | 0.3295 | 2.791584
0.3840582 | 3.194216 | 0.3772036 | 3.167374 |  |  | 0.3641966 | 4.10685 | 0.33001875 | 2.791584
0.3846618 | 3.194216 | 0.3778 | 3.167374 |  |  | 0.3647724 | 4.10685 | 0.330540625 | 2.818426
0.3852691 | 3.194216 | 0.3783929 | 3.167374 |  |  | 0.3653483 | 4.10685 | 0.331059375 | 2.818426
0.3858764 | 3.194216 | 0.3789893 | 3.167374 |  |  | 0.3659241 | 4.10685 | 0.33158125 | 2.818426
0.3864836 | 3.194216 | 0.3795857 | 3.167374 |  |  | 0.3665 | 4.10685 | 0.332103125 | 2.818426
0.3870945 | 3.194216 | 0.3801786 | 3.194216 |  |  | 0.3670759 | 4.10685 | 0.332621875 | 2.818426
0.3876982 | 3.194216 | 0.3807714 | 3.194216 |  |  | 0.3676483 | 4.10685 | 0.33314375 | 2.818426
0.3883055 | 3.194216 | 0.3813679 | 3.194216 |  |  | 0.3682241 | 4.133692 | 0.333665625 | 2.818426
0.3889127 | 3.194216 | 0.3819643 | 3.194216 |  |  | 0.3688 | 4.133692 | 0.3341875 | 2.845268
0.3895164 | 3.221059 | 0.3825571 | 3.194216 |  |  | 0.3693724 | 4.133692 | 0.334709375 | 2.818426
0.39012 | 3.221059 | 0.3831536 | 3.194216 |  |  | 0.3699483 | 4.133692 | 0.33523125 | 2.818426
0.3907273 | 3.221059 | 0.3837464 | 3.194216 |  |  | 0.3705207 | 4.133692 | 0.335753125 | 2.845268
0.3913345 | 3.221059 | 0.3843429 | 3.194216 |  |  | 0.3710966 | 4.133692 | 0.336271875 | 2.818426
0.3919382 | 3.221059 | 0.3849393 | 3.194216 |  |  | 0.371669 | 4.133692 | 0.33679375 | 2.818426
0.3925455 | 3.221059 | 0.3855357 | 3.194216 |  |  | 0.3722448 | 4.133692 | 0.3373125 | 2.818426
0.3931491 | 3.221059 | 0.3861286 | 3.194216 |  |  | 0.3728207 | 4.053165 | 0.33783125 | 2.845268
0.3937564 | 3.221059 | 0.386725 | 3.221059 |  |  | 0.3733931 | 3.918955 | 0.33835 | 2.845268
0.3943636 | 3.221059 | 0.3873214 | 3.221059 |  |  | 0.373969 | 3.811586 | 0.33886875 | 2.845268
0.3949709 | 3.221059 | 0.3879143 | 3.221059 |  |  | 0.3745414 | 3.48948 | 0.339390625 | 2.845268
0.3955782 | 3.221059 | 0.3885107 | 3.221059 |  |  | 0.375031 | 3.140532 | 0.3399125 | 2.845268
0.3961818 | 3.221059 | 0.3891071 | 3.221059 |  |  | 0.3756069 | 2.898953 | 0.3404375 | 2.845268
0.3967891 | 3.247901 | 0.3897036 | 3.221059 |  |  | 0.3761828 | 2.791584 | 0.340959375 | 2.845268
0.3973964 | 3.247901 | 0.3902964 | 3.221059 |  |  | 0.3767586 | 2.7379 | 0.34148125 | 2.818426
0.3980036 | 3.247901 | 0.3908929 | 3.221059 |  |  | 0.3773345 | 2.630531 | 0.342003125 | 2.845268
0.3986073 | 3.247901 | 0.3914857 | 3.221059 |  |  | 0.3779069 | 2.49632 | 0.342521875 | 2.845268
0.3992145 | 3.247901 | 0.3920821 | 3.221059 |  |  | 0.3784828 | 2.388952 | 0.34304375 | 2.845268
0.3998182 | 3.247901 | 0.392675 | 3.221059 |  |  | 0.3790552 | 2.308425 | 0.3435625 | 2.845268
0.4004255 | 3.247901 | 0.3932714 | 3.221059 |  |  | 0.379631 | 2.281583 | 0.344084375 | 2.845268
0.4010291 | 3.247901 | 0.3938679 | 3.221059 |  |  | 0.3802034 | 2.281583 | 0.344603125 | 2.872111
0.4016364 | 3.247901 | 0.3944643 | 3.247901 |  |  | 0.3807793 | 2.254741 | 0.345125 | 2.872111
0.4022436 | 3.247901 | 0.3950607 | 3.247901 |  |  | 0.3813517 | 2.227899 | 0.34564375 | 2.898953
0.4028473 | 3.247901 | 0.3956571 | 3.247901 |  |  | 0.3819276 | 2.201057 | 0.346165625 | 2.898953
0.4034545 | 3.247901 | 0.3962536 | 3.247901 |  |  | 0.3825034 | 2.201057 | 0.3466875 | 2.872111
0.4040618 | 3.274743 | 0.3968464 | 3.247901 |  |  | 0.3830793 | 2.174215 | 0.34720625 | 2.845268
0.4046691 | 3.274743 | 0.3974429 | 3.247901 |  |  | 0.3836552 | 2.147372 | 0.347728125 | 2.845268
0.4052764 | 3.274743 | 0.3980357 | 3.247901 |  |  | 0.384231 | 2.147372 | 0.34825 | 2.845268
0.40588 | 3.274743 | 0.3986286 | 3.247901 |  |  | 0.3848069 | 2.12053 | 0.348771875 | 2.872111
0.4064873 | 3.274743 | 0.399225 | 3.247901 |  |  | 0.3853793 | 2.093688 | 0.34929375 | 2.898953
0.4070909 | 3.274743 | 0.3998179 | 3.247901 |  |  | 0.3859552 | 2.066846 | 0.3498125 | 2.872111
0.4076982 | 3.274743 | 0.4004143 | 3.247901 |  |  | 0.3865276 | 2.066846 | 0.350334375 | 2.872111
0.4083018 | 3.274743 | 0.4010107 | 3.247901 |  |  | 0.3871034 | 2.013162 | 0.35085625 | 2.872111
0.4089091 | 3.274743 | 0.4016036 | 3.274743 |  |  | 0.3876759 | 1.959477 | 0.351375 | 2.898953
0.4095127 | 3.274743 | 0.4022 | 3.274743 |  |  | 0.3880483 | 1.610529 | 0.351896875 | 2.898953
0.4101164 | 3.274743 | 0.4027964 | 3.274743 |  |  | 0.3882517 | 1.234739 | 0.352415625 | 2.872111
0.4107236 | 3.301585 | 0.4033929 | 3.274743 |  |  | 0.3884517 | 0.8321068 | 0.3529375 | 2.845268
0.4113309 | 3.301585 | 0.4039893 | 3.221059 |  |  | 0.3886828 | 0.4563166 | 0.35345625 | 2.898953
0.4119345 | 3.301585 | 0.4045857 | 3.140532 |  |  | 0.3889966 | 0.1073686 | 0.353978125 | 2.925795
0.4125418 | 3.301585 | 0.4051821 | 3.060006 |  |  |  |  | 0.3545 | 2.898953
0.4131527 | 3.301585 | 0.405775 | 3.033164 |  |  |  |  | 0.35501875 | 2.925795
0.41376 | 3.301585 | 0.4063679 | 3.006321 |  |  |  |  | 0.355540625 | 2.898953
0.4143673 | 3.301585 | 0.4069643 | 3.006321 |  |  |  |  | 0.3560625 | 2.898953
0.4149709 | 3.301585 | 0.4075571 | 2.979479 |  |  |  |  | 0.356584375 | 2.925795
0.4155782 | 3.301585 | 0.4081536 | 2.979479 |  |  |  |  | 0.357103125 | 2.925795
0.4161818 | 3.301585 | 0.4087464 | 2.925795 |  |  |  |  | 0.357625 | 2.925795
0.4167891 | 3.301585 | 0.4093429 | 2.791584 |  |  |  |  | 0.358146875 | 2.925795
0.4173927 | 3.301585 | 0.4099393 | 2.711058 |  |  |  |  | 0.35866875 | 2.925795
0.418 | 3.328427 | 0.4105321 | 2.657373 |  |  |  |  | 0.3591875 | 2.925795
0.4186036 | 3.328427 | 0.4111286 | 2.603689 |  |  |  |  | 0.35970625 | 2.898953
0.4192109 | 3.328427 | 0.411725 | 2.576847 |  |  |  |  | 0.360228125 | 2.898953
0.4198182 | 3.274743 | 0.4123214 | 2.550005 |  |  |  |  | 0.360746875 | 2.898953
0.4204218 | 3.247901 | 0.4129179 | 2.49632 |  |  |  |  | 0.361265625 | 2.898953
0.4210291 | 3.221059 | 0.4135143 | 2.469478 |  |  |  |  | 0.3617875 | 2.898953
0.4216364 | 3.221059 | 0.4141107 | 2.442636 |  |  |  |  | 0.362309375 | 2.925795
0.4222436 | 3.194216 | 0.4147036 | 2.388952 |  |  |  |  | 0.36283125 | 2.925795
0.4228509 | 3.194216 | 0.4152964 | 2.36211 |  |  |  |  | 0.363353125 | 2.952637
0.4234545 | 3.194216 | 0.4158929 | 2.308425 |  |  |  |  | 0.363875 | 2.925795
0.4240618 | 3.194216 | 0.4164857 | 2.254741 |  |  |  |  | 0.364396875 | 2.952637
0.4246655 | 3.194216 | 0.4170786 | 2.174215 |  |  |  |  | 0.36491875 | 2.925795
0.4252727 | 3.194216 | 0.417675 | 2.093688 |  |  |  |  | 0.365440625 | 2.925795
0.4258764 | 3.194216 | 0.4182714 | 2.040004 |  |  |  |  | 0.365959375 | 2.952637
0.4264836 | 3.194216 | 0.4188643 | 1.959477 |  |  |  |  | 0.36648125 | 2.952637
0.4270909 | 3.194216 | 0.4194607 | 1.852109 |  |  |  |  | 0.367 | 2.979479
0.4276945 | 3.194216 | 0.4200607 | 1.74474 |  |  |  |  | 0.36751875 | 2.952637
0.4283018 | 3.194216 | 0.4206286 | 1.395792 |  |  |  |  | 0.368040625 | 2.952637
0.4289091 | 3.194216 | 0.4208357 | 1.046844 |  |  |  |  | 0.368559375 | 2.952637
0.4295164 | 3.194216 | 0.4210429 | 0.7247382 |  |  |  |  | 0.36908125 | 2.952637
0.4301236 | 3.194216 | 0.4213107 | 0.348948 |  |  |  |  | 0.369603125 | 2.979479
0.4307309 | 3.194216 | 0.4217286 | 0.02684215 |  |  |  |  | 0.370125 | 2.952637
0.4313345 | 3.194216 | 0.4217893 | 0 |  |  |  |  | 0.370646875 | 2.952637
0.4319418 | 3.194216 | [6 empty] | 0.37116875 | 2.952637
0.4325491 | 3.194216 | [6 empty] | 0.371690625 | 2.979479
0.4331527 | 3.194216 | [6 empty] | 0.372209375 | 2.979479
0.43376 | 3.194216 | [6 empty] | 0.37273125 | 2.979479
0.4343636 | 3.194216 | [6 empty] | 0.37325 | 2.979479
0.4349709 | 3.221059 | [6 empty] | 0.373771875 | 2.979479
0.4355745 | 3.221059 | [6 empty] | 0.374290625 | 2.979479
0.4361818 | 3.221059 | [6 empty] | 0.3748125 | 2.979479
0.4367855 | 3.221059 | [6 empty] | 0.375334375 | 2.979479
0.4373927 | 3.221059 | [6 empty] | 0.375853125 | 3.006321
0.438 | 3.221059 | [6 empty] | 0.376375 | 2.979479
0.4386073 | 3.221059 | [6 empty] | 0.37689375 | 3.006321
0.4392145 | 3.221059 | [6 empty] | 0.377415625 | 3.033164
0.4398218 | 3.221059 | [6 empty] | 0.3779375 | 3.006321
0.4404255 | 3.221059 | [6 empty] | 0.378459375 | 2.979479
0.4410327 | 3.221059 | [6 empty] | 0.37898125 | 2.979479
0.4416364 | 3.221059 | [6 empty] | 0.3795 | 2.979479
0.44224 | 3.221059 | [6 empty] | 0.380021875 | 2.979479
0.4428473 | 3.247901 | [6 empty] | 0.38054375 | 2.979479
0.4434545 | 3.247901 | [6 empty] | 0.3810625 | 3.006321
0.4440582 | 3.247901 | [6 empty] | 0.381584375 | 3.006321
0.4446655 | 3.247901 | [6 empty] | 0.382103125 | 2.979479
0.4452727 | 3.247901 | [6 empty] | 0.382625 | 2.979479
0.44588 | 3.247901 | [6 empty] | 0.38314375 | 2.979479
0.4464836 | 3.247901 | [6 empty] | 0.3836625 | 3.006321
0.4470909 | 3.247901 | [6 empty] | 0.384184375 | 3.033164
0.4476945 | 3.247901 | [6 empty] | 0.38470625 | 3.033164
0.4483018 | 3.247901 | [6 empty] | 0.385228125 | 3.033164
0.4489091 | 3.247901 | [6 empty] | 0.38575 | 3.033164
0.4495164 | 3.247901 | [6 empty] | 0.386271875 | 3.033164
0.4501236 | 3.274743 | [6 empty] | 0.38679375 | 3.033164
0.4507309 | 3.274743 | [6 empty] | 0.387315625 | 3.006321
0.4513345 | 3.274743 | [6 empty] | 0.387834375 | 3.006321
0.4519418 | 3.274743 | [6 empty] | 0.388353125 | 3.033164
0.4525455 | 3.274743 | [6 empty] | 0.388871875 | 3.033164
0.4531527 | 3.247901 | [6 empty] | 0.38939375 | 3.060006
0.4537564 | 3.221059 | [6 empty] | 0.389915625 | 3.060006
0.4543636 | 3.221059 | [6 empty] | 0.3904375 | 3.060006
0.4549673 | 3.221059 | [6 empty] | 0.39095625 | 3.060006
0.4555745 | 3.221059 | [6 empty] | 0.391478125 | 3.060006
0.4561818 | 3.247901 | [6 empty] | 0.392 | 3.033164
0.4567891 | 3.247901 | [6 empty] | 0.392521875 | 3.033164
0.4573964 | 3.247901 | [6 empty] | 0.393040625 | 3.033164
0.4580036 | 3.247901 | [6 empty] | 0.3935625 | 3.033164
0.4586073 | 3.247901 | [6 empty] | 0.394084375 | 3.033164
0.4592145 | 3.247901 | [6 empty] | 0.39460625 | 3.033164
0.4598218 | 3.247901 | [6 empty] | 0.395125 | 3.033164
0.4604255 | 3.247901 | [6 empty] | 0.395646875 | 3.060006
0.4610327 | 3.247901 | [6 empty] | 0.39616875 | 3.060006
0.4616364 | 3.247901 | [6 empty] | 0.3966875 | 3.060006
0.46224 | 3.247901 | [6 empty] | 0.397209375 | 3.033164
0.4628473 | 3.247901 | [6 empty] | 0.397728125 | 3.033164
0.4634509 | 3.247901 | [6 empty] | 0.39825 | 3.060006
0.4640582 | 3.247901 | [6 empty] | 0.39876875 | 3.060006
0.4646655 | 3.274743 | [6 empty] | 0.399290625 | 3.086848
0.4652727 | 3.274743 | [6 empty] | 0.3998125 | 3.086848
0.46588 | 3.274743 | [6 empty] | 0.40033125 | 3.060006
0.4664873 | 3.274743 | [6 empty] | 0.400853125 | 3.060006
0.4670945 | 3.274743 | [6 empty] | 0.401375 | 3.060006
0.4676982 | 3.274743 | [6 empty] | 0.401896875 | 3.060006
0.4683055 | 3.274743 | [6 empty] | 0.40241875 | 3.086848
0.4689091 | 3.274743 | [6 empty] | 0.4029375 | 3.060006
0.4695127 | 3.274743 | [6 empty] | 0.403459375 | 3.060006
0.47012 | 3.274743 | [6 empty] | 0.403978125 | 3.086848
0.4707236 | 3.274743 | [6 empty] | 0.4045 | 3.086848
0.4713309 | 3.301585 | [6 empty] | 0.405021875 | 3.086848
0.4719382 | 3.301585 | [6 empty] | 0.405540625 | 3.060006
0.4725455 | 3.301585 | [6 empty] | 0.4060625 | 3.086848
0.4731527 | 3.301585 | [6 empty] | 0.40658125 | 3.086848
0.4737564 | 3.301585 | [6 empty] | 0.407103125 | 3.11369
0.4743636 | 3.301585 | [6 empty] | 0.407625 | 3.11369
0.4749709 | 3.301585 | [6 empty] | 0.40814375 | 3.11369
0.4755782 | 3.301585 | [6 empty] | 0.408665625 | 3.11369
0.4761818 | 3.301585 | [6 empty] | 0.4091875 | 3.11369
0.4767891 | 3.301585 | [6 empty] | 0.409709375 | 3.11369
0.4773964 | 3.301585 | [6 empty] | 0.41023125 | 3.11369
0.478 | 3.301585 | [6 empty] | 0.41075 | 3.140532
0.4786073 | 3.301585 | [6 empty] | 0.411271875 | 3.140532
0.4792145 | 3.301585 | [6 empty] | 0.411790625 | 3.140532
0.4798182 | 3.301585 | [6 empty] | 0.4123125 | 3.167374
0.4804255 | 3.301585 | [6 empty] | 0.41283125 | 3.11369
0.4810291 | 3.301585 | [6 empty] | 0.413353125 | 3.140532
0.4816364 | 3.301585 | [6 empty] | 0.413871875 | 3.140532
0.48224 | 3.301585 | [6 empty] | 0.41439375 | 3.140532
0.4828473 | 3.301585 | [6 empty] | 0.414915625 | 3.140532
0.4834545 | 3.301585 | [6 empty] | 0.4154375 | 3.140532
0.4840618 | 3.301585 | [6 empty] | 0.415959375 | 3.140532
0.4846691 | 3.328427 | [6 empty] | 0.416478125 | 3.140532
0.4852764 | 3.301585 | [6 empty] | 0.417 | 3.140532
0.48588 | 3.328427 | [6 empty] | 0.417521875 | 3.11369
0.4864873 | 3.328427 | [6 empty] | 0.418040625 | 3.11369
0.4870909 | 3.328427 | [6 empty] | 0.4185625 | 3.11369
0.4876982 | 3.328427 | [6 empty] | 0.419084375 | 3.11369
0.4883055 | 3.328427 | [6 empty] | 0.419603125 | 3.140532
0.4889091 | 3.328427 | [6 empty] | 0.420125 | 3.167374
0.4895164 | 3.328427 | [6 empty] | 0.420646875 | 3.167374
0.49012 | 3.328427 | [6 empty] | 0.421165625 | 3.194216
0.4907236 | 3.328427 | [6 empty] | 0.4216875 | 3.194216
0.4913309 | 3.328427 | [6 empty] | 0.42220625 | 3.194216
0.4919418 | 3.328427 | [6 empty] | 0.422728125 | 3.140532
0.4925455 | 3.328427 | [6 empty] | 0.423246875 | 3.140532
0.4931527 | 3.328427 | [6 empty] | 0.42376875 | 3.167374
0.49376 | 3.328427 | [6 empty] | 0.424290625 | 3.194216
0.4943636 | 3.328427 | [6 empty] | 0.4248125 | 3.194216
0.4949709 | 3.328427 | [6 empty] | 0.425334375 | 3.194216
0.4955745 | 3.328427 | [6 empty] | 0.42585625 | 3.194216
0.4961818 | 3.328427 | [6 empty] | 0.426378125 | 3.167374
0.4967891 | 3.328427 | [6 empty] | 0.426896875 | 3.167374
0.4973927 | 3.328427 | [6 empty] | 0.42741875 | 3.194216
0.498 | 3.328427 | [6 empty] | 0.4279375 | 3.194216
0.4986073 | 3.355269 | [6 empty] | 0.428459375 | 3.167374
0.4992109 | 3.355269 | [6 empty] | 0.428978125 | 3.194216
0.4998182 | 3.355269 | [6 empty] | 0.429496875 | 3.194216
0.5004218 | 3.355269 | [6 empty] | 0.43001875 | 3.167374
0.5010291 | 3.355269 | [6 empty] | 0.430540625 | 3.194216
0.5016364 | 3.355269 | [6 empty] | 0.4310625 | 3.194216
0.5022436 | 3.355269 | [6 empty] | 0.431584375 | 3.221059
0.5028509 | 3.355269 | [6 empty] | 0.43210625 | 3.221059
0.5034582 | 3.355269 | [6 empty] | 0.432625 | 3.194216
0.5040618 | 3.355269 | [6 empty] | 0.433146875 | 3.221059
0.5046691 | 3.355269 | [6 empty] | 0.43366875 | 3.221059
0.5052727 | 3.355269 | [6 empty] | 0.4341875 | 3.221059
0.5058764 | 3.355269 | [6 empty] | 0.434709375 | 3.221059
0.5064836 | 3.355269 | [6 empty] | 0.43523125 | 3.194216
0.5070873 | 3.355269 | [6 empty] | 0.43575 | 3.194216
0.5076945 | 3.382112 | [6 empty] | 0.436271875 | 3.221059
0.5083018 | 3.382112 | [6 empty] | 0.436790625 | 3.221059
0.5089091 | 3.382112 | [6 empty] | 0.4373125 | 3.247901
0.5095164 | 3.382112 | [6 empty] | 0.43783125 | 3.221059
0.5101236 | 3.382112 | [6 empty] | 0.438353125 | 3.247901
0.5107309 | 3.382112 | [6 empty] | 0.438871875 | 3.221059
0.5113345 | 3.382112 | [6 empty] | 0.43939375 | 3.221059
0.5119418 | 3.382112 | [6 empty] | 0.439915625 | 3.247901
0.5125455 | 3.382112 | [6 empty] | 0.4404375 | 3.247901
0.5131527 | 3.382112 | [6 empty] | 0.440959375 | 3.247901
0.5137564 | 3.382112 | [6 empty] | 0.44148125 | 3.247901
0.5143636 | 3.382112 | [6 empty] | 0.442003125 | 3.221059
0.5149673 | 3.382112 | [6 empty] | 0.442521875 | 2.979479
0.5155745 | 3.382112 | [6 empty] | 0.44304375 | 2.764742
0.5161782 | 3.408954 | [6 empty] | 0.4435625 | 2.684215
0.5167855 | 3.355269 | [6 empty] | 0.44408125 | 2.657373
0.5173927 | 3.328427 | [6 empty] | 0.444603125 | 2.657373
0.518 | 3.301585 | [6 empty] | 0.445121875 | 2.657373
0.5186073 | 3.301585 | [6 empty] | 0.44564375 | 2.657373
0.5192145 | 3.301585 | [6 empty] | 0.446165625 | 2.630531
0.5198218 | 3.301585 | [6 empty] | 0.4466875 | 2.657373
0.5204255 | 3.301585 | [6 empty] | 0.447209375 | 2.657373
0.5210327 | 3.328427 | [6 empty] | 0.44773125 | 2.630531
0.5216364 | 3.301585 | [6 empty] | 0.44825 | 2.630531
0.5222436 | 3.274743 | [6 empty] | 0.448771875 | 2.630531
0.5228473 | 3.247901 | [6 empty] | 0.44929375 | 2.630531
0.5234545 | 3.221059 | [6 empty] | 0.4498125 | 2.630531
0.5240582 | 3.194216 | [6 empty] | 0.450334375 | 2.603689
0.5246655 | 3.194216 | [6 empty] | 0.450853125 | 2.603689
0.5252727 | 3.194216 | [6 empty] | 0.451375 | 2.603689
0.5258764 | 3.194216 | [6 empty] | 0.45189375 | 2.603689
0.5264836 | 3.194216 | [6 empty] | 0.4524125 | 2.630531
0.5270909 | 3.194216 | [6 empty] | 0.452934375 | 2.603689
0.5276945 | 3.194216 | [6 empty] | 0.453453125 | 1.395792
0.5283018 | 3.194216
0.5289091 | 3.194216
0.5295164 | 3.194216
0.5301236 | 3.194216
0.5307273 | 3.194216
0.5313345 | 3.194216
0.5319418 | 3.194216
0.5325455 | 3.194216
0.5331527 | 3.194216
0.5337564 | 3.194216
0.5343636 | 3.194216
0.5349673 | 3.194216
0.5355745 | 3.194216
0.5361818 | 3.194216
0.5367891 | 3.194216
0.5373964 | 3.194216
0.5380036 | 3.194216
0.5386073 | 3.194216
0.5392145 | 3.221059
0.5398182 | 3.221059
0.5404218 | 3.221059
0.5410291 | 3.221059
0.5416327 | 3.221059
0.54224 | 3.221059
0.5428473 | 3.221059
0.5434545 | 3.221059
0.5440618 | 3.221059
0.5446691 | 3.221059
0.5452764 | 3.221059
0.54588 | 3.247901
0.5464873 | 3.247901
0.5470945 | 3.247901
0.5476982 | 3.247901
0.5483018 | 3.247901
0.5489091 | 3.247901
0.5495127 | 3.247901
0.55012 | 3.247901
0.5507236 | 3.247901
0.5513309 | 3.247901
0.5519382 | 3.247901
0.5525455 | 3.247901
0.5531527 | 3.247901
0.55376 | 3.247901
0.5543673 | 3.247901
0.5549745 | 3.247901
0.5555782 | 3.274743
0.5561855 | 3.274743
0.5567891 | 3.274743
0.5573964 | 3.274743
0.558 | 3.274743
0.5586036 | 3.274743
0.5592073 | 3.274743
0.5598145 | 3.274743
0.5604218 | 3.274743
0.5610291 | 3.274743
0.5616364 | 3.274743
0.5622436 | 3.274743
0.5628509 | 3.274743
0.5634582 | 3.274743
0.5640618 | 3.274743
0.5646691 | 3.274743
0.5652727 | 3.274743
0.56588 | 3.274743
0.5664836 | 3.274743
0.5670909 | 3.274743
0.5676945 | 3.274743
0.5683018 | 3.274743
0.5689091 | 3.274743
0.5695127 | 3.301585
0.57012 | 3.301585
0.5707273 | 3.301585
0.5713345 | 3.301585
0.5719418 | 3.301585
0.5725455 | 3.301585
0.5731527 | 3.301585
0.57376 | 3.301585
0.5743636 | 3.301585
0.5749709 | 3.301585
0.5755745 | 3.301585
0.5761818 | 3.301585
0.5767855 | 3.301585
0.5773927 | 3.301585
0.5779964 | 3.301585
0.5786036 | 3.301585
0.5792109 | 3.301585
0.5798182 | 3.301585
0.5804255 | 3.301585
0.5810327 | 3.301585
0.5816364 | 3.301585
0.5822436 | 3.301585
0.5828509 | 3.301585
0.5834545 | 3.328427
0.5840618 | 3.328427
0.5846655 | 3.328427
0.5852691 | 3.328427
0.5858764 | 3.328427
0.58648 | 3.328427
0.5870873 | 3.328427
0.5876945 | 3.247901
0.5883055 | 3.11369
0.5889127 | 3.033164
0.58952 | 2.979479
0.5901236 | 2.952637
0.5907309 | 2.952637
0.5913345 | 2.952637
0.5919418 | 2.925795
0.5925455 | 2.925795
0.5931527 | 2.925795
0.5937564 | 2.925795
0.5943636 | 2.925795
0.5949709 | 2.925795
0.5955745 | 2.925795
0.5961818 | 2.925795
0.5967891 | 2.925795
0.5973964 | 2.925795
0.5980036 | 2.925795
0.5986073 | 2.925795
0.5992145 | 2.925795
0.5998182 | 2.925795
0.6004218 | 2.925795
0.6010291 | 2.925795
0.6016364 | 2.925795
0.60224 | 2.925795
0.6028473 | 2.925795
0.6034545 | 2.925795
0.6040582 | 2.925795
0.6046655 | 2.925795
0.6052727 | 2.925795
0.60588 | 2.925795
0.6064873 | 2.925795
0.6070909 | 2.925795
0.6076982 | 2.925795
0.6083055 | 2.925795
0.6089091 | 2.952637
0.6095164 | 2.952637
0.61012 | 2.925795
0.6107273 | 2.952637
0.6113309 | 2.952637
0.6119382 | 2.925795
0.6125455 | 2.925795
0.6131527 | 2.925795
0.6137564 | 2.925795
0.6143636 | 2.925795
0.6149709 | 2.925795
0.6155782 | 2.925795
0.6161855 | 2.925795
0.6167891 | 2.925795
0.6173927 | 2.925795
0.6179964 | 2.925795
0.6186036 | 2.925795
0.6192109 | 2.925795
0.6198182 | 2.898953
0.6204218 | 2.898953
0.6210291 | 2.898953
0.6216364 | 2.898953
0.62224 | 2.898953
0.6228473 | 2.898953
0.6234545 | 2.898953
0.6240618 | 2.898953
0.6246691 | 2.898953
0.6252727 | 2.898953
0.62588 | 2.898953
0.6264873 | 2.898953
0.6270909 | 2.925795
0.6276982 | 2.925795
0.6283018 | 2.925795
0.6289091 | 2.925795
0.6295164 | 2.925795
0.63012 | 2.898953
0.6307273 | 2.925795
0.6313345 | 2.898953
0.6319418 | 2.898953
0.6325491 | 2.898953
0.6331527 | 2.898953
0.63376 | 2.898953
0.6343673 | 2.898953
0.6349709 | 2.898953
0.6355745 | 2.898953
0.6361818 | 2.898953
0.6367855 | 2.872111
0.6373927 | 2.872111
0.6379964 | 2.872111
0.6386036 | 2.872111
0.6392109 | 2.845268
0.6398182 | 2.845268
0.6404255 | 2.818426
0.6410327 | 2.818426
0.64164 | 2.791584
0.6422436 | 2.791584
0.6428509 | 2.764742
0.6434545 | 2.764742
0.6440582 | 2.7379
0.6446655 | 2.7379
0.6452691 | 2.711058
0.6458764 | 2.711058
0.6464836 | 2.684215
0.6470873 | 2.657373
0.6476982 | 2.630531
0.6483018 | 2.523163
0.6489091 | 2.388952
0.6495164 | 2.335267
0.6501236 | 2.281583
0.6507273 | 2.254741
0.6513345 | 2.201057
0.6519418 | 2.147372
0.6524582 | 1.74474
0.65264 | 1.422634
0.6528218 | 1.046844
0.6530327 | 0.6710539
0.6533055 | 0.3221059
0.6536982 | 0.02684215

## EDFig8h_Omega_star_2.5
Specimen 1: |  | Specimen 2: |  | Specimen 3: |  | Specimen 4: |  | Specimen 5:
Strain (mm/mm) | Stress (MPa) | Strain (mm/mm) | Stress (MPa) | Strain (mm/mm) | Stress (MPa) | Strain (mm/mm) | Stress (MPa) | Strain (mm/mm) | Stress (MPa)
0 | 0 | 0 | 0 | 0 | 0 | 0 | 0 | 0 | 0
3.448276e-06 | 0 | 3.448276e-06 | 0 | 3.389831e-06 | 0 | 3.278689e-06 | 0 | 3.125e-06 | 0
7.931034e-05 | 0.02684215 | 8.965517e-05 | 0.02684215 | 8.813559e-05 | 0.02684215 | 8.52459e-05 | 0.02684215 | 7.5e-05 | 0.02684215
0.0003896552 | 0.02684215 | 0.0004103448 | 0.02684215 | 0.0004169492 | 0.02684215 | 0.0003934426 | 0.02684215 | 0.000365625 | 0.02684215
0.0009 | 0 | 0.0005793103 | 0.02684215 | 0.0009220339 | 0.02684215 | 0.0008819672 | 0.02684215 | 0.000828125 | 0.02684215
0.001144828 | 0 | 0.002068966 | 0.02684215 | 0.001454237 | 0.02684215 | 0.0014 | 0.02684215 | 0.00131875 | 0.02684215
0.002272414 | 0 | 0.002072414 | 0.02684215 | 0.00199322 | 0.05368431 | 0.001921311 | 0.05368431 | 0.001815625 | 0.02684215
0.002275862 | 0.02684215 | 0.002144828 | 0.05368431 | 0.002562712 | 0.05368431 | 0.002465574 | 0.05368431 | 0.002334375 | 0.02684215
0.002351724 | 0.02684215 | 0.002448276 | 0.05368431 | 0.003159322 | 0.05368431 | 0.003036066 | 0.05368431 | 0.00288125 | 0.02684215
0.002662069 | 0.02684215 | 0.002951724 | 0.02684215 | 0.003755932 | 0.05368431 | 0.003613115 | 0.08052646 | 0.00343125 | 0.02684215
0.003165517 | 0.02684215 | 0.003493103 | 0.02684215 | 0.004345763 | 0.05368431 | 0.004183607 | 0.08052646 | 0.003975 | 0.05368431
0.003706897 | 0.02684215 | 0.004037931 | 0.05368431 | 0.004918644 | 0.08052646 | 0.004740984 | 0.08052646 | 0.004503125 | 0.08052646
0.004255172 | 0.05368431 | 0.004606897 | 0.05368431 | 0.005484746 | 0.08052646 | 0.005288525 | 0.08052646 | 0.005025 | 0.08052646
0.004824138 | 0.05368431 | 0.005206897 | 0.05368431 | 0.006047458 | 0.08052646 | 0.005829508 | 0.1073686 | 0.005546875 | 0.05368431
0.005427586 | 0.05368431 | 0.005817241 | 0.08052646 | 0.006613559 | 0.1073686 | 0.006377049 | 0.1073686 | 0.00606875 | 0.08052646
0.006037931 | 0.05368431 | 0.006417241 | 0.08052646 | 0.007176271 | 0.1073686 | 0.006921311 | 0.1073686 | 0.006590625 | 0.08052646
0.006641379 | 0.08052646 | 0.007006897 | 0.08052646 | 0.007742373 | 0.1073686 | 0.007468852 | 0.1342108 | 0.0071125 | 0.05368431
0.007227586 | 0.08052646 | 0.007582759 | 0.08052646 | 0.008308475 | 0.1342108 | 0.008016393 | 0.1342108 | 0.007634375 | 0.1073686
0.007803448 | 0.08052646 | 0.008158621 | 0.1073686 | 0.008874576 | 0.1342108 | 0.008563934 | 0.1342108 | 0.00815625 | 0.1342108
0.008375862 | 0.08052646 | 0.008731034 | 0.1073686 | 0.009437288 | 0.1342108 | 0.009111475 | 0.1610529 | 0.008675 | 0.1342108
0.008948276 | 0.1073686 | 0.009306897 | 0.1073686 | 0.01000339 | 0.1610529 | 0.009659016 | 0.1610529 | 0.009196875 | 0.1342108
0.009524138 | 0.1073686 | 0.009886207 | 0.1073686 | 0.01056949 | 0.1342108 | 0.01020656 | 0.1610529 | 0.009715625 | 0.1342108
0.0101 | 0.1073686 | 0.01045862 | 0.1342108 | 0.01113559 | 0.1610529 | 0.0107541 | 0.1878951 | 0.010234375 | 0.1342108
0.01067586 | 0.1073686 | 0.01103448 | 0.1342108 | 0.01169831 | 0.1610529 | 0.01130164 | 0.1878951 | 0.010753125 | 0.1073686
0.01124828 | 0.1342108 | 0.01161034 | 0.1342108 | 0.01226441 | 0.1610529 | 0.01184918 | 0.1878951 | 0.011275 | 0.1073686
0.01182069 | 0.1342108 | 0.01218276 | 0.1610529 | 0.01283051 | 0.1878951 | 0.01239344 | 0.1878951 | 0.011796875 | 0.1342108
0.01239655 | 0.1342108 | 0.01275517 | 0.1610529 | 0.01339661 | 0.1878951 | 0.01294098 | 0.2147372 | 0.01231875 | 0.1610529
0.01297241 | 0.1342108 | 0.01333103 | 0.1610529 | 0.01396271 | 0.1878951 | 0.01348525 | 0.2147372 | 0.012840625 | 0.1610529
0.01354828 | 0.1610529 | 0.0139069 | 0.1610529 | 0.01452542 | 0.2147372 | 0.01403279 | 0.2147372 | 0.0133625 | 0.1610529
0.01412414 | 0.1610529 | 0.01448276 | 0.1610529 | 0.01509153 | 0.2147372 | 0.01457705 | 0.2415794 | 0.013884375 | 0.1610529
0.01470345 | 0.1610529 | 0.01505517 | 0.1878951 | 0.01565763 | 0.2147372 | 0.01512459 | 0.2415794 | 0.01440625 | 0.1610529
0.01527931 | 0.1610529 | 0.01563448 | 0.1878951 | 0.01622034 | 0.2147372 | 0.01566885 | 0.2415794 | 0.014928125 | 0.1878951
0.01585172 | 0.1878951 | 0.01621034 | 0.1878951 | 0.01678644 | 0.2415794 | 0.01621639 | 0.2684215 | 0.015446875 | 0.1878951
0.01642759 | 0.1878951 | 0.01678276 | 0.1878951 | 0.01734915 | 0.2415794 | 0.01676393 | 0.2684215 | 0.01596875 | 0.2147372
0.017 | 0.1878951 | 0.01735862 | 0.2147372 | 0.01791525 | 0.2415794 | 0.01731148 | 0.2684215 | 0.0164875 | 0.1878951
0.01757586 | 0.1878951 | 0.01793448 | 0.2147372 | 0.01847797 | 0.2415794 | 0.01785902 | 0.2684215 | 0.017009375 | 0.1878951
0.01814828 | 0.2147372 | 0.0185069 | 0.2147372 | 0.01904407 | 0.2684215 | 0.01840656 | 0.2952637 | 0.017528125 | 0.2147372
0.01872414 | 0.2147372 | 0.01908276 | 0.2147372 | 0.01960678 | 0.2684215 | 0.0189541 | 0.2952637 | 0.01805 | 0.2415794
0.01929655 | 0.2147372 | 0.01965517 | 0.2415794 | 0.02017288 | 0.2684215 | 0.01949836 | 0.2952637 | 0.01856875 | 0.2415794
0.01987241 | 0.2147372 | 0.02023103 | 0.2415794 | 0.02073898 | 0.2684215 | 0.0200459 | 0.3221059 | 0.019090625 | 0.2415794
0.02044828 | 0.2147372 | 0.0208069 | 0.2415794 | 0.02130508 | 0.2952637 | 0.02059016 | 0.3221059 | 0.019609375 | 0.2415794
0.02102069 | 0.2415794 | 0.02137931 | 0.2415794 | 0.02187119 | 0.2952637 | 0.0211377 | 0.3221059 | 0.02013125 | 0.2415794
0.02159655 | 0.2415794 | 0.02195517 | 0.2684215 | 0.0224339 | 0.2952637 | 0.02168197 | 0.3221059 | 0.020653125 | 0.2415794
0.02216897 | 0.2415794 | 0.02252759 | 0.2684215 | 0.023 | 0.3221059 | 0.02222951 | 0.348948 | 0.021175 | 0.2415794
0.02274483 | 0.2415794 | 0.02310345 | 0.2684215 | 0.0235661 | 0.3221059 | 0.02277377 | 0.348948 | 0.021696875 | 0.2684215
0.02332069 | 0.2684215 | 0.02367586 | 0.2684215 | 0.02412881 | 0.3221059 | 0.02332131 | 0.348948 | 0.02221875 | 0.2684215
0.02389655 | 0.2684215 | 0.02425172 | 0.2952637 | 0.02469492 | 0.3221059 | 0.02386885 | 0.3757902 | 0.022740625 | 0.2684215
0.02447241 | 0.2684215 | 0.02482759 | 0.2952637 | 0.02525763 | 0.348948 | 0.02441311 | 0.3757902 | 0.0232625 | 0.2684215
0.02504828 | 0.2684215 | 0.02540345 | 0.2952637 | 0.02582373 | 0.348948 | 0.02496066 | 0.3757902 | 0.02378125 | 0.2952637
0.02562069 | 0.2952637 | 0.02597931 | 0.2952637 | 0.02638644 | 0.348948 | 0.0255082 | 0.3757902 | 0.024303125 | 0.2952637
0.02619655 | 0.2952637 | 0.02655517 | 0.2952637 | 0.02695254 | 0.348948 | 0.02605574 | 0.4026323 | 0.024821875 | 0.3221059
0.02676897 | 0.2952637 | 0.02713103 | 0.3221059 | 0.02751864 | 0.3757902 | 0.02660328 | 0.4026323 | 0.025340625 | 0.3221059
0.02734483 | 0.2952637 | 0.02770345 | 0.3221059 | 0.02808136 | 0.3757902 | 0.02715082 | 0.4026323 | 0.025859375 | 0.3221059
0.02791724 | 0.3221059 | 0.02827931 | 0.3221059 | 0.02864746 | 0.3757902 | 0.02769508 | 0.4294745 | 0.02638125 | 0.2952637
0.0284931 | 0.3221059 | 0.02885172 | 0.3221059 | 0.02921695 | 0.3757902 | 0.02824262 | 0.4294745 | 0.026903125 | 0.3221059
0.02906552 | 0.3221059 | 0.02942414 | 0.348948 | 0.02978305 | 0.4026323 | 0.02878689 | 0.4294745 | 0.027425 | 0.348948
0.02964138 | 0.3221059 | 0.02999655 | 0.348948 | 0.03034576 | 0.4026323 | 0.02933443 | 0.4563166 | 0.027946875 | 0.348948
0.03021379 | 0.3221059 | 0.03057241 | 0.348948 | 0.03091186 | 0.4026323 | 0.02987869 | 0.4563166 | 0.02846875 | 0.348948
0.0307931 | 0.348948 | 0.03114828 | 0.348948 | 0.03147458 | 0.4026323 | 0.03042295 | 0.4563166 | 0.028990625 | 0.348948
0.03136897 | 0.348948 | 0.03172414 | 0.3757902 | 0.03204068 | 0.4294745 | 0.03097049 | 0.4563166 | 0.029509375 | 0.3757902
0.03194138 | 0.348948 | 0.0323 | 0.3757902 | 0.03260339 | 0.4294745 | 0.03151803 | 0.4831588 | 0.03003125 | 0.3757902
0.03251724 | 0.348948 | 0.03287586 | 0.3757902 | 0.03316949 | 0.4294745 | 0.0320623 | 0.4831588 | 0.03055 | 0.3757902
0.0330931 | 0.3757902 | 0.03345172 | 0.3757902 | 0.03373559 | 0.4294745 | 0.03260984 | 0.4831588 | 0.031071875 | 0.3757902
0.03366897 | 0.3757902 | 0.03402414 | 0.4026323 | 0.03429831 | 0.4563166 | 0.03315738 | 0.4831588 | 0.031590625 | 0.348948
0.03424138 | 0.3757902 | 0.0346 | 0.4026323 | 0.03486441 | 0.4563166 | 0.03370492 | 0.5100009 | 0.0321125 | 0.3757902
0.03481724 | 0.3757902 | 0.03517241 | 0.4026323 | 0.03543051 | 0.4563166 | 0.03425246 | 0.5100009 | 0.03263125 | 0.3757902
0.03538966 | 0.4026323 | 0.03574828 | 0.4026323 | 0.03599322 | 0.4563166 | 0.0348 | 0.5100009 | 0.033153125 | 0.4026323
0.03596207 | 0.4026323 | 0.03632069 | 0.4294745 | 0.03655932 | 0.4831588 | 0.03534426 | 0.5100009 | 0.033675 | 0.4294745
0.03653793 | 0.4026323 | 0.03689655 | 0.4294745 | 0.03712203 | 0.4831588 | 0.0358918 | 0.5368431 | 0.03419375 | 0.4294745
0.03711034 | 0.4026323 | 0.03746897 | 0.4294745 | 0.03768814 | 0.4831588 | 0.03643607 | 0.5368431 | 0.034715625 | 0.4563166
0.03768621 | 0.4294745 | 0.03804483 | 0.4294745 | 0.03825424 | 0.4831588 | 0.03698361 | 0.5368431 | 0.0352375 | 0.4294745
0.03825862 | 0.4294745 | 0.03862069 | 0.4294745 | 0.03882034 | 0.5100009 | 0.03753115 | 0.5636853 | 0.035759375 | 0.4026323
0.03883448 | 0.4294745 | 0.0391931 | 0.4563166 | 0.03938644 | 0.5100009 | 0.03807541 | 0.5636853 | 0.03628125 | 0.4294745
0.03941379 | 0.4294745 | 0.03976897 | 0.4563166 | 0.03995254 | 0.5100009 | 0.03862295 | 0.5636853 | 0.036803125 | 0.4563166
0.03998966 | 0.4294745 | 0.04034483 | 0.4563166 | 0.04051525 | 0.5100009 | 0.03916721 | 0.5636853 | 0.037321875 | 0.4563166
0.04056552 | 0.4563166 | 0.04092069 | 0.4563166 | 0.04108136 | 0.5368431 | 0.03971475 | 0.5905274 | 0.03784375 | 0.4563166
0.04114138 | 0.4563166 | 0.04149655 | 0.4563166 | 0.04164407 | 0.5368431 | 0.04025902 | 0.5905274 | 0.038365625 | 0.4563166
0.04171379 | 0.4563166 | 0.04207241 | 0.4831588 | 0.04220678 | 0.5368431 | 0.04080984 | 0.5905274 | 0.038884375 | 0.4563166
0.04228966 | 0.4563166 | 0.04264483 | 0.4831588 | 0.04277288 | 0.5368431 | 0.04135738 | 0.5905274 | 0.039403125 | 0.4831588
0.04286207 | 0.4831588 | 0.04322069 | 0.4831588 | 0.04333559 | 0.5636853 | 0.04190492 | 0.6173696 | 0.039925 | 0.4831588
0.04343448 | 0.4831588 | 0.0437931 | 0.4831588 | 0.04390169 | 0.5636853 | 0.04244918 | 0.6173696 | 0.04044375 | 0.4831588
0.04401034 | 0.4831588 | 0.04436897 | 0.5100009 | 0.0444678 | 0.5636853 | 0.04299672 | 0.6173696 | 0.040965625 | 0.4831588
0.04458276 | 0.4831588 | 0.04494138 | 0.5100009 | 0.0450339 | 0.5636853 | 0.04354098 | 0.6442117 | 0.0414875 | 0.4831588
0.04515862 | 0.4831588 | 0.04551724 | 0.5100009 | 0.0456 | 0.5905274 | 0.04408852 | 0.6442117 | 0.04200625 | 0.4563166
0.04573448 | 0.5100009 | 0.04608966 | 0.5100009 | 0.0461661 | 0.5905274 | 0.04463279 | 0.6442117 | 0.042528125 | 0.5100009
0.04631034 | 0.5100009 | 0.04666552 | 0.5368431 | 0.04672881 | 0.5905274 | 0.04518033 | 0.6442117 | 0.04305 | 0.5100009
0.04688276 | 0.5100009 | 0.04724138 | 0.5368431 | 0.04729492 | 0.5905274 | 0.04572459 | 0.6442117 | 0.043571875 | 0.5100009
0.04745862 | 0.5100009 | 0.04781379 | 0.5368431 | 0.04786102 | 0.5905274 | 0.04627213 | 0.6710539 | 0.04409375 | 0.5100009
0.04803448 | 0.5100009 | 0.04838966 | 0.5368431 | 0.04842373 | 0.6173696 | 0.04681639 | 0.6710539 | 0.0446125 | 0.5368431
0.04861034 | 0.5368431 | 0.04896552 | 0.5368431 | 0.04898983 | 0.6173696 | 0.04736393 | 0.6710539 | 0.045134375 | 0.5368431
0.04918276 | 0.5368431 | 0.04954138 | 0.5636853 | 0.04955254 | 0.6173696 | 0.04791148 | 0.697896 | 0.04565625 | 0.5368431
0.04975862 | 0.5368431 | 0.05011379 | 0.5636853 | 0.05011864 | 0.6173696 | 0.04845574 | 0.697896 | 0.046175 | 0.5368431
0.05033448 | 0.5368431 | 0.05068966 | 0.5636853 | 0.05068136 | 0.6442117 | 0.04900328 | 0.697896 | 0.046696875 | 0.5368431
0.0509069 | 0.5636853 | 0.05126552 | 0.5636853 | 0.05124746 | 0.6442117 | 0.04955082 | 0.697896 | 0.04721875 | 0.5636853
0.05148276 | 0.5636853 | 0.05184138 | 0.5905274 | 0.05181356 | 0.6442117 | 0.05009836 | 0.7247382 | 0.0477375 | 0.5636853
0.05205862 | 0.5636853 | 0.05241724 | 0.5905274 | 0.05237627 | 0.6442117 | 0.0506459 | 0.7247382 | 0.048259375 | 0.5636853
0.05263103 | 0.5636853 | 0.0529931 | 0.5905274 | 0.05294237 | 0.6710539 | 0.05119344 | 0.7247382 | 0.048778125 | 0.5905274
0.0532069 | 0.5636853 | 0.05356552 | 0.5905274 | 0.05350847 | 0.6710539 | 0.05174098 | 0.7247382 | 0.0493 | 0.5905274
0.05377931 | 0.5905274 | 0.05413793 | 0.5905274 | 0.05407458 | 0.6710539 | 0.05228525 | 0.7515803 | 0.04981875 | 0.5636853
0.05435517 | 0.5905274 | 0.05471379 | 0.6173696 | 0.05464068 | 0.6710539 | 0.05283279 | 0.7515803 | 0.050340625 | 0.5905274
0.05492759 | 0.5905274 | 0.05528621 | 0.6173696 | 0.05520339 | 0.697896 | 0.05337705 | 0.7515803 | 0.0508625 | 0.6173696
0.05550345 | 0.5905274 | 0.05586207 | 0.6173696 | 0.05576949 | 0.697896 | 0.05392131 | 0.7515803 | 0.051384375 | 0.6173696
0.05607931 | 0.5905274 | 0.05643448 | 0.6173696 | 0.0563322 | 0.697896 | 0.05446557 | 0.7784225 | 0.05190625 | 0.6173696
0.05665517 | 0.6173696 | 0.05701034 | 0.6442117 | 0.05689831 | 0.697896 | 0.05501311 | 0.7784225 | 0.052425 | 0.5905274
0.05723103 | 0.6173696 | 0.05758621 | 0.6442117 | 0.05746102 | 0.7247382 | 0.05556066 | 0.7784225 | 0.052946875 | 0.5905274
0.05780345 | 0.6173696 | 0.05816207 | 0.6442117 | 0.05802712 | 0.7247382 | 0.0561082 | 0.7784225 | 0.05346875 | 0.6173696
0.05837931 | 0.6173696 | 0.05873793 | 0.6442117 | 0.05859322 | 0.7247382 | 0.05665574 | 0.8052646 | 0.0539875 | 0.6442117
0.05895517 | 0.6442117 | 0.05931379 | 0.6442117 | 0.05915593 | 0.7247382 | 0.05720328 | 0.8052646 | 0.054509375 | 0.6442117
0.05952759 | 0.6442117 | 0.05988966 | 0.6710539 | 0.05972203 | 0.7247382 | 0.05775082 | 0.8052646 | 0.05503125 | 0.6442117
0.0601 | 0.6442117 | 0.06046207 | 0.6710539 | 0.06028814 | 0.7515803 | 0.05829836 | 0.8052646 | 0.05555 | 0.6442117
0.06067586 | 0.6442117 | 0.06103793 | 0.6710539 | 0.06085085 | 0.7515803 | 0.0588459 | 0.8321068 | 0.056071875 | 0.6442117
0.06124828 | 0.6442117 | 0.06161034 | 0.6710539 | 0.06141695 | 0.7515803 | 0.05939016 | 0.8321068 | 0.05659375 | 0.6442117
0.06182414 | 0.6710539 | 0.06218276 | 0.6710539 | 0.06198305 | 0.7515803 | 0.05993443 | 0.8321068 | 0.0571125 | 0.6710539
0.0624 | 0.6710539 | 0.06275517 | 0.6710539 | 0.06254915 | 0.7784225 | 0.06048197 | 0.8321068 | 0.057634375 | 0.6442117
0.06297586 | 0.6710539 | 0.06333103 | 0.697896 | 0.06311186 | 0.7784225 | 0.06102623 | 0.858949 | 0.05815625 | 0.6710539
0.06355172 | 0.6710539 | 0.0639069 | 0.697896 | 0.06367797 | 0.7784225 | 0.06157049 | 0.858949 | 0.058678125 | 0.697896
0.06412414 | 0.6710539 | 0.06448276 | 0.697896 | 0.06424407 | 0.7784225 | 0.06211803 | 0.858949 | 0.059196875 | 0.697896
0.0647 | 0.697896 | 0.06505862 | 0.697896 | 0.06481017 | 0.7784225 | 0.0626623 | 0.858949 | 0.05971875 | 0.7247382
0.06527586 | 0.697896 | 0.06563448 | 0.7247382 | 0.06537288 | 0.8052646 | 0.06320984 | 0.8857911 | 0.0602375 | 0.697896
0.06585172 | 0.697896 | 0.06621034 | 0.7247382 | 0.06593898 | 0.8052646 | 0.06375738 | 0.8857911 | 0.060759375 | 0.697896
0.06642414 | 0.697896 | 0.06678276 | 0.7247382 | 0.06650508 | 0.8052646 | 0.06430492 | 0.8857911 | 0.061278125 | 0.697896
0.067 | 0.7247382 | 0.06735862 | 0.7247382 | 0.0670678 | 0.8052646 | 0.06485246 | 0.8857911 | 0.0618 | 0.697896
0.06757241 | 0.7247382 | 0.06793448 | 0.7247382 | 0.06763051 | 0.8321068 | 0.0654 | 0.9126333 | 0.062321875 | 0.7247382
0.06814828 | 0.7247382 | 0.0685069 | 0.7515803 | 0.06819661 | 0.8321068 | 0.06594754 | 0.9126333 | 0.062840625 | 0.7515803
0.06872069 | 0.7247382 | 0.06908276 | 0.7515803 | 0.06875932 | 0.8321068 | 0.06649508 | 0.9126333 | 0.0633625 | 0.7515803
0.06929655 | 0.7247382 | 0.06965517 | 0.7515803 | 0.06932542 | 0.8321068 | 0.06703934 | 0.9126333 | 0.063884375 | 0.7247382
0.06987241 | 0.7247382 | 0.07023103 | 0.7515803 | 0.06989492 | 0.8321068 | 0.06758361 | 0.9394754 | 0.064403125 | 0.7247382
0.07044483 | 0.7515803 | 0.07080345 | 0.7515803 | 0.07046102 | 0.858949 | 0.06813115 | 0.9394754 | 0.064925 | 0.7515803
0.07102069 | 0.7515803 | 0.07137931 | 0.7784225 | 0.07102712 | 0.858949 | 0.06867541 | 0.9394754 | 0.065446875 | 0.7784225
0.07159655 | 0.7515803 | 0.07195172 | 0.7784225 | 0.07158983 | 0.858949 | 0.06922295 | 0.9394754 | 0.06596875 | 0.7784225
0.07216897 | 0.7515803 | 0.07252759 | 0.7784225 | 0.07215593 | 0.858949 | 0.06977049 | 0.9394754 | 0.066490625 | 0.7784225
0.07274483 | 0.7515803 | 0.07310345 | 0.7784225 | 0.07272203 | 0.8857911 | 0.07031475 | 0.9663176 | 0.067009375 | 0.7515803
0.07332069 | 0.7784225 | 0.07367931 | 0.8052646 | 0.07328475 | 0.8857911 | 0.0708623 | 0.9663176 | 0.06753125 | 0.7784225
0.07389655 | 0.7784225 | 0.07425517 | 0.8052646 | 0.07384746 | 0.8857911 | 0.07140984 | 0.9663176 | 0.068053125 | 0.7784225
0.07447241 | 0.7784225 | 0.07483103 | 0.8052646 | 0.07441017 | 0.8857911 | 0.0719541 | 0.9663176 | 0.068571875 | 0.7784225
0.07504828 | 0.7784225 | 0.0754069 | 0.8052646 | 0.07497627 | 0.8857911 | 0.07250164 | 0.9931597 | 0.06909375 | 0.7784225
0.07562069 | 0.8052646 | 0.07597931 | 0.8052646 | 0.07553898 | 0.9126333 | 0.07304918 | 0.9931597 | 0.0696125 | 0.7784225
0.07619655 | 0.8052646 | 0.07655517 | 0.8321068 | 0.07610508 | 0.9126333 | 0.07359672 | 0.9931597 | 0.070134375 | 0.8052646
0.07676897 | 0.8052646 | 0.07712759 | 0.8321068 | 0.07667119 | 0.9126333 | 0.07414426 | 0.9931597 | 0.070653125 | 0.8052646
0.07734483 | 0.8052646 | 0.07770345 | 0.8321068 | 0.07723729 | 0.9126333 | 0.0746918 | 1.020002 | 0.071171875 | 0.8052646
0.07791724 | 0.8052646 | 0.07827586 | 0.8321068 | 0.07780339 | 0.9394754 | 0.07523607 | 1.020002 | 0.07169375 | 0.8321068
0.0784931 | 0.8321068 | 0.07884828 | 0.8321068 | 0.07836949 | 0.9394754 | 0.07578033 | 1.020002 | 0.072215625 | 0.8052646
0.07906552 | 0.8321068 | 0.07942069 | 0.858949 | 0.07893559 | 0.9394754 | 0.07632787 | 1.020002 | 0.0727375 | 0.8321068
0.07964138 | 0.8321068 | 0.07999655 | 0.858949 | 0.07949831 | 0.9394754 | 0.07687213 | 1.046844 | 0.073259375 | 0.8321068
0.08021724 | 0.8321068 | 0.08057241 | 0.858949 | 0.08006441 | 0.9394754 | 0.07741967 | 1.046844 | 0.07378125 | 0.8321068
0.0807931 | 0.8321068 | 0.08114828 | 0.858949 | 0.08063051 | 0.9663176 | 0.07796393 | 1.046844 | 0.074303125 | 0.8321068
0.08136897 | 0.858949 | 0.08172414 | 0.858949 | 0.08119322 | 0.9663176 | 0.07851148 | 1.046844 | 0.074825 | 0.8052646
0.08194483 | 0.858949 | 0.0823 | 0.8857911 | 0.08175593 | 0.9663176 | 0.07905902 | 1.073686 | 0.07534375 | 0.8321068
0.08251724 | 0.858949 | 0.08287586 | 0.8857911 | 0.08232203 | 0.9663176 | 0.07960328 | 1.073686 | 0.0758625 | 0.858949
0.0830931 | 0.858949 | 0.08345172 | 0.8857911 | 0.08288475 | 0.9931597 | 0.0801541 | 1.073686 | 0.07638125 | 0.8857911
0.08366552 | 0.858949 | 0.08402759 | 0.8857911 | 0.08345085 | 0.9931597 | 0.08070164 | 1.073686 | 0.076903125 | 0.8857911
0.08424138 | 0.8857911 | 0.0846 | 0.8857911 | 0.08401356 | 0.9931597 | 0.08124918 | 1.073686 | 0.077425 | 0.8857911
0.08481379 | 0.8857911 | 0.08517241 | 0.8857911 | 0.08457966 | 0.9931597 | 0.08179344 | 1.100528 | 0.07794375 | 0.8857911
0.08538966 | 0.8857911 | 0.08574828 | 0.9126333 | 0.08514576 | 0.9931597 | 0.08234098 | 1.100528 | 0.078465625 | 0.8857911
0.08596207 | 0.8857911 | 0.08632069 | 0.9126333 | 0.08571186 | 1.020002 | 0.08288525 | 1.100528 | 0.0789875 | 0.8857911
0.08653793 | 0.8857911 | 0.08689655 | 0.9126333 | 0.08627797 | 1.020002 | 0.08343279 | 1.100528 | 0.079509375 | 0.858949
0.08711034 | 0.8857911 | 0.08746897 | 0.9126333 | 0.08684407 | 1.020002 | 0.08397705 | 1.127371 | 0.080028125 | 0.8857911
0.08768621 | 0.9126333 | 0.08804483 | 0.9394754 | 0.08741017 | 1.020002 | 0.08452459 | 1.127371 | 0.08055 | 0.8857911
0.08826207 | 0.9126333 | 0.08862069 | 0.9394754 | 0.08797627 | 1.020002 | 0.08506885 | 1.127371 | 0.081071875 | 0.8857911
0.08883793 | 0.9126333 | 0.0891931 | 0.9394754 | 0.08853898 | 1.046844 | 0.08561639 | 1.127371 | 0.08159375 | 0.9126333
0.08941379 | 0.9126333 | 0.08976897 | 0.9394754 | 0.08910508 | 1.046844 | 0.08616393 | 1.127371 | 0.0821125 | 0.9126333
0.08998966 | 0.9126333 | 0.09034483 | 0.9394754 | 0.0896678 | 1.046844 | 0.0867082 | 1.154213 | 0.082634375 | 0.8857911
0.09056552 | 0.9394754 | 0.09092069 | 0.9663176 | 0.0902339 | 1.046844 | 0.08725574 | 1.154213 | 0.08315625 | 0.9126333
0.09113793 | 0.9394754 | 0.09149655 | 0.9663176 | 0.09079661 | 1.046844 | 0.08780328 | 1.154213 | 0.083675 | 0.9394754
0.09171379 | 0.9394754 | 0.09206897 | 0.9663176 | 0.09135932 | 1.073686 | 0.08835082 | 1.154213 | 0.084196875 | 0.9394754
0.09228621 | 0.9394754 | 0.09264483 | 0.9663176 | 0.09192203 | 1.073686 | 0.08889836 | 1.181055 | 0.084715625 | 0.9394754
0.09285862 | 0.9394754 | 0.09322069 | 0.9663176 | 0.09248814 | 1.073686 | 0.08944262 | 1.181055 | 0.0852375 | 0.9394754
0.09343448 | 0.9663176 | 0.09379655 | 0.9663176 | 0.09305424 | 1.073686 | 0.08999016 | 1.181055 | 0.08575625 | 0.9394754
0.0940069 | 0.9663176 | 0.09436897 | 0.9931597 | 0.09362034 | 1.073686 | 0.0905377 | 1.181055 | 0.086278125 | 0.9663176
0.09458276 | 0.9663176 | 0.09494483 | 0.9931597 | 0.09418644 | 1.100528 | 0.09108525 | 1.181055 | 0.0868 | 0.9931597
0.09515862 | 0.9663176 | 0.09551724 | 0.9931597 | 0.09475254 | 1.100528 | 0.09162951 | 1.207897 | 0.087321875 | 0.9663176
0.09573448 | 0.9663176 | 0.09608966 | 0.9931597 | 0.09531864 | 1.100528 | 0.09217377 | 1.207897 | 0.087840625 | 0.9663176
0.09631034 | 0.9931597 | 0.09666552 | 0.9931597 | 0.09588475 | 1.100528 | 0.09272131 | 1.207897 | 0.0883625 | 0.9663176
0.09688276 | 0.9931597 | 0.09723793 | 0.9931597 | 0.09645085 | 1.100528 | 0.09326557 | 1.207897 | 0.088884375 | 0.9663176
0.09745862 | 0.9931597 | 0.09781379 | 1.020002 | 0.09701356 | 1.127371 | 0.09381311 | 1.234739 | 0.08940625 | 0.9663176
0.09803448 | 0.9931597 | 0.09838966 | 1.020002 | 0.09757627 | 1.127371 | 0.09435738 | 1.234739 | 0.089925 | 0.9663176
0.09861034 | 0.9931597 | 0.09896552 | 1.020002 | 0.09814237 | 1.127371 | 0.09490492 | 1.234739 | 0.090446875 | 0.9931597
0.09918276 | 1.020002 | 0.09954138 | 1.020002 | 0.09870508 | 1.127371 | 0.09545246 | 1.234739 | 0.09096875 | 0.9931597
0.09975862 | 1.020002 | 0.1001172 | 1.046844 | 0.09927119 | 1.127371 | 0.096 | 1.234739 | 0.0914875 | 0.9931597
0.1003345 | 1.020002 | 0.1006931 | 1.046844 | 0.0998339 | 1.154213 | 0.09654754 | 1.261581 | 0.092009375 | 0.9931597
0.1009069 | 1.020002 | 0.1012655 | 1.046844 | 0.1004 | 1.154213 | 0.09709508 | 1.261581 | 0.09253125 | 1.020002
0.1014828 | 1.020002 | 0.1018414 | 1.046844 | 0.1009661 | 1.154213 | 0.09763934 | 1.261581 | 0.09305 | 1.020002
0.1020586 | 1.020002 | 0.1024138 | 1.046844 | 0.1015288 | 1.154213 | 0.09818689 | 1.261581 | 0.09356875 | 1.020002
0.102631 | 1.020002 | 0.1029897 | 1.046844 | 0.1020949 | 1.154213 | 0.09873443 | 1.288423 | 0.094090625 | 1.020002
0.1032034 | 1.046844 | 0.1035621 | 1.073686 | 0.102661 | 1.181055 | 0.09927869 | 1.288423 | 0.0946125 | 1.046844
0.1037793 | 1.046844 | 0.1041379 | 1.073686 | 0.1032271 | 1.181055 | 0.09982623 | 1.288423 | 0.09513125 | 1.046844
0.1043517 | 1.046844 | 0.1047103 | 1.073686 | 0.1037932 | 1.181055 | 0.1003705 | 1.288423 | 0.095653125 | 1.046844
0.1049276 | 1.046844 | 0.1052862 | 1.073686 | 0.1043593 | 1.181055 | 0.1009148 | 1.288423 | 0.096175 | 1.046844
0.1055034 | 1.046844 | 0.1058586 | 1.073686 | 0.1049254 | 1.181055 | 0.1014623 | 1.315266 | 0.096696875 | 1.046844
0.1060793 | 1.073686 | 0.1064345 | 1.073686 | 0.1054881 | 1.207897 | 0.1020066 | 1.315266 | 0.09721875 | 1.046844
0.1066552 | 1.073686 | 0.1070103 | 1.100528 | 0.1060508 | 1.207897 | 0.1025541 | 1.315266 | 0.097740625 | 1.046844
0.1072276 | 1.073686 | 0.1075897 | 1.100528 | 0.1066169 | 1.207897 | 0.1031016 | 1.315266 | 0.098259375 | 1.046844
0.1078069 | 1.073686 | 0.1081655 | 1.100528 | 0.1071797 | 1.207897 | 0.1036492 | 1.315266 | 0.09878125 | 1.073686
0.1083828 | 1.073686 | 0.1087414 | 1.100528 | 0.1077458 | 1.207897 | 0.1041967 | 1.342108 | 0.0993 | 1.100528
0.1089552 | 1.100528 | 0.1093138 | 1.100528 | 0.1083085 | 1.234739 | 0.1047475 | 1.342108 | 0.099821875 | 1.073686
0.109531 | 1.100528 | 0.1098897 | 1.127371 | 0.1088746 | 1.234739 | 0.1052918 | 1.342108 | 0.100340625 | 1.046844
0.1101034 | 1.100528 | 0.1104621 | 1.127371 | 0.1094373 | 1.234739 | 0.1058393 | 1.342108 | 0.100859375 | 1.046844
0.1106793 | 1.100528 | 0.1110345 | 1.127371 | 0.1100034 | 1.234739 | 0.1063836 | 1.342108 | 0.10138125 | 1.073686
0.1112517 | 1.100528 | 0.1116103 | 1.127371 | 0.1105695 | 1.234739 | 0.1069279 | 1.36895 | 0.101903125 | 1.100528
0.1118241 | 1.100528 | 0.1121828 | 1.127371 | 0.1111356 | 1.234739 | 0.1074754 | 1.36895 | 0.102425 | 1.100528
0.1124 | 1.127371 | 0.1127552 | 1.127371 | 0.1117017 | 1.261581 | 0.1080197 | 1.36895 | 0.102946875 | 1.100528
0.1129724 | 1.127371 | 0.113331 | 1.127371 | 0.1122678 | 1.261581 | 0.1085672 | 1.36895 | 0.10346875 | 1.100528
0.1135483 | 1.127371 | 0.1139069 | 1.154213 | 0.1128339 | 1.261581 | 0.1091115 | 1.36895 | 0.1039875 | 1.100528
0.1141241 | 1.127371 | 0.1144828 | 1.154213 | 0.1133966 | 1.261581 | 0.109659 | 1.395792 | 0.104509375 | 1.127371
0.1147 | 1.127371 | 0.1150586 | 1.154213 | 0.1139627 | 1.261581 | 0.1102066 | 1.395792 | 0.10503125 | 1.127371
0.1152759 | 1.127371 | 0.1156345 | 1.154213 | 0.1145254 | 1.288423 | 0.1107541 | 1.395792 | 0.105553125 | 1.127371
0.1158517 | 1.154213 | 0.1162103 | 1.154213 | 0.1150915 | 1.288423 | 0.1113016 | 1.395792 | 0.106071875 | 1.127371
0.1164276 | 1.154213 | 0.1167828 | 1.181055 | 0.1156542 | 1.288423 | 0.1118492 | 1.395792 | 0.10659375 | 1.127371
0.117 | 1.154213 | 0.1173586 | 1.181055 | 0.1162169 | 1.288423 | 0.1123967 | 1.422634 | 0.1071125 | 1.154213
0.1175759 | 1.154213 | 0.117931 | 1.181055 | 0.1167831 | 1.288423 | 0.112941 | 1.422634 | 0.107634375 | 1.154213
0.1181483 | 1.154213 | 0.1185069 | 1.181055 | 0.1173458 | 1.288423 | 0.1134885 | 1.422634 | 0.10815625 | 1.181055
0.1187241 | 1.154213 | 0.1190793 | 1.181055 | 0.1179119 | 1.315266 | 0.1140328 | 1.422634 | 0.108675 | 1.181055
0.1192966 | 1.181055 | 0.1196552 | 1.181055 | 0.118478 | 1.315266 | 0.1145803 | 1.422634 | 0.109196875 | 1.181055
0.1198724 | 1.181055 | 0.120231 | 1.207897 | 0.1190475 | 1.315266 | 0.1151246 | 1.449476 | 0.109715625 | 1.181055
0.1204483 | 1.181055 | 0.1208034 | 1.207897 | 0.1196136 | 1.315266 | 0.1156721 | 1.449476 | 0.1102375 | 1.181055
0.1210207 | 1.181055 | 0.1213793 | 1.207897 | 0.1201797 | 1.315266 | 0.1162197 | 1.449476 | 0.11075625 | 1.207897
0.1215931 | 1.181055 | 0.1219517 | 1.207897 | 0.1207424 | 1.342108 | 0.1167639 | 1.449476 | 0.111278125 | 1.207897
0.122169 | 1.181055 | 0.1225276 | 1.207897 | 0.1213085 | 1.342108 | 0.1173115 | 1.449476 | 0.1118 | 1.207897
0.1227448 | 1.207897 | 0.1231034 | 1.207897 | 0.1218712 | 1.342108 | 0.1178557 | 1.476319 | 0.112321875 | 1.234739
0.1233207 | 1.207897 | 0.1236793 | 1.234739 | 0.1224339 | 1.342108 | 0.1184033 | 1.476319 | 0.11284375 | 1.207897
0.1238966 | 1.207897 | 0.1242552 | 1.234739 | 0.123 | 1.342108 | 0.1189508 | 1.476319 | 0.113365625 | 1.207897
0.1244724 | 1.207897 | 0.124831 | 1.234739 | 0.1235627 | 1.36895 | 0.1194951 | 1.476319 | 0.113884375 | 1.234739
0.1250483 | 1.207897 | 0.1254034 | 1.234739 | 0.1241288 | 1.36895 | 0.1200459 | 1.476319 | 0.11440625 | 1.234739
0.1256207 | 1.207897 | 0.1259793 | 1.234739 | 0.1246949 | 1.36895 | 0.1205902 | 1.503161 | 0.114925 | 1.207897
0.1261966 | 1.234739 | 0.1265552 | 1.234739 | 0.1252576 | 1.36895 | 0.1211377 | 1.503161 | 0.115446875 | 1.207897
0.126769 | 1.234739 | 0.1271276 | 1.261581 | 0.1258237 | 1.36895 | 0.1216852 | 1.503161 | 0.115965625 | 1.234739
0.1273448 | 1.234739 | 0.1277 | 1.261581 | 0.1263898 | 1.36895 | 0.1222328 | 1.503161 | 0.1164875 | 1.234739
0.1279172 | 1.234739 | 0.1282759 | 1.261581 | 0.1269559 | 1.395792 | 0.122777 | 1.503161 | 0.11700625 | 1.207897
0.1284897 | 1.234739 | 0.1288483 | 1.261581 | 0.127522 | 1.395792 | 0.1233246 | 1.503161 | 0.117528125 | 1.207897
0.1290655 | 1.234739 | 0.1294241 | 1.261581 | 0.1280881 | 1.395792 | 0.1238689 | 1.503161 | 0.11805 | 1.234739
0.1296414 | 1.261581 | 0.13 | 1.288423 | 0.1286508 | 1.395792 | 0.1244164 | 1.530003 | 0.118571875 | 1.234739
0.1302172 | 1.261581 | 0.1305724 | 1.288423 | 0.1292169 | 1.395792 | 0.1249607 | 1.530003 | 0.11909375 | 1.261581
0.1307931 | 1.261581 | 0.1311483 | 1.288423 | 0.1297797 | 1.395792 | 0.1255049 | 1.530003 | 0.1196125 | 1.234739
0.131369 | 1.261581 | 0.1317241 | 1.288423 | 0.1303458 | 1.422634 | 0.1260525 | 1.530003 | 0.120134375 | 1.261581
0.1319448 | 1.261581 | 0.1323 | 1.288423 | 0.1309085 | 1.422634 | 0.1266 | 1.530003 | 0.12065625 | 1.261581
0.1325172 | 1.261581 | 0.1328759 | 1.288423 | 0.1314746 | 1.422634 | 0.1271475 | 1.556845 | 0.121175 | 1.288423
0.1330931 | 1.288423 | 0.1334517 | 1.288423 | 0.1320373 | 1.422634 | 0.1276951 | 1.556845 | 0.121696875 | 1.261581
0.1336655 | 1.288423 | 0.1340241 | 1.315266 | 0.1326034 | 1.422634 | 0.1282426 | 1.556845 | 0.12221875 | 1.261581
0.1342414 | 1.288423 | 0.1346 | 1.315266 | 0.1331661 | 1.422634 | 0.1287902 | 1.556845 | 0.122740625 | 1.261581
0.1348138 | 1.288423 | 0.1351724 | 1.315266 | 0.1337322 | 1.449476 | 0.1293344 | 1.556845 | 0.123259375 | 1.261581
0.1353897 | 1.288423 | 0.1357448 | 1.315266 | 0.1342983 | 1.449476 | 0.129882 | 1.556845 | 0.123778125 | 1.288423
0.1359621 | 1.288423 | 0.1363207 | 1.315266 | 0.1348644 | 1.449476 | 0.1304262 | 1.583687 | 0.1243 | 1.315266
0.1365379 | 1.288423 | 0.1368966 | 1.315266 | 0.1354305 | 1.449476 | 0.1309705 | 1.583687 | 0.124821875 | 1.288423
0.1371138 | 1.288423 | 0.137469 | 1.342108 | 0.1359966 | 1.449476 | 0.131518 | 1.583687 | 0.125340625 | 1.288423
0.1376862 | 1.315266 | 0.1380448 | 1.342108 | 0.1365593 | 1.449476 | 0.1320656 | 1.583687 | 0.125859375 | 1.288423
0.1382621 | 1.315266 | 0.1386207 | 1.342108 | 0.1371254 | 1.476319 | 0.1326098 | 1.583687 | 0.12638125 | 1.315266
0.1388379 | 1.315266 | 0.1391966 | 1.342108 | 0.1376915 | 1.476319 | 0.1331574 | 1.610529 | 0.126903125 | 1.315266
0.1394138 | 1.315266 | 0.139769 | 1.342108 | 0.1382542 | 1.476319 | 0.1337049 | 1.610529 | 0.127425 | 1.315266
0.1399897 | 1.315266 | 0.1403448 | 1.342108 | 0.1388203 | 1.476319 | 0.1342492 | 1.610529 | 0.127946875 | 1.315266
0.1405655 | 1.315266 | 0.1409207 | 1.342108 | 0.1393831 | 1.476319 | 0.1347967 | 1.610529 | 0.12846875 | 1.315266
0.1411379 | 1.342108 | 0.1414966 | 1.36895 | 0.1399492 | 1.476319 | 0.1353443 | 1.610529 | 0.1289875 | 1.315266
0.1417138 | 1.342108 | 0.142069 | 1.36895 | 0.1405119 | 1.503161 | 0.1358918 | 1.610529 | 0.129509375 | 1.342108
0.1422862 | 1.342108 | 0.1426448 | 1.36895 | 0.141078 | 1.503161 | 0.1364393 | 1.637371 | 0.13003125 | 1.342108
0.1428621 | 1.342108 | 0.1432207 | 1.36895 | 0.1416441 | 1.503161 | 0.1369836 | 1.637371 | 0.13055 | 1.315266
0.1434345 | 1.342108 | 0.1437931 | 1.36895 | 0.1422068 | 1.503161 | 0.1375311 | 1.637371 | 0.131071875 | 1.315266
0.1440103 | 1.342108 | 0.144369 | 1.36895 | 0.1427729 | 1.503161 | 0.1380787 | 1.637371 | 0.131590625 | 1.36895
0.1445828 | 1.36895 | 0.1449414 | 1.36895 | 0.143339 | 1.503161 | 0.138623 | 1.637371 | 0.1321125 | 1.36895
0.1451586 | 1.36895 | 0.1455172 | 1.395792 | 0.1439051 | 1.530003 | 0.1391705 | 1.637371 | 0.13263125 | 1.395792
0.1457345 | 1.36895 | 0.1460897 | 1.395792 | 0.1444712 | 1.530003 | 0.1397148 | 1.664214 | 0.133153125 | 1.36895
0.1463069 | 1.36895 | 0.1466655 | 1.395792 | 0.1450373 | 1.530003 | 0.1402623 | 1.664214 | 0.133675 | 1.395792
0.1468828 | 1.36895 | 0.1472414 | 1.395792 | 0.1456 | 1.530003 | 0.1408066 | 1.664214 | 0.134196875 | 1.36895
0.1474586 | 1.36895 | 0.1478138 | 1.395792 | 0.1461627 | 1.530003 | 0.1413541 | 1.664214 | 0.13471875 | 1.36895
0.1480345 | 1.36895 | 0.1483897 | 1.395792 | 0.1467254 | 1.530003 | 0.1418984 | 1.664214 | 0.135240625 | 1.342108
0.1486069 | 1.395792 | 0.148969 | 1.395792 | 0.1472915 | 1.556845 | 0.1424459 | 1.664214 | 0.1357625 | 1.36895
0.1491828 | 1.395792 | 0.1495414 | 1.422634 | 0.1478576 | 1.556845 | 0.1429934 | 1.664214 | 0.13628125 | 1.395792
0.1497586 | 1.395792 | 0.1501172 | 1.422634 | 0.1484237 | 1.556845 | 0.143541 | 1.664214 | 0.136803125 | 1.422634
0.1503345 | 1.395792 | 0.1506931 | 1.422634 | 0.1489864 | 1.556845 | 0.1440885 | 1.664214 | 0.137321875 | 1.395792
0.1509069 | 1.395792 | 0.1512655 | 1.422634 | 0.1495525 | 1.556845 | 0.1446361 | 1.691056 | 0.13784375 | 1.395792
0.1514828 | 1.395792 | 0.1518414 | 1.422634 | 0.1501186 | 1.556845 | 0.1451803 | 1.691056 | 0.1383625 | 1.395792
0.1520586 | 1.395792 | 0.1524138 | 1.422634 | 0.1506814 | 1.556845 | 0.1457279 | 1.691056 | 0.138884375 | 1.395792
0.152631 | 1.422634 | 0.1529897 | 1.449476 | 0.1512475 | 1.556845 | 0.1462754 | 1.691056 | 0.139403125 | 1.395792
0.1532034 | 1.422634 | 0.1535621 | 1.449476 | 0.1518136 | 1.583687 | 0.1468197 | 1.691056 | 0.139925 | 1.395792
0.1537793 | 1.422634 | 0.1541379 | 1.449476 | 0.1523797 | 1.583687 | 0.1473672 | 1.691056 | 0.14044375 | 1.422634
0.1543517 | 1.422634 | 0.1547103 | 1.449476 | 0.1529458 | 1.583687 | 0.1479115 | 1.717898 | 0.140965625 | 1.422634
0.1549276 | 1.422634 | 0.1552862 | 1.449476 | 0.1535119 | 1.583687 | 0.148459 | 1.717898 | 0.1414875 | 1.395792
0.1555034 | 1.422634 | 0.1558621 | 1.449476 | 0.1540746 | 1.583687 | 0.1490033 | 1.717898 | 0.142009375 | 1.422634
0.1560828 | 1.449476 | 0.1564345 | 1.449476 | 0.1546407 | 1.583687 | 0.1495508 | 1.717898 | 0.14253125 | 1.449476
0.1566552 | 1.449476 | 0.1570103 | 1.449476 | 0.1552034 | 1.610529 | 0.1500951 | 1.717898 | 0.14305 | 1.422634
0.157231 | 1.449476 | 0.1575897 | 1.476319 | 0.1557695 | 1.610529 | 0.1506426 | 1.717898 | 0.143571875 | 1.422634
0.1578069 | 1.449476 | 0.1581621 | 1.476319 | 0.1563322 | 1.610529 | 0.1511902 | 1.74474 | 0.14409375 | 1.449476
0.1583793 | 1.449476 | 0.1587379 | 1.476319 | 0.1568983 | 1.610529 | 0.1517377 | 1.74474 | 0.1446125 | 1.449476
0.1589552 | 1.449476 | 0.1593103 | 1.476319 | 0.157461 | 1.610529 | 0.1522852 | 1.74474 | 0.145134375 | 1.476319
0.1595276 | 1.449476 | 0.1598862 | 1.476319 | 0.1580271 | 1.610529 | 0.1528328 | 1.74474 | 0.145653125 | 1.449476
0.1601 | 1.449476 | 0.1604586 | 1.476319 | 0.1585932 | 1.610529 | 0.1533803 | 1.74474 | 0.146175 | 1.422634
0.1606759 | 1.476319 | 0.161031 | 1.476319 | 0.1591593 | 1.637371 | 0.1539246 | 1.74474 | 0.146696875 | 1.449476
0.1612483 | 1.476319 | 0.1616069 | 1.503161 | 0.1597254 | 1.637371 | 0.1544689 | 1.771582 | 0.147215625 | 1.449476
0.1618241 | 1.476319 | 0.1621828 | 1.503161 | 0.1602915 | 1.637371 | 0.1550164 | 1.771582 | 0.1477375 | 1.476319
0.1624 | 1.476319 | 0.1627586 | 1.503161 | 0.1608542 | 1.637371 | 0.1555607 | 1.771582 | 0.148259375 | 1.503161
0.1629759 | 1.476319 | 0.1633345 | 1.503161 | 0.1614203 | 1.637371 | 0.1561082 | 1.771582 | 0.148778125 | 1.503161
0.1635517 | 1.476319 | 0.1639103 | 1.503161 | 0.1619864 | 1.637371 | 0.1566525 | 1.771582 | 0.1493 | 1.476319
0.1641276 | 1.476319 | 0.1644828 | 1.503161 | 0.1625492 | 1.637371 | 0.1572 | 1.771582 | 0.149821875 | 1.476319
0.1647034 | 1.503161 | 0.1650586 | 1.503161 | 0.1631119 | 1.664214 | 0.1577475 | 1.771582 | 0.150340625 | 1.476319
0.1652793 | 1.503161 | 0.1656345 | 1.530003 | 0.163678 | 1.664214 | 0.1582951 | 1.798424 | 0.1508625 | 1.476319
0.1658517 | 1.503161 | 0.1662103 | 1.530003 | 0.1642407 | 1.664214 | 0.1588393 | 1.798424 | 0.151384375 | 1.476319
0.1664276 | 1.503161 | 0.1667828 | 1.530003 | 0.1648068 | 1.664214 | 0.1593869 | 1.798424 | 0.151903125 | 1.476319
0.167 | 1.503161 | 0.1673586 | 1.530003 | 0.1653695 | 1.664214 | 0.1599344 | 1.798424 | 0.152425 | 1.503161
0.1675724 | 1.503161 | 0.167931 | 1.530003 | 0.1659356 | 1.664214 | 0.160482 | 1.798424 | 0.152946875 | 1.503161
0.1681483 | 1.503161 | 0.1685069 | 1.530003 | 0.1665017 | 1.664214 | 0.1610262 | 1.798424 | 0.153465625 | 1.503161
0.1687207 | 1.503161 | 0.1690793 | 1.530003 | 0.1670644 | 1.691056 | 0.1615738 | 1.798424 | 0.1539875 | 1.503161
0.1692966 | 1.530003 | 0.1696552 | 1.530003 | 0.1676339 | 1.691056 | 0.1621213 | 1.825267 | 0.15450625 | 1.503161
0.169869 | 1.530003 | 0.170231 | 1.556845 | 0.1682 | 1.691056 | 0.1626689 | 1.825267 | 0.155028125 | 1.503161
0.1704448 | 1.530003 | 0.1708034 | 1.556845 | 0.1687661 | 1.691056 | 0.1632131 | 1.825267 | 0.15555 | 1.530003
0.1710207 | 1.530003 | 0.1713793 | 1.556845 | 0.1693288 | 1.691056 | 0.1637607 | 1.825267 | 0.156071875 | 1.530003
0.1715966 | 1.530003 | 0.1719517 | 1.556845 | 0.1698949 | 1.691056 | 0.1643049 | 1.825267 | 0.15659375 | 1.530003
0.1721724 | 1.530003 | 0.1725276 | 1.556845 | 0.1704576 | 1.691056 | 0.1648525 | 1.825267 | 0.157115625 | 1.530003
0.1727483 | 1.530003 | 0.1731034 | 1.556845 | 0.1710203 | 1.717898 | 0.1653967 | 1.852109 | 0.1576375 | 1.530003
0.1733241 | 1.530003 | 0.1736793 | 1.556845 | 0.1715864 | 1.717898 | 0.1659443 | 1.852109 | 0.15815625 | 1.530003
0.1739 | 1.556845 | 0.1742552 | 1.556845 | 0.1721492 | 1.717898 | 0.1664885 | 1.852109 | 0.158678125 | 1.530003
0.1744724 | 1.556845 | 0.1748276 | 1.583687 | 0.1727153 | 1.717898 | 0.1670361 | 1.852109 | 0.159196875 | 1.530003
0.1750483 | 1.556845 | 0.1754034 | 1.583687 | 0.1732814 | 1.717898 | 0.1675836 | 1.852109 | 0.15971875 | 1.530003
0.1756207 | 1.556845 | 0.1759793 | 1.583687 | 0.1738475 | 1.717898 | 0.1681311 | 1.852109 | 0.1602375 | 1.503161
0.1761966 | 1.556845 | 0.1765552 | 1.583687 | 0.1744136 | 1.717898 | 0.1686787 | 1.852109 | 0.16075625 | 1.503161
0.176769 | 1.556845 | 0.1771276 | 1.583687 | 0.1749763 | 1.717898 | 0.1692262 | 1.878951 | 0.161278125 | 1.503161
0.1773414 | 1.556845 | 0.1777034 | 1.583687 | 0.1755424 | 1.717898 | 0.1697738 | 1.878951 | 0.161796875 | 1.530003
0.1779138 | 1.583687 | 0.1782759 | 1.583687 | 0.1761085 | 1.74474 | 0.170318 | 1.878951 | 0.16231875 | 1.556845
0.1784897 | 1.583687 | 0.1788517 | 1.610529 | 0.1766746 | 1.74474 | 0.1708656 | 1.878951 | 0.162840625 | 1.583687
0.1790655 | 1.583687 | 0.1794241 | 1.610529 | 0.1772373 | 1.74474 | 0.1714098 | 1.878951 | 0.1633625 | 1.583687
0.1796414 | 1.583687 | 0.18 | 1.610529 | 0.1778034 | 1.74474 | 0.1719574 | 1.878951 | 0.163884375 | 1.556845
0.1802172 | 1.583687 | 0.1805724 | 1.610529 | 0.1783695 | 1.74474 | 0.1725016 | 1.878951 | 0.16440625 | 1.583687
0.1807931 | 1.583687 | 0.1811483 | 1.610529 | 0.1789322 | 1.74474 | 0.1730492 | 1.905793 | 0.164928125 | 1.556845
0.181369 | 1.583687 | 0.1817241 | 1.610529 | 0.1794983 | 1.74474 | 0.1735934 | 1.905793 | 0.16545 | 1.556845
0.1819448 | 1.583687 | 0.1823 | 1.610529 | 0.1800644 | 1.74474 | 0.174141 | 1.905793 | 0.16596875 | 1.556845
0.1825172 | 1.583687 | 0.1828759 | 1.610529 | 0.1806271 | 1.771582 | 0.1746885 | 1.905793 | 0.166490625 | 1.583687
0.1830931 | 1.610529 | 0.1834517 | 1.610529 | 0.1811932 | 1.771582 | 0.1752361 | 1.905793 | 0.167009375 | 1.583687
0.1836655 | 1.610529 | 0.1840241 | 1.637371 | 0.1817559 | 1.771582 | 0.1757836 | 1.905793 | 0.16753125 | 1.583687
0.1842414 | 1.610529 | 0.1846 | 1.637371 | 0.182322 | 1.771582 | 0.1763311 | 1.905793 | 0.16805 | 1.583687
0.1848138 | 1.610529 | 0.1851724 | 1.637371 | 0.1828847 | 1.771582 | 0.1768754 | 1.932635 | 0.168571875 | 1.583687
0.1853897 | 1.610529 | 0.1857483 | 1.637371 | 0.1834508 | 1.771582 | 0.177423 | 1.932635 | 0.169090625 | 1.583687
0.1859621 | 1.610529 | 0.1863241 | 1.637371 | 0.1840169 | 1.771582 | 0.1779672 | 1.932635 | 0.1696125 | 1.583687
0.1865379 | 1.610529 | 0.1868966 | 1.637371 | 0.1845831 | 1.798424 | 0.1785148 | 1.932635 | 0.17013125 | 1.583687
0.1871138 | 1.610529 | 0.1874724 | 1.637371 | 0.1851492 | 1.798424 | 0.179059 | 1.932635 | 0.170653125 | 1.583687
0.1876862 | 1.610529 | 0.1880448 | 1.637371 | 0.1857119 | 1.798424 | 0.1796066 | 1.932635 | 0.171175 | 1.583687
0.1882621 | 1.637371 | 0.1886207 | 1.637371 | 0.186278 | 1.798424 | 0.1801508 | 1.932635 | 0.171696875 | 1.610529
0.1888379 | 1.637371 | 0.1891931 | 1.664214 | 0.1868441 | 1.798424 | 0.1806984 | 1.959477 | 0.17221875 | 1.637371
0.1894138 | 1.637371 | 0.189769 | 1.664214 | 0.1874068 | 1.798424 | 0.1812459 | 1.959477 | 0.1727375 | 1.637371
0.1899897 | 1.637371 | 0.1903414 | 1.664214 | 0.1879729 | 1.798424 | 0.1817902 | 1.959477 | 0.1732625 | 1.637371
0.1905655 | 1.637371 | 0.1909172 | 1.664214 | 0.188539 | 1.798424 | 0.1823377 | 1.959477 | 0.17378125 | 1.610529
0.1911379 | 1.637371 | 0.1914931 | 1.664214 | 0.1891017 | 1.825267 | 0.182882 | 1.959477 | 0.174303125 | 1.637371
0.1917138 | 1.637371 | 0.192069 | 1.664214 | 0.1896644 | 1.825267 | 0.1834295 | 1.959477 | 0.174821875 | 1.637371
0.1922862 | 1.637371 | 0.1926448 | 1.664214 | 0.1902305 | 1.825267 | 0.183977 | 1.959477 | 0.175340625 | 1.637371
0.1928621 | 1.664214 | 0.1932207 | 1.664214 | 0.1907966 | 1.825267 | 0.1845246 | 1.959477 | 0.175859375 | 1.610529
0.1934345 | 1.664214 | 0.1937966 | 1.664214 | 0.1913593 | 1.825267 | 0.1850721 | 1.959477 | 0.176375 | 1.610529
0.1940103 | 1.664214 | 0.194369 | 1.691056 | 0.1919254 | 1.825267 | 0.1856197 | 1.986319 | 0.176896875 | 1.637371
0.1945828 | 1.664214 | 0.1949414 | 1.691056 | 0.1924915 | 1.825267 | 0.1861639 | 1.986319 | 0.17741875 | 1.637371
0.1951586 | 1.664214 | 0.1955172 | 1.691056 | 0.1930576 | 1.825267 | 0.1867115 | 1.986319 | 0.17794375 | 1.664214
0.1957345 | 1.664214 | 0.1960897 | 1.691056 | 0.1936237 | 1.825267 | 0.1872557 | 1.986319 | 0.178465625 | 1.691056
0.1963069 | 1.664214 | 0.1966655 | 1.691056 | 0.1941898 | 1.852109 | 0.1878033 | 1.986319 | 0.1789875 | 1.664214
0.1968828 | 1.664214 | 0.1972379 | 1.691056 | 0.1947525 | 1.852109 | 0.1883475 | 1.986319 | 0.179509375 | 1.637371
0.1974586 | 1.664214 | 0.1978138 | 1.691056 | 0.1953186 | 1.852109 | 0.1888951 | 1.986319 | 0.18003125 | 1.664214
0.1980345 | 1.691056 | 0.1983897 | 1.691056 | 0.1958814 | 1.852109 | 0.1894393 | 1.986319 | 0.180553125 | 1.664214
0.1986103 | 1.691056 | 0.198969 | 1.717898 | 0.1964475 | 1.852109 | 0.1899869 | 2.013162 | 0.181071875 | 1.664214
0.1991828 | 1.691056 | 0.1995414 | 1.717898 | 0.1970102 | 1.852109 | 0.1905344 | 2.013162 | 0.18159375 | 1.664214
0.1997586 | 1.691056 | 0.2001172 | 1.717898 | 0.1975763 | 1.852109 | 0.191082 | 2.013162 | 0.1821125 | 1.691056
0.2003345 | 1.691056 | 0.2006931 | 1.717898 | 0.1981424 | 1.852109 | 0.1916295 | 2.013162 | 0.182634375 | 1.691056
0.2009069 | 1.691056 | 0.2012655 | 1.717898 | 0.1987051 | 1.852109 | 0.192177 | 2.013162 | 0.183153125 | 1.691056
0.2014828 | 1.691056 | 0.2018379 | 1.717898 | 0.1992712 | 1.878951 | 0.1927246 | 2.013162 | 0.183675 | 1.691056
0.2020552 | 1.691056 | 0.2024138 | 1.717898 | 0.1998339 | 1.878951 | 0.1932689 | 2.013162 | 0.18419375 | 1.691056
0.2026276 | 1.691056 | 0.2029897 | 1.717898 | 0.2004 | 1.878951 | 0.1938164 | 2.040004 | 0.184715625 | 1.691056
0.2032034 | 1.717898 | 0.2035621 | 1.717898 | 0.2009661 | 1.878951 | 0.1943607 | 2.040004 | 0.1852375 | 1.717898
0.2037759 | 1.717898 | 0.2041379 | 1.717898 | 0.2015288 | 1.878951 | 0.1949049 | 2.040004 | 0.185759375 | 1.717898
0.2043517 | 1.717898 | 0.2047103 | 1.74474 | 0.2020949 | 1.878951 | 0.1954525 | 2.040004 | 0.18628125 | 1.717898
0.2049276 | 1.717898 | 0.2052862 | 1.74474 | 0.2026644 | 1.878951 | 0.196 | 2.040004 | 0.186803125 | 1.691056
0.2055034 | 1.717898 | 0.2058621 | 1.74474 | 0.2032271 | 1.878951 | 0.1965443 | 2.040004 | 0.187325 | 1.664214
0.2060828 | 1.717898 | 0.2064379 | 1.74474 | 0.2037932 | 1.878951 | 0.1970918 | 2.040004 | 0.18784375 | 1.664214
0.2066586 | 1.717898 | 0.2070138 | 1.74474 | 0.2043559 | 1.878951 | 0.1976361 | 2.040004 | 0.188365625 | 1.691056
0.207231 | 1.717898 | 0.2075897 | 1.74474 | 0.204922 | 1.905793 | 0.1981836 | 2.040004 | 0.1888875 | 1.717898
0.2078069 | 1.717898 | 0.2081655 | 1.74474 | 0.2054847 | 1.905793 | 0.1987311 | 2.066846 | 0.18940625 | 1.74474
0.2083793 | 1.717898 | 0.2087379 | 1.74474 | 0.2060508 | 1.905793 | 0.1992787 | 2.066846 | 0.189925 | 1.691056
0.2089552 | 1.717898 | 0.2093138 | 1.74474 | 0.2066136 | 1.905793 | 0.1998262 | 2.066846 | 0.190446875 | 1.691056
0.2095276 | 1.717898 | 0.2098862 | 1.74474 | 0.2071797 | 1.905793 | 0.2003738 | 2.066846 | 0.190965625 | 1.691056
0.2101 | 1.717898 | 0.2104586 | 1.771582 | 0.2077424 | 1.905793 | 0.2009213 | 2.066846 | 0.191484375 | 1.717898
0.2106759 | 1.717898 | 0.2110345 | 1.771582 | 0.2083085 | 1.905793 | 0.2014656 | 2.066846 | 0.19200625 | 1.717898
0.2112517 | 1.74474 | 0.2116103 | 1.771582 | 0.2088746 | 1.905793 | 0.2020131 | 2.066846 | 0.192528125 | 1.717898
0.2118276 | 1.74474 | 0.2121828 | 1.771582 | 0.2094441 | 1.905793 | 0.2025574 | 2.066846 | 0.19305 | 1.717898
0.2124 | 1.74474 | 0.2127586 | 1.771582 | 0.2100068 | 1.932635 | 0.2031016 | 2.066846 | 0.193571875 | 1.717898
0.2129759 | 1.74474 | 0.213331 | 1.771582 | 0.2105729 | 1.932635 | 0.2036492 | 2.093688 | 0.19409375 | 1.717898
0.2135517 | 1.74474 | 0.2139069 | 1.771582 | 0.211139 | 1.932635 | 0.2041934 | 2.093688 | 0.1946125 | 1.74474
0.2141276 | 1.74474 | 0.2144828 | 1.771582 | 0.2117017 | 1.932635 | 0.204741 | 2.093688 | 0.195134375 | 1.74474
0.2147 | 1.74474 | 0.2150586 | 1.771582 | 0.2122644 | 1.932635 | 0.2052885 | 2.093688 | 0.19565625 | 1.771582
0.2152759 | 1.74474 | 0.215631 | 1.798424 | 0.2128305 | 1.932635 | 0.2058361 | 2.093688 | 0.196178125 | 1.771582
0.2158517 | 1.74474 | 0.2162069 | 1.798424 | 0.2133932 | 1.932635 | 0.2063803 | 2.093688 | 0.196696875 | 1.74474
0.2164241 | 1.74474 | 0.2167828 | 1.798424 | 0.2139593 | 1.932635 | 0.2069279 | 2.093688 | 0.19721875 | 1.74474
0.217 | 1.74474 | 0.2173586 | 1.798424 | 0.2145254 | 1.932635 | 0.2074754 | 2.093688 | 0.1977375 | 1.74474
0.2175724 | 1.74474 | 0.217931 | 1.798424 | 0.2150881 | 1.959477 | 0.208023 | 2.093688 | 0.198259375 | 1.771582
0.2181483 | 1.74474 | 0.2185069 | 1.798424 | 0.2156542 | 1.959477 | 0.2085705 | 2.12053 | 0.198778125 | 1.771582
0.2187241 | 1.771582 | 0.2190828 | 1.798424 | 0.2162203 | 1.959477 | 0.2091148 | 2.12053 | 0.199296875 | 1.798424
0.2192966 | 1.771582 | 0.2196586 | 1.798424 | 0.2167864 | 1.959477 | 0.2096623 | 2.12053 | 0.19981875 | 1.771582
0.2198724 | 1.771582 | 0.220231 | 1.798424 | 0.2173525 | 1.959477 | 0.2102098 | 2.12053 | 0.200340625 | 1.771582
0.2204483 | 1.771582 | 0.2208034 | 1.798424 | 0.2179186 | 1.959477 | 0.2107541 | 2.12053 | 0.200859375 | 1.771582
0.2210207 | 1.771582 | 0.2213793 | 1.825267 | 0.2184814 | 1.959477 | 0.2113016 | 2.12053 | 0.20138125 | 1.771582
0.2215966 | 1.771582 | 0.2219517 | 1.825267 | 0.2190475 | 1.959477 | 0.2118459 | 2.12053 | 0.201903125 | 1.798424
0.2221724 | 1.771582 | 0.2225276 | 1.825267 | 0.2196102 | 1.959477 | 0.2123902 | 2.12053 | 0.202425 | 1.798424
0.2227483 | 1.771582 | 0.2231 | 1.825267 | 0.2201763 | 1.959477 | 0.2129377 | 2.12053 | 0.202946875 | 1.825267
0.2233207 | 1.771582 | 0.2236793 | 1.825267 | 0.220739 | 1.959477 | 0.213482 | 2.147372 | 0.20346875 | 1.825267
0.2238966 | 1.771582 | 0.2242552 | 1.825267 | 0.2213051 | 1.986319 | 0.2140295 | 2.147372 | 0.203990625 | 1.798424
0.2244724 | 1.771582 | 0.2248276 | 1.825267 | 0.2218678 | 1.986319 | 0.214577 | 2.147372 | 0.204509375 | 1.798424
0.2250483 | 1.798424 | 0.2254034 | 1.825267 | 0.2224339 | 1.986319 | 0.2151279 | 2.147372 | 0.20503125 | 1.798424
0.2256207 | 1.798424 | 0.2259793 | 1.825267 | 0.223 | 1.986319 | 0.2156754 | 2.147372 | 0.20555 | 1.798424
0.2261931 | 1.798424 | 0.2265552 | 1.825267 | 0.2235627 | 1.986319 | 0.2162197 | 2.147372 | 0.206071875 | 1.825267
0.226769 | 1.798424 | 0.2271276 | 1.825267 | 0.2241288 | 1.986319 | 0.2167672 | 2.147372 | 0.206590625 | 1.798424
0.2273414 | 1.798424 | 0.2277 | 1.852109 | 0.2246949 | 1.986319 | 0.2173148 | 2.147372 | 0.2071125 | 1.798424
0.2279172 | 1.798424 | 0.2282759 | 1.852109 | 0.225261 | 1.986319 | 0.217859 | 2.147372 | 0.207634375 | 1.798424
0.2284931 | 1.798424 | 0.2288483 | 1.852109 | 0.2258237 | 1.986319 | 0.2184033 | 2.174215 | 0.208153125 | 1.798424
0.229069 | 1.798424 | 0.2294241 | 1.852109 | 0.2263898 | 1.986319 | 0.2189508 | 2.174215 | 0.208675 | 1.798424
0.2296414 | 1.798424 | 0.2299966 | 1.852109 | 0.2269559 | 2.013162 | 0.2194951 | 2.174215 | 0.209196875 | 1.798424
0.2302172 | 1.798424 | 0.2305724 | 1.852109 | 0.227522 | 2.013162 | 0.2200426 | 2.174215 | 0.20971875 | 1.825267
0.2307931 | 1.798424 | 0.2311483 | 1.852109 | 0.2280847 | 2.013162 | 0.2205869 | 2.174215 | 0.2102375 | 1.825267
0.231369 | 1.825267 | 0.2317241 | 1.852109 | 0.2286508 | 2.013162 | 0.2211344 | 2.174215 | 0.210759375 | 1.825267
0.2319448 | 1.825267 | 0.2323 | 1.852109 | 0.2292169 | 2.013162 | 0.221682 | 2.174215 | 0.21128125 | 1.825267
0.2325172 | 1.825267 | 0.2328759 | 1.852109 | 0.2297797 | 2.013162 | 0.2222295 | 2.174215 | 0.2118 | 1.825267
0.2330931 | 1.825267 | 0.2334517 | 1.852109 | 0.2303424 | 2.013162 | 0.222777 | 2.174215 | 0.212321875 | 1.825267
0.2336655 | 1.825267 | 0.2340276 | 1.878951 | 0.2309085 | 2.013162 | 0.2233246 | 2.174215 | 0.21284375 | 1.825267
0.2342379 | 1.825267 | 0.2346 | 1.878951 | 0.2314712 | 2.013162 | 0.2238721 | 2.174215 | 0.2133625 | 1.825267
0.2348138 | 1.825267 | 0.2351724 | 1.878951 | 0.2320373 | 2.013162 | 0.2244164 | 2.174215 | 0.213884375 | 1.825267
0.2353897 | 1.825267 | 0.2357483 | 1.878951 | 0.2326034 | 2.013162 | 0.2249639 | 2.201057 | 0.214403125 | 1.825267
0.2359621 | 1.825267 | 0.2363207 | 1.878951 | 0.2331695 | 2.040004 | 0.2255082 | 2.201057 | 0.214925 | 1.825267
0.2365379 | 1.825267 | 0.2368966 | 1.878951 | 0.2337356 | 2.040004 | 0.2260557 | 2.201057 | 0.215446875 | 1.825267
0.2371138 | 1.825267 | 0.237469 | 1.878951 | 0.2343017 | 2.040004 | 0.2266 | 2.201057 | 0.215965625 | 1.825267
0.2376862 | 1.852109 | 0.2380448 | 1.878951 | 0.2348678 | 2.040004 | 0.2271475 | 2.201057 | 0.2164875 | 1.852109
0.2382621 | 1.852109 | 0.2386207 | 1.878951 | 0.2354305 | 2.040004 | 0.2276918 | 2.201057 | 0.217009375 | 1.852109
0.2388379 | 1.852109 | 0.2391966 | 1.878951 | 0.2359966 | 2.040004 | 0.2282393 | 2.201057 | 0.21753125 | 1.852109
0.2394138 | 1.852109 | 0.239769 | 1.878951 | 0.2365593 | 2.040004 | 0.2287869 | 2.201057 | 0.218053125 | 1.825267
0.2399897 | 1.852109 | 0.2403448 | 1.905793 | 0.237122 | 2.040004 | 0.2293311 | 2.201057 | 0.218571875 | 1.825267
0.2405621 | 1.852109 | 0.2409207 | 1.905793 | 0.2376881 | 2.040004 | 0.2298787 | 2.201057 | 0.21909375 | 1.825267
0.2411379 | 1.852109 | 0.2414966 | 1.905793 | 0.2382508 | 2.040004 | 0.2304262 | 2.227899 | 0.2196125 | 1.852109
0.2417138 | 1.852109 | 0.2420724 | 1.905793 | 0.2388169 | 2.066846 | 0.2309738 | 2.227899 | 0.220134375 | 1.852109
0.2422897 | 1.852109 | 0.2426483 | 1.905793 | 0.2393831 | 2.066846 | 0.2315213 | 2.227899 | 0.22065625 | 1.852109
0.2428621 | 1.852109 | 0.2432207 | 1.905793 | 0.2399458 | 2.066846 | 0.2320689 | 2.227899 | 0.221175 | 1.825267
0.2434345 | 1.852109 | 0.2437931 | 1.905793 | 0.2405119 | 2.066846 | 0.2326131 | 2.227899 | 0.22169375 | 1.852109
0.2440103 | 1.852109 | 0.244369 | 1.905793 | 0.241078 | 2.066846 | 0.2331607 | 2.227899 | 0.222215625 | 1.878951
0.2445828 | 1.878951 | 0.2449414 | 1.905793 | 0.2416475 | 2.066846 | 0.2337049 | 2.227899 | 0.2227375 | 1.905793
0.2451586 | 1.878951 | 0.2455138 | 1.905793 | 0.2422136 | 2.066846 | 0.2342525 | 2.227899 | 0.223259375 | 1.905793
0.2457345 | 1.878951 | 0.2460897 | 1.905793 | 0.2427763 | 2.066846 | 0.2347967 | 2.227899 | 0.22378125 | 1.905793
0.2463069 | 1.878951 | 0.2466655 | 1.932635 | 0.2433424 | 2.066846 | 0.2353443 | 2.227899 | 0.224303125 | 1.878951
0.2468828 | 1.878951 | 0.2472379 | 1.932635 | 0.2439051 | 2.066846 | 0.2358885 | 2.254741 | 0.224825 | 1.852109
0.2474621 | 1.878951 | 0.2478138 | 1.932635 | 0.2444712 | 2.066846 | 0.2364328 | 2.254741 | 0.22534375 | 1.878951
0.2480345 | 1.878951 | 0.2483931 | 1.932635 | 0.2450339 | 2.066846 | 0.2369803 | 2.254741 | 0.2258625 | 1.878951
0.2486103 | 1.878951 | 0.248969 | 1.932635 | 0.2456 | 2.093688 | 0.2375279 | 2.254741 | 0.22638125 | 1.878951
0.2491862 | 1.878951 | 0.2495448 | 1.932635 | 0.2461627 | 2.093688 | 0.2380754 | 2.254741 | 0.226903125 | 1.878951
0.2497586 | 1.878951 | 0.2501172 | 1.932635 | 0.2467288 | 2.093688 | 0.238623 | 2.254741 | 0.227421875 | 1.878951
0.2503345 | 1.878951 | 0.2506931 | 1.932635 | 0.2472915 | 2.093688 | 0.2391705 | 2.254741 | 0.22794375 | 1.878951
0.2509069 | 1.878951 | 0.2512655 | 1.932635 | 0.2478576 | 2.093688 | 0.239718 | 2.254741 | 0.228465625 | 1.905793
0.2514828 | 1.905793 | 0.2518379 | 1.932635 | 0.2484237 | 2.093688 | 0.2402623 | 2.254741 | 0.2289875 | 1.905793
0.2520552 | 1.905793 | 0.2524138 | 1.932635 | 0.2489864 | 2.093688 | 0.2408098 | 2.254741 | 0.22950625 | 1.905793
0.252631 | 1.905793 | 0.2529862 | 1.932635 | 0.2495525 | 2.093688 | 0.2413541 | 2.281583 | 0.230028125 | 1.878951
0.2532034 | 1.905793 | 0.2535621 | 1.959477 | 0.2501186 | 2.093688 | 0.2419016 | 2.281583 | 0.23055 | 1.878951
0.2537793 | 1.905793 | 0.2541379 | 1.959477 | 0.2506847 | 2.093688 | 0.2424459 | 2.281583 | 0.231071875 | 1.878951
0.2543517 | 1.905793 | 0.2547103 | 1.959477 | 0.2512508 | 2.093688 | 0.2429934 | 2.281583 | 0.23159375 | 1.905793
0.2549276 | 1.905793 | 0.2552862 | 1.959477 | 0.2518169 | 2.093688 | 0.243541 | 2.281583 | 0.2321125 | 1.932635
0.2555034 | 1.905793 | 0.2558621 | 1.959477 | 0.2523797 | 2.093688 | 0.2440852 | 2.281583 | 0.232634375 | 1.932635
0.2560793 | 1.905793 | 0.2564379 | 1.959477 | 0.2529458 | 2.12053 | 0.2446328 | 2.281583 | 0.23315625 | 1.932635
0.2566552 | 1.905793 | 0.2570138 | 1.959477 | 0.2535085 | 2.12053 | 0.245177 | 2.281583 | 0.233678125 | 1.905793
0.257231 | 1.905793 | 0.2575897 | 1.959477 | 0.2540746 | 2.12053 | 0.2457246 | 2.281583 | 0.234196875 | 1.905793
0.2578034 | 1.905793 | 0.2581621 | 1.959477 | 0.2546373 | 2.12053 | 0.2462721 | 2.281583 | 0.23471875 | 1.878951
0.2583793 | 1.905793 | 0.2587379 | 1.959477 | 0.2552 | 2.12053 | 0.2468197 | 2.281583 | 0.2352375 | 1.905793
0.2589517 | 1.932635 | 0.2593138 | 1.959477 | 0.2557661 | 2.12053 | 0.2473672 | 2.308425 | 0.235759375 | 1.932635
0.2595241 | 1.932635 | 0.2598862 | 1.959477 | 0.2563288 | 2.12053 | 0.2479148 | 2.308425 | 0.236278125 | 1.959477
0.2601 | 1.932635 | 0.2604621 | 1.986319 | 0.2568949 | 2.12053 | 0.2484623 | 2.308425 | 0.2368 | 1.932635
0.2606759 | 1.932635 | 0.2610345 | 1.986319 | 0.2574644 | 2.12053 | 0.2490066 | 2.308425 | 0.23731875 | 1.932635
0.2612483 | 1.932635 | 0.2616103 | 1.986319 | 0.2580305 | 2.12053 | 0.2495541 | 2.308425 | 0.237840625 | 1.932635
0.2618276 | 1.932635 | 0.2621828 | 1.986319 | 0.2585966 | 2.12053 | 0.2500984 | 2.308425 | 0.2383625 | 1.959477
0.2624034 | 1.932635 | 0.2627586 | 1.986319 | 0.2591593 | 2.12053 | 0.2506426 | 2.308425 | 0.238884375 | 1.959477
0.2629759 | 1.932635 | 0.263331 | 1.986319 | 0.2597254 | 2.12053 | 0.2511902 | 2.308425 | 0.23940625 | 1.959477
0.2635517 | 1.932635 | 0.2639069 | 1.986319 | 0.2602881 | 2.12053 | 0.2517344 | 2.308425 | 0.239928125 | 1.959477
0.2641276 | 1.932635 | 0.2644828 | 1.986319 | 0.2608542 | 2.12053 | 0.252282 | 2.308425 | 0.240446875 | 1.959477
0.2647034 | 1.932635 | 0.2650586 | 1.986319 | 0.2614169 | 2.12053 | 0.2528295 | 2.308425 | 0.24096875 | 1.959477
0.2652759 | 1.932635 | 0.2656345 | 1.986319 | 0.2619831 | 2.12053 | 0.2533738 | 2.308425 | 0.241490625 | 1.932635
0.2658517 | 1.959477 | 0.2662069 | 1.986319 | 0.2625458 | 2.12053 | 0.2539213 | 2.308425 | 0.242009375 | 1.932635
0.2664276 | 1.932635 | 0.2667828 | 1.986319 | 0.2631119 | 2.147372 | 0.2544689 | 2.308425 | 0.24253125 | 1.959477
0.267 | 1.959477 | 0.2673586 | 1.986319 | 0.2636746 | 2.147372 | 0.2550164 | 2.308425 | 0.24305 | 1.959477
0.2675759 | 1.959477 | 0.267931 | 1.986319 | 0.2642407 | 2.147372 | 0.2555639 | 2.308425 | 0.243571875 | 1.932635
0.2681517 | 1.959477 | 0.2685069 | 2.013162 | 0.2648068 | 2.147372 | 0.2561115 | 2.335267 | 0.244090625 | 1.932635
0.2687241 | 1.959477 | 0.2690828 | 2.013162 | 0.2653729 | 2.147372 | 0.256659 | 2.308425 | 0.2446125 | 1.959477
0.2692966 | 1.959477 | 0.2696552 | 2.013162 | 0.265939 | 2.147372 | 0.2572033 | 2.335267 | 0.24513125 | 1.986319
0.2698724 | 1.932635 | 0.2702276 | 2.013162 | 0.2665051 | 2.147372 | 0.2577475 | 2.335267 | 0.245653125 | 1.959477
0.2704448 | 1.959477 | 0.2708034 | 2.013162 | 0.2670712 | 2.147372 | 0.2582951 | 2.335267 | 0.246175 | 1.959477
0.2710207 | 1.959477 | 0.2713759 | 2.013162 | 0.2676339 | 2.147372 | 0.2588393 | 2.335267 | 0.246696875 | 1.959477
0.2715931 | 1.959477 | 0.2719517 | 2.013162 | 0.2682 | 2.147372 | 0.2593869 | 2.335267 | 0.24721875 | 1.932635
0.272169 | 1.959477 | 0.2725276 | 2.013162 | 0.2687661 | 2.147372 | 0.2599311 | 2.335267 | 0.247740625 | 1.959477
0.2727448 | 1.959477 | 0.2731034 | 2.013162 | 0.2693288 | 2.147372 | 0.2604787 | 2.335267 | 0.248259375 | 1.986319
0.2733207 | 1.959477 | 0.2736793 | 2.013162 | 0.2698915 | 2.147372 | 0.2610262 | 2.335267 | 0.24878125 | 1.986319
0.2738966 | 1.959477 | 0.2742552 | 2.013162 | 0.2704576 | 2.147372 | 0.2615705 | 2.335267 | 0.2493 | 1.959477
0.2744724 | 1.959477 | 0.274831 | 2.013162 | 0.2710237 | 2.174215 | 0.2621213 | 2.335267 | 0.249821875 | 1.959477
0.2750483 | 1.959477 | 0.2754069 | 2.040004 | 0.2715864 | 2.174215 | 0.2626689 | 2.335267 | 0.250340625 | 1.986319
0.2756207 | 1.959477 | 0.2759828 | 2.040004 | 0.2721525 | 2.174215 | 0.2632164 | 2.36211 | 0.2508625 | 1.986319
0.2761966 | 1.959477 | 0.2765552 | 2.040004 | 0.2727153 | 2.174215 | 0.2637639 | 2.36211 | 0.25138125 | 2.013162
0.276769 | 1.959477 | 0.2771276 | 2.040004 | 0.2732814 | 2.174215 | 0.2643082 | 2.36211 | 0.251903125 | 1.986319
0.2773448 | 1.959477 | 0.2777 | 2.040004 | 0.2738475 | 2.174215 | 0.2648557 | 2.36211 | 0.252425 | 1.986319
0.2779172 | 1.986319 | 0.2782759 | 2.040004 | 0.2744136 | 2.174215 | 0.2654 | 2.36211 | 0.25294375 | 1.986319
0.2784897 | 1.986319 | 0.2788483 | 2.040004 | 0.2749797 | 2.174215 | 0.2659443 | 2.36211 | 0.253465625 | 2.013162
0.2790655 | 1.986319 | 0.2794241 | 2.040004 | 0.2755458 | 2.174215 | 0.2664918 | 2.36211 | 0.2539875 | 2.013162
0.2796414 | 1.986319 | 0.28 | 2.040004 | 0.2761085 | 2.174215 | 0.2670361 | 2.36211 | 0.254509375 | 1.986319
0.2802172 | 1.986319 | 0.2805759 | 2.040004 | 0.2766746 | 2.174215 | 0.2675836 | 2.36211 | 0.25503125 | 2.013162
0.2807931 | 1.986319 | 0.2811483 | 2.040004 | 0.2772407 | 2.174215 | 0.2681311 | 2.36211 | 0.255553125 | 2.013162
0.281369 | 1.986319 | 0.2817241 | 2.040004 | 0.2778034 | 2.201057 | 0.2686787 | 2.36211 | 0.256071875 | 2.013162
0.2819414 | 1.986319 | 0.2823 | 2.040004 | 0.2783695 | 2.201057 | 0.269223 | 2.36211 | 0.25659375 | 2.013162
0.2825172 | 1.986319 | 0.2828759 | 2.040004 | 0.2789322 | 2.201057 | 0.2697705 | 2.388952 | 0.257115625 | 1.986319
0.2830931 | 1.986319 | 0.2834483 | 2.066846 | 0.2794949 | 2.201057 | 0.270318 | 2.388952 | 0.257634375 | 2.013162
0.2836655 | 1.986319 | 0.2840241 | 2.066846 | 0.2800576 | 2.201057 | 0.2708656 | 2.388952 | 0.25815625 | 2.040004
0.2842414 | 1.986319 | 0.2846 | 2.066846 | 0.2806237 | 2.201057 | 0.2714098 | 2.388952 | 0.258675 | 2.040004
0.2848172 | 1.986319 | 0.2851724 | 2.066846 | 0.2811898 | 2.201057 | 0.2719574 | 2.388952 | 0.259196875 | 2.040004
0.2853897 | 1.986319 | 0.2857483 | 2.066846 | 0.2817559 | 2.201057 | 0.2725016 | 2.388952 | 0.259715625 | 2.040004
0.2859655 | 2.013162 | 0.2863207 | 2.066846 | 0.282322 | 2.201057 | 0.2730492 | 2.388952 | 0.2602375 | 2.013162
0.2865379 | 2.013162 | 0.2868966 | 2.066846 | 0.2828915 | 2.201057 | 0.2735934 | 2.388952 | 0.26075625 | 2.013162
0.2871138 | 2.013162 | 0.287469 | 2.066846 | 0.2834576 | 2.201057 | 0.274141 | 2.388952 | 0.261278125 | 2.013162
0.2876862 | 2.013162 | 0.2880448 | 2.066846 | 0.2840203 | 2.201057 | 0.2746885 | 2.388952 | 0.2618 | 2.040004
0.2882621 | 2.013162 | 0.2886207 | 2.066846 | 0.2845864 | 2.227899 | 0.2752328 | 2.388952 | 0.262321875 | 2.040004
0.2888345 | 2.013162 | 0.2891966 | 2.066846 | 0.2851492 | 2.227899 | 0.2757803 | 2.388952 | 0.26284375 | 2.013162
0.2894103 | 2.013162 | 0.289769 | 2.066846 | 0.2857119 | 2.227899 | 0.2763279 | 2.388952 | 0.263365625 | 2.013162
0.2899862 | 2.013162 | 0.2903448 | 2.066846 | 0.286278 | 2.227899 | 0.2768721 | 2.388952 | 0.263884375 | 2.013162
0.2905621 | 2.013162 | 0.2909207 | 2.066846 | 0.2868407 | 2.227899 | 0.2774197 | 2.388952 | 0.26440625 | 2.013162
0.2911379 | 2.013162 | 0.2914966 | 2.093688 | 0.2874034 | 2.227899 | 0.2779672 | 2.415794 | 0.264928125 | 2.040004
0.2917138 | 2.013162 | 0.2920724 | 2.093688 | 0.2879695 | 2.227899 | 0.2785148 | 2.415794 | 0.265446875 | 2.040004
0.2922862 | 2.013162 | 0.2926448 | 2.093688 | 0.2885356 | 2.227899 | 0.279059 | 2.415794 | 0.26596875 | 2.040004
0.2928621 | 2.013162 | 0.2932207 | 2.093688 | 0.2891017 | 2.227899 | 0.2796066 | 2.415794 | 0.2664875 | 2.013162
0.2934345 | 2.013162 | 0.2937931 | 2.093688 | 0.2896644 | 2.227899 | 0.2801541 | 2.415794 | 0.26700625 | 2.013162
0.2940069 | 2.013162 | 0.294369 | 2.093688 | 0.2902305 | 2.227899 | 0.2807016 | 2.415794 | 0.267528125 | 2.013162
0.2945828 | 2.040004 | 0.2949414 | 2.093688 | 0.2908 | 2.227899 | 0.2812459 | 2.415794 | 0.26805 | 2.013162
0.2951586 | 2.040004 | 0.2955138 | 2.093688 | 0.2913627 | 2.227899 | 0.2817934 | 2.415794 | 0.26856875 | 2.013162
0.295731 | 2.040004 | 0.2960897 | 2.093688 | 0.2919288 | 2.227899 | 0.2823377 | 2.415794 | 0.269090625 | 2.013162
0.2963069 | 2.040004 | 0.2966655 | 2.093688 | 0.2924915 | 2.254741 | 0.2828852 | 2.415794 | 0.2696125 | 2.013162
0.2968828 | 2.040004 | 0.2972414 | 2.093688 | 0.2930576 | 2.254741 | 0.2834295 | 2.415794 | 0.270134375 | 2.013162
0.2974621 | 2.040004 | 0.2978172 | 2.093688 | 0.2936203 | 2.254741 | 0.283977 | 2.442636 | 0.27065625 | 2.013162
0.2980345 | 2.040004 | 0.2983931 | 2.093688 | 0.2941864 | 2.254741 | 0.2845246 | 2.415794 | 0.271178125 | 2.040004
0.2986103 | 2.040004 | 0.298969 | 2.093688 | 0.2947525 | 2.254741 | 0.2850689 | 2.442636 | 0.271696875 | 2.040004
0.2991862 | 2.040004 | 0.2995448 | 2.093688 | 0.2953153 | 2.254741 | 0.2856164 | 2.442636 | 0.272215625 | 2.040004
0.2997586 | 2.040004 | 0.3001172 | 2.12053 | 0.2958814 | 2.254741 | 0.2861639 | 2.442636 | 0.2727375 | 2.040004
0.3003345 | 2.040004 | 0.3006897 | 2.12053 | 0.2964441 | 2.254741 | 0.2867115 | 2.442636 | 0.273259375 | 2.066846
0.3009069 | 2.040004 | 0.3012655 | 2.12053 | 0.2970102 | 2.254741 | 0.287259 | 2.442636 | 0.27378125 | 2.066846
0.3014828 | 2.040004 | 0.3018379 | 2.12053 | 0.2975763 | 2.254741 | 0.2878066 | 2.442636 | 0.2743 | 2.066846
0.3020552 | 2.040004 | 0.3024138 | 2.12053 | 0.298139 | 2.254741 | 0.2883508 | 2.442636 | 0.274821875 | 2.066846
0.302631 | 2.040004 | 0.3029897 | 2.12053 | 0.2987051 | 2.254741 | 0.2888951 | 2.442636 | 0.27534375 | 2.040004
0.3032034 | 2.040004 | 0.3035621 | 2.12053 | 0.2992712 | 2.254741 | 0.2894426 | 2.442636 | 0.2758625 | 2.040004
0.3037793 | 2.040004 | 0.3041379 | 2.12053 | 0.2998373 | 2.281583 | 0.2899869 | 2.442636 | 0.27638125 | 2.066846
0.3043552 | 2.040004 | 0.3047103 | 2.12053 | 0.3004034 | 2.281583 | 0.2905344 | 2.442636 | 0.276903125 | 2.093688
0.304931 | 2.066846 | 0.3052862 | 2.12053 | 0.3009695 | 2.281583 | 0.291082 | 2.442636 | 0.277425 | 2.066846
0.3055069 | 2.066846 | 0.3058621 | 2.12053 | 0.3015322 | 2.281583 | 0.2916262 | 2.469478 | 0.277946875 | 2.040004
0.3060793 | 2.066846 | 0.3064379 | 2.12053 | 0.3020949 | 2.281583 | 0.2921738 | 2.469478 | 0.27846875 | 2.066846
0.3066552 | 2.066846 | 0.3070138 | 2.12053 | 0.302661 | 2.201057 | 0.2927213 | 2.469478 | 0.278990625 | 2.066846
0.307231 | 2.066846 | 0.3075862 | 2.12053 | 0.3032271 | 2.093688 | 0.2932656 | 2.469478 | 0.279509375 | 2.093688
0.3078069 | 2.066846 | 0.3081621 | 2.12053 | 0.3037898 | 2.066846 | 0.2938131 | 2.469478 | 0.28003125 | 2.093688
0.3083793 | 2.066846 | 0.3087379 | 2.147372 | 0.3043525 | 2.040004 | 0.2943607 | 2.469478 | 0.28055 | 2.066846
0.3089552 | 2.066846 | 0.3093138 | 2.147372 | 0.3049186 | 2.040004 | 0.2949082 | 2.469478 | 0.281071875 | 2.066846
0.3095276 | 2.066846 | 0.3098862 | 2.147372 | 0.3054847 | 2.040004 | 0.2954557 | 2.469478 | 0.281590625 | 2.066846
0.3101 | 2.066846 | 0.3104621 | 2.147372 | 0.3060508 | 2.040004 | 0.2960033 | 2.469478 | 0.282109375 | 2.066846
0.3106759 | 2.066846 | 0.3110345 | 2.147372 | 0.3066169 | 2.040004 | 0.2965475 | 2.469478 | 0.28263125 | 2.093688
0.3112483 | 2.066846 | 0.3116103 | 2.147372 | 0.3071831 | 2.013162 | 0.2970951 | 2.469478 | 0.283153125 | 2.093688
0.3118241 | 2.066846 | 0.3121828 | 2.147372 | 0.3077492 | 2.013162 | 0.2976393 | 2.469478 | 0.283675 | 2.040004
0.3124 | 2.066846 | 0.3127586 | 2.147372 | 0.3083119 | 2.013162 | 0.2981869 | 2.49632 | 0.284196875 | 2.066846
0.3129759 | 2.066846 | 0.313331 | 2.147372 | 0.308878 | 2.013162 | 0.2987311 | 2.49632 | 0.28471875 | 2.066846
0.3135483 | 2.093688 | 0.3139069 | 2.147372 | 0.3094407 | 2.013162 | 0.2992754 | 2.49632 | 0.2852375 | 2.066846
0.3141241 | 2.093688 | 0.3144828 | 2.147372 | 0.3100034 | 2.013162 | 0.299823 | 2.49632 | 0.285759375 | 2.093688
0.3147 | 2.093688 | 0.3150586 | 2.147372 | 0.3105695 | 2.013162 | 0.3003705 | 2.49632 | 0.28628125 | 2.093688
0.3152724 | 2.093688 | 0.3156345 | 2.147372 | 0.3111356 | 2.013162 | 0.300918 | 2.49632 | 0.286803125 | 2.093688
0.3158483 | 2.093688 | 0.3162103 | 2.147372 | 0.3116983 | 2.013162 | 0.3014656 | 2.49632 | 0.287321875 | 2.093688
0.3164241 | 2.093688 | 0.3167828 | 2.147372 | 0.3122644 | 2.013162 | 0.3020131 | 2.49632 | 0.28784375 | 2.093688
0.317 | 2.093688 | 0.3173586 | 2.147372 | 0.3128305 | 2.013162 | 0.3025607 | 2.49632 | 0.2883625 | 2.093688
0.3175759 | 2.093688 | 0.3179345 | 2.147372 | 0.3133932 | 2.013162 | 0.3031049 | 2.49632 | 0.288884375 | 2.066846
0.3181483 | 2.093688 | 0.3185069 | 2.147372 | 0.3139593 | 2.013162 | 0.3036525 | 2.49632 | 0.289403125 | 2.066846
0.3187241 | 2.093688 | 0.3190828 | 2.147372 | 0.3145254 | 2.013162 | 0.3042 | 2.49632 | 0.289925 | 2.12053
0.3192966 | 2.093688 | 0.3196552 | 2.147372 | 0.3150915 | 2.013162 | 0.3047443 | 2.49632 | 0.29044375 | 2.12053
0.3198724 | 2.093688 | 0.320231 | 2.174215 | 0.3156576 | 2.013162 | 0.3052885 | 2.49632 | 0.290965625 | 2.12053
0.3204448 | 2.093688 | 0.3208034 | 2.174215 | 0.3162203 | 2.040004 | 0.3058361 | 2.49632 | 0.2914875 | 2.12053
0.3210207 | 2.093688 | 0.3213793 | 2.174215 | 0.3167864 | 2.040004 | 0.3063803 | 2.49632 | 0.292009375 | 2.12053
0.3215966 | 2.093688 | 0.3219517 | 2.174215 | 0.3173525 | 2.040004 | 0.3069279 | 2.523163 | 0.29253125 | 2.093688
0.3221724 | 2.12053 | 0.3225276 | 2.174215 | 0.3179186 | 2.040004 | 0.3074721 | 2.523163 | 0.29305 | 2.093688
0.3227483 | 2.12053 | 0.3231034 | 2.174215 | 0.3184814 | 2.040004 | 0.3080197 | 2.523163 | 0.293571875 | 2.093688
0.3233241 | 2.12053 | 0.3236793 | 2.174215 | 0.3190441 | 2.040004 | 0.3085672 | 2.523163 | 0.29409375 | 2.12053
0.3239 | 2.12053 | 0.3242552 | 2.174215 | 0.3196102 | 2.040004 | 0.3091115 | 2.523163 | 0.294615625 | 2.093688
0.3244724 | 2.12053 | 0.3248276 | 2.174215 | 0.3201729 | 2.040004 | 0.3096623 | 2.523163 | 0.295134375 | 2.093688
0.3250483 | 2.12053 | 0.3254034 | 2.174215 | 0.320739 | 2.040004 | 0.3102098 | 2.523163 | 0.295653125 | 2.12053
0.3256207 | 2.12053 | 0.3259793 | 2.174215 | 0.3213017 | 2.040004 | 0.3107541 | 2.523163 | 0.296175 | 2.147372
0.3261931 | 2.12053 | 0.3265517 | 2.174215 | 0.3218678 | 2.040004 | 0.3113016 | 2.523163 | 0.29669375 | 2.147372
0.326769 | 2.12053 | 0.3271241 | 2.174215 | 0.3224339 | 2.040004 | 0.3118492 | 2.523163 | 0.297215625 | 2.147372
0.3273414 | 2.12053 | 0.3277 | 2.174215 | 0.323 | 2.040004 | 0.3123934 | 2.523163 | 0.2977375 | 2.147372
0.3279138 | 2.12053 | 0.3282724 | 2.201057 | 0.3235661 | 2.066846 | 0.3129377 | 2.523163 | 0.29825625 | 2.147372
0.3284897 | 2.12053 | 0.3288483 | 2.174215 | 0.3241322 | 2.066846 | 0.3134852 | 2.523163 | 0.298778125 | 2.12053
0.3290655 | 2.12053 | 0.3294241 | 2.201057 | 0.3246983 | 2.066846 | 0.3140328 | 2.550005 | 0.2993 | 2.12053
0.3296414 | 2.12053 | 0.33 | 2.201057 | 0.3252644 | 2.066846 | 0.314577 | 2.550005 | 0.299821875 | 2.147372
0.3302172 | 2.12053 | 0.3305759 | 2.201057 | 0.3258271 | 2.066846 | 0.3151246 | 2.550005 | 0.300340625 | 2.12053
0.3307966 | 2.12053 | 0.3311517 | 2.201057 | 0.3263898 | 2.066846 | 0.3156721 | 2.550005 | 0.3008625 | 2.12053
0.331369 | 2.12053 | 0.3317276 | 2.201057 | 0.3269559 | 2.066846 | 0.3162197 | 2.550005 | 0.301384375 | 2.12053
0.3319448 | 2.12053 | 0.3323 | 2.201057 | 0.3275186 | 2.066846 | 0.3167639 | 2.550005 | 0.30190625 | 2.12053
0.3325207 | 2.12053 | 0.3328759 | 2.201057 | 0.3280847 | 2.066846 | 0.3173115 | 2.550005 | 0.302425 | 2.12053
0.3330931 | 2.12053 | 0.3334483 | 2.201057 | 0.3286475 | 2.093688 | 0.317859 | 2.550005 | 0.302946875 | 2.12053
0.3336655 | 2.12053 | 0.3340241 | 2.201057 | 0.3292102 | 2.093688 | 0.3184033 | 2.550005 | 0.30346875 | 2.147372
0.3342414 | 2.12053 | 0.3346 | 2.201057 | 0.3297763 | 2.093688 | 0.3189508 | 2.550005 | 0.3039875 | 2.147372
0.3348138 | 2.147372 | 0.3351724 | 2.201057 | 0.3303424 | 2.093688 | 0.3194984 | 2.550005 | 0.304509375 | 2.147372
0.3353897 | 2.147372 | 0.3357483 | 2.201057 | 0.3309085 | 2.093688 | 0.3200459 | 2.550005 | 0.305028125 | 2.174215
0.3359621 | 2.147372 | 0.3363241 | 2.201057 | 0.3314746 | 2.093688 | 0.3205902 | 2.550005 | 0.30555 | 2.147372
0.3365379 | 2.147372 | 0.3368966 | 2.201057 | 0.3320407 | 2.093688 | 0.3211377 | 2.550005 | 0.30606875 | 2.12053
0.3371138 | 2.147372 | 0.3374724 | 2.201057 | 0.3326068 | 2.093688 | 0.3216852 | 2.550005 | 0.306590625 | 2.12053
0.3376862 | 2.147372 | 0.3380448 | 2.227899 | 0.3331729 | 2.093688 | 0.3222295 | 2.576847 | 0.3071125 | 2.147372
0.3382621 | 2.147372 | 0.3386207 | 2.227899 | 0.3337356 | 2.093688 | 0.322777 | 2.550005 | 0.307634375 | 2.147372
0.3388379 | 2.147372 | 0.3391931 | 2.227899 | 0.3342983 | 2.093688 | 0.3233213 | 2.576847 | 0.30815625 | 2.174215
0.3394138 | 2.147372 | 0.339769 | 2.227899 | 0.3348644 | 2.12053 | 0.3238689 | 2.576847 | 0.308678125 | 2.147372
0.3399897 | 2.147372 | 0.3403448 | 2.227899 | 0.3354271 | 2.12053 | 0.3244131 | 2.576847 | 0.309196875 | 2.147372
0.3405655 | 2.147372 | 0.3409207 | 2.201057 | 0.3359932 | 2.12053 | 0.3249607 | 2.576847 | 0.30971875 | 2.147372
0.3411414 | 2.147372 | 0.3414966 | 2.201057 | 0.3365559 | 2.12053 | 0.3255082 | 2.576847 | 0.3102375 | 2.174215
0.3417138 | 2.147372 | 0.3420724 | 2.201057 | 0.337122 | 2.12053 | 0.3260557 | 2.576847 | 0.310759375 | 2.174215
0.3422862 | 2.147372 | 0.3426448 | 2.201057 | 0.3376881 | 2.12053 | 0.3266033 | 2.576847 | 0.311278125 | 2.174215
0.3428621 | 2.147372 | 0.3432207 | 2.201057 | 0.3382542 | 2.12053 | 0.3271475 | 2.576847 | 0.311796875 | 2.174215
0.3434345 | 2.147372 | 0.3437931 | 2.227899 | 0.3388203 | 2.12053 | 0.3276951 | 2.576847 | 0.31231875 | 2.174215
0.3440069 | 2.147372 | 0.344369 | 2.227899 | 0.3393864 | 2.12053 | 0.3282426 | 2.576847 | 0.312840625 | 2.174215
0.3445828 | 2.147372 | 0.3449414 | 2.227899 | 0.3399525 | 2.12053 | 0.3287869 | 2.576847 | 0.3133625 | 2.147372
0.3451586 | 2.147372 | 0.3455172 | 2.227899 | 0.3405153 | 2.147372 | 0.3293344 | 2.576847 | 0.313884375 | 2.174215
0.345731 | 2.147372 | 0.3460897 | 2.227899 | 0.3410814 | 2.147372 | 0.3298787 | 2.603689 | 0.31440625 | 2.201057
0.3463069 | 2.174215 | 0.3466655 | 2.227899 | 0.3416441 | 2.147372 | 0.3304262 | 2.576847 | 0.314928125 | 2.174215
0.3468862 | 2.174215 | 0.3472414 | 2.227899 | 0.3422102 | 2.147372 | 0.3309705 | 2.603689 | 0.315446875 | 2.201057
0.3474621 | 2.174215 | 0.3478172 | 2.227899 | 0.3427763 | 2.147372 | 0.331518 | 2.603689 | 0.31596875 | 2.201057
0.3480345 | 2.174215 | 0.3483931 | 2.227899 | 0.3433424 | 2.147372 | 0.3320623 | 2.603689 | 0.316490625 | 2.201057
0.3486103 | 2.174215 | 0.348969 | 2.227899 | 0.3439051 | 2.147372 | 0.3326098 | 2.603689 | 0.317009375 | 2.201057
0.3491828 | 2.174215 | 0.3495414 | 2.227899 | 0.3444712 | 2.147372 | 0.3331574 | 2.603689 | 0.31753125 | 2.174215
0.3497586 | 2.174215 | 0.3501172 | 2.227899 | 0.3450339 | 2.147372 | 0.3337049 | 2.603689 | 0.31805 | 2.174215
0.350331 | 2.174215 | 0.3506897 | 2.227899 | 0.3455966 | 2.147372 | 0.3342525 | 2.603689 | 0.318571875 | 2.201057
0.3509069 | 2.174215 | 0.3512655 | 2.227899 | 0.3461627 | 2.147372 | 0.3348 | 2.603689 | 0.319090625 | 2.147372
0.3514828 | 2.174215 | 0.3518414 | 2.227899 | 0.3467254 | 2.174215 | 0.3353443 | 2.603689 | 0.3196125 | 2.174215
0.3520552 | 2.174215 | 0.3524138 | 2.227899 | 0.3472915 | 2.174215 | 0.3358918 | 2.603689 | 0.32013125 | 2.201057
0.352631 | 2.174215 | 0.3529897 | 2.227899 | 0.3478576 | 2.174215 | 0.3364361 | 2.603689 | 0.320653125 | 2.174215
0.3532034 | 2.174215 | 0.3535621 | 2.227899 | 0.3484237 | 2.174215 | 0.3369836 | 2.603689 | 0.321175 | 2.201057
0.3537793 | 2.174215 | 0.3541379 | 2.227899 | 0.3489898 | 2.174215 | 0.3375311 | 2.603689 | 0.32169375 | 2.201057
0.3543552 | 2.174215 | 0.3547103 | 2.227899 | 0.3495559 | 2.174215 | 0.3380754 | 2.603689 | 0.322215625 | 2.174215
0.354931 | 2.174215 | 0.3552862 | 2.227899 | 0.350122 | 2.174215 | 0.338623 | 2.603689 | 0.322740625 | 2.201057
0.3555069 | 2.201057 | 0.3558586 | 2.227899 | 0.3506847 | 2.174215 | 0.3391672 | 2.630531 | 0.323259375 | 2.201057
0.3560793 | 2.201057 | 0.3564345 | 2.227899 | 0.3512508 | 2.174215 | 0.3397148 | 2.630531 | 0.32378125 | 2.201057
0.3566552 | 2.201057 | 0.3570103 | 2.227899 | 0.3518136 | 2.174215 | 0.3402623 | 2.630531 | 0.324303125 | 2.201057
0.357231 | 2.201057 | 0.3575862 | 2.227899 | 0.3523797 | 2.201057 | 0.3408066 | 2.630531 | 0.324821875 | 2.201057
0.3578069 | 2.201057 | 0.3581621 | 2.227899 | 0.3529424 | 2.201057 | 0.3413541 | 2.630531 | 0.32534375 | 2.201057
0.3583793 | 2.201057 | 0.3587379 | 2.227899 | 0.3535085 | 2.201057 | 0.3419016 | 2.630531 | 0.325865625 | 2.201057
0.3589552 | 2.201057 | 0.3593138 | 2.227899 | 0.3540712 | 2.201057 | 0.3424492 | 2.630531 | 0.326384375 | 2.201057
0.3595276 | 2.201057 | 0.3598862 | 2.227899 | 0.3546373 | 2.201057 | 0.3429967 | 2.630531 | 0.3269 | 2.201057
0.3601034 | 2.201057 | 0.3604621 | 2.227899 | 0.3552034 | 2.201057 | 0.3435443 | 2.630531 | 0.327421875 | 2.201057
0.3606759 | 2.201057 | 0.3610345 | 2.227899 | 0.3557695 | 2.201057 | 0.3440885 | 2.630531 | 0.32794375 | 2.227899
0.3612517 | 2.201057 | 0.3616103 | 2.227899 | 0.3563356 | 2.201057 | 0.3446361 | 2.630531 | 0.328465625 | 2.227899
0.3618241 | 2.201057 | 0.3621828 | 2.254741 | 0.3568983 | 2.201057 | 0.3451803 | 2.630531 | 0.3289875 | 2.201057
0.3624 | 2.201057 | 0.3627586 | 2.254741 | 0.3574644 | 2.201057 | 0.3457246 | 2.630531 | 0.329509375 | 2.201057
0.3629759 | 2.201057 | 0.363331 | 2.254741 | 0.3580305 | 2.201057 | 0.3462721 | 2.630531 | 0.33003125 | 2.201057
0.3635517 | 2.201057 | 0.3639069 | 2.254741 | 0.3585932 | 2.201057 | 0.3468164 | 2.630531 | 0.330553125 | 2.201057
0.3641276 | 2.201057 | 0.3644828 | 2.254741 | 0.3591593 | 2.12053 | 0.3473639 | 2.630531 | 0.331071875 | 2.201057
0.3647 | 2.201057 | 0.3650586 | 2.254741 | 0.359722 | 1.986319 | 0.3479115 | 2.657373 | 0.33159375 | 2.201057
0.3652759 | 2.201057 | 0.3656345 | 2.254741 | 0.3602881 | 1.932635 | 0.348459 | 2.657373 | 0.3321125 | 2.201057
0.3658517 | 2.201057 | 0.3662069 | 2.254741 | 0.3608542 | 1.905793 | 0.3490066 | 2.657373 | 0.332634375 | 2.201057
0.3664276 | 2.201057 | 0.3667828 | 2.254741 | 0.3614169 | 1.905793 | 0.3495541 | 2.657373 | 0.333153125 | 2.201057
0.367 | 2.227899 | 0.3673586 | 2.254741 | 0.3619831 | 1.905793 | 0.3500984 | 2.657373 | 0.333675 | 2.201057
0.3675724 | 2.227899 | 0.3679345 | 2.254741 | 0.3625458 | 1.932635 | 0.3506459 | 2.657373 | 0.334196875 | 2.201057
0.3681483 | 2.227899 | 0.3685069 | 2.254741 | 0.3631119 | 1.905793 | 0.3511934 | 2.657373 | 0.334715625 | 2.201057
0.3687207 | 2.227899 | 0.3690793 | 2.254741 | 0.3636746 | 1.905793 | 0.3517377 | 2.657373 | 0.3352375 | 2.227899
0.3692931 | 2.227899 | 0.3696552 | 2.254741 | 0.3642407 | 1.932635 | 0.3522852 | 2.657373 | 0.335759375 | 2.227899
0.369869 | 2.227899 | 0.370231 | 2.254741 | 0.3648068 | 1.932635 | 0.3528295 | 2.657373 | 0.336278125 | 2.201057
0.3704448 | 2.227899 | 0.3708034 | 2.254741 | 0.3653729 | 1.932635 | 0.353377 | 2.657373 | 0.3368 | 2.201057
0.3710172 | 2.227899 | 0.3713793 | 2.281583 | 0.365939 | 1.932635 | 0.3539246 | 2.657373 | 0.337321875 | 2.201057
0.3715966 | 2.227899 | 0.3719517 | 2.281583 | 0.3665051 | 1.932635 | 0.3544689 | 2.657373 | 0.33784375 | 2.227899
0.3721724 | 2.227899 | 0.3725276 | 2.281583 | 0.3670712 | 1.932635 | 0.3550164 | 2.657373 | 0.338365625 | 2.201057
0.3727483 | 2.227899 | 0.3731034 | 2.281583 | 0.3676339 | 1.932635 | 0.3555607 | 2.657373 | 0.338884375 | 2.227899
0.3733241 | 2.227899 | 0.3736793 | 2.281583 | 0.3682 | 1.932635 | 0.3561082 | 2.657373 | 0.33940625 | 2.227899
0.3739 | 2.227899 | 0.3742552 | 2.281583 | 0.3687627 | 1.932635 | 0.3566557 | 2.657373 | 0.339928125 | 2.227899
0.3744724 | 2.227899 | 0.374831 | 2.281583 | 0.3693254 | 1.932635 | 0.3572033 | 2.684215 | 0.340446875 | 2.201057
0.3750448 | 2.227899 | 0.3754034 | 2.281583 | 0.3698915 | 1.932635 | 0.3577508 | 2.684215 | 0.340965625 | 2.227899
0.3756207 | 2.227899 | 0.3759793 | 2.281583 | 0.3704542 | 1.932635 | 0.3582951 | 2.684215 | 0.3414875 | 2.254741
0.3761931 | 2.227899 | 0.3765517 | 2.281583 | 0.3710203 | 1.959477 | 0.3588426 | 2.684215 | 0.34200625 | 2.227899
0.376769 | 2.227899 | 0.3771276 | 2.281583 | 0.3715864 | 1.959477 | 0.3593902 | 2.684215 | 0.342528125 | 2.254741
0.3773414 | 2.227899 | 0.3777 | 2.281583 | 0.3721525 | 1.959477 | 0.3599344 | 2.684215 | 0.34305 | 2.227899
0.3779172 | 2.227899 | 0.3782759 | 2.281583 | 0.3727186 | 1.959477 | 0.360482 | 2.684215 | 0.343571875 | 2.227899
0.3784931 | 2.227899 | 0.3788483 | 2.281583 | 0.3732847 | 1.959477 | 0.3610262 | 2.684215 | 0.344090625 | 2.227899
0.3790655 | 2.254741 | 0.3794241 | 2.281583 | 0.3738508 | 1.959477 | 0.3615738 | 2.684215 | 0.3446125 | 2.227899
0.3796414 | 2.227899 | 0.38 | 2.281583 | 0.3744136 | 1.959477 | 0.362118 | 2.684215 | 0.345134375 | 2.227899
0.3802172 | 2.254741 | 0.3805724 | 2.308425 | 0.3749797 | 1.959477 | 0.3626656 | 2.684215 | 0.34565625 | 2.201057
0.3807931 | 2.254741 | 0.3811483 | 2.308425 | 0.3755424 | 1.959477 | 0.3632131 | 2.684215 | 0.346175 | 2.201057
0.381369 | 2.254741 | 0.3817241 | 2.308425 | 0.3761085 | 1.959477 | 0.3637574 | 2.684215 | 0.346696875 | 2.227899
0.3819414 | 2.254741 | 0.3823 | 2.308425 | 0.3766712 | 1.959477 | 0.3643049 | 2.684215 | 0.34721875 | 2.227899
0.3825172 | 2.254741 | 0.3828724 | 2.308425 | 0.3772373 | 1.986319 | 0.3648525 | 2.684215 | 0.3477375 | 2.227899
0.3830897 | 2.254741 | 0.3834483 | 2.308425 | 0.3778034 | 1.986319 | 0.3654 | 2.684215 | 0.348259375 | 2.227899
0.3836655 | 2.254741 | 0.3840241 | 2.308425 | 0.3783661 | 1.986319 | 0.3659443 | 2.711058 | 0.348778125 | 2.227899
0.3842414 | 2.254741 | 0.3846 | 2.308425 | 0.3789322 | 1.986319 | 0.3664918 | 2.711058 | 0.3493 | 2.227899
0.3848138 | 2.254741 | 0.3851724 | 2.308425 | 0.3794949 | 1.986319 | 0.3670393 | 2.711058 | 0.34981875 | 2.227899
0.3853897 | 2.254741 | 0.3857483 | 2.308425 | 0.380061 | 1.986319 | 0.3675836 | 2.711058 | 0.350340625 | 2.227899
0.3859655 | 2.254741 | 0.3863241 | 2.308425 | 0.3806271 | 1.986319 | 0.3681311 | 2.711058 | 0.350859375 | 2.227899
0.3865379 | 2.254741 | 0.3868966 | 2.308425 | 0.3811932 | 1.986319 | 0.3686787 | 2.711058 | 0.35138125 | 2.227899
0.3871138 | 2.254741 | 0.387469 | 2.308425 | 0.3817593 | 1.986319 | 0.3692262 | 2.711058 | 0.351903125 | 2.227899
0.3876897 | 2.254741 | 0.3880448 | 2.308425 | 0.382322 | 1.986319 | 0.3697705 | 2.711058 | 0.352425 | 2.227899
0.3882655 | 2.254741 | 0.3886172 | 2.308425 | 0.3828881 | 2.013162 | 0.3703148 | 2.711058 | 0.352946875 | 2.227899
0.3888379 | 2.254741 | 0.3891931 | 2.308425 | 0.3834508 | 2.013162 | 0.370859 | 2.711058 | 0.35346875 | 2.227899
0.3894138 | 2.254741 | 0.389769 | 2.335267 | 0.3840169 | 2.013162 | 0.3714066 | 2.711058 | 0.353990625 | 2.254741
0.3899897 | 2.254741 | 0.3903483 | 2.335267 | 0.3845831 | 2.013162 | 0.3719541 | 2.711058 | 0.3545125 | 2.254741
0.3905655 | 2.254741 | 0.3909207 | 2.335267 | 0.3851458 | 2.013162 | 0.3725016 | 2.711058 | 0.35503125 | 2.254741
0.3911379 | 2.254741 | 0.3914966 | 2.335267 | 0.3857119 | 2.013162 | 0.3730492 | 2.711058 | 0.35555 | 2.227899
0.3917138 | 2.254741 | 0.3920724 | 2.335267 | 0.3862746 | 2.013162 | 0.3735967 | 2.711058 | 0.356071875 | 2.227899
0.3922862 | 2.254741 | 0.3926448 | 2.335267 | 0.3868407 | 2.013162 | 0.3741443 | 2.711058 | 0.356590625 | 2.227899
0.3928621 | 2.254741 | 0.3932207 | 2.335267 | 0.3874068 | 2.013162 | 0.3746918 | 2.711058 | 0.3571125 | 2.254741
0.3934345 | 2.281583 | 0.3937931 | 2.335267 | 0.3879695 | 2.013162 | 0.3752361 | 2.711058 | 0.357634375 | 2.227899
0.3940103 | 2.281583 | 0.3943655 | 2.335267 | 0.3885356 | 2.013162 | 0.3757836 | 2.711058 | 0.358153125 | 2.227899
0.3945828 | 2.281583 | 0.3949414 | 2.335267 | 0.3891017 | 2.013162 | 0.3763279 | 2.711058 | 0.358675 | 2.254741
0.3951586 | 2.281583 | 0.3955138 | 2.335267 | 0.3896678 | 2.040004 | 0.3768721 | 2.711058 | 0.359196875 | 2.227899
0.3957345 | 2.281583 | 0.3960897 | 2.335267 | 0.3902305 | 2.040004 | 0.3774197 | 2.711058 | 0.35971875 | 2.201057
0.3963103 | 2.281583 | 0.3966655 | 2.335267 | 0.3907966 | 2.040004 | 0.3779639 | 2.711058 | 0.360240625 | 2.227899
0.3968862 | 2.281583 | 0.3972414 | 2.335267 | 0.3913627 | 2.040004 | 0.3785115 | 2.711058 | 0.360759375 | 2.227899
0.3974621 | 2.281583 | 0.3978172 | 2.335267 | 0.3919288 | 2.040004 | 0.3790557 | 2.711058 | 0.36128125 | 2.254741
0.3980345 | 2.281583 | 0.3983931 | 2.36211 | 0.3924949 | 2.040004 | 0.3796033 | 2.711058 | 0.361803125 | 2.254741
0.3986103 | 2.281583 | 0.398969 | 2.335267 | 0.3930576 | 2.040004 | 0.3801541 | 2.711058 | 0.362321875 | 2.254741
0.3991828 | 2.281583 | 0.3995448 | 2.36211 | 0.3936203 | 2.040004 | 0.3807016 | 2.711058 | 0.362840625 | 2.254741
0.3997552 | 2.281583 | 0.4001172 | 2.36211 | 0.3941831 | 2.040004 | 0.3812492 | 2.711058 | 0.3633625 | 2.254741
0.400331 | 2.281583 | 0.4006931 | 2.36211 | 0.3947492 | 2.040004 | 0.3817967 | 2.711058 | 0.363884375 | 2.254741
0.4009069 | 2.281583 | 0.4012655 | 2.36211 | 0.3953153 | 2.040004 | 0.382341 | 2.711058 | 0.364403125 | 2.281583
0.4014793 | 2.281583 | 0.4018414 | 2.36211 | 0.395878 | 2.040004 | 0.3828885 | 2.711058 | 0.364925 | 2.281583
0.4020552 | 2.281583 | 0.4024138 | 2.36211 | 0.3964475 | 2.066846 | 0.3834328 | 2.711058 | 0.365446875 | 2.254741
0.402631 | 2.281583 | 0.4029897 | 2.36211 | 0.3970136 | 2.040004 | 0.383977 | 2.7379 | 0.365965625 | 2.254741
0.4032069 | 2.281583 | 0.4035621 | 2.36211 | 0.3975797 | 2.066846 | 0.3845246 | 2.7379 | 0.3664875 | 2.227899
0.4037793 | 2.281583 | 0.4041379 | 2.36211 | 0.3981458 | 2.066846 | 0.3850721 | 2.7379 | 0.367009375 | 2.227899
0.4043552 | 2.281583 | 0.4047103 | 2.36211 | 0.3987085 | 2.066846 | 0.3856164 | 2.7379 | 0.36753125 | 2.254741
0.4049276 | 2.308425 | 0.4052862 | 2.36211 | 0.3992746 | 2.066846 | 0.3861639 | 2.7379 | 0.368053125 | 2.254741
0.4055034 | 2.281583 | 0.4058621 | 2.36211 | 0.3998373 | 2.066846 | 0.3867082 | 2.7379 | 0.368571875 | 2.254741
0.4060793 | 2.281583 | 0.4064379 | 2.36211 | 0.4004 | 2.066846 | 0.3872557 | 2.7379 | 0.36909375 | 2.254741
0.4066552 | 2.308425 | 0.4070138 | 2.36211 | 0.4009661 | 2.066846 | 0.3878 | 2.7379 | 0.369615625 | 2.254741
0.407231 | 2.308425 | 0.4075897 | 2.36211 | 0.4015288 | 2.066846 | 0.3883475 | 2.7379 | 0.370134375 | 2.281583
0.4078069 | 2.308425 | 0.4081655 | 2.36211 | 0.4020915 | 2.066846 | 0.3888984 | 2.7379 | 0.370653125 | 2.254741
0.4083793 | 2.308425 | 0.4087379 | 2.388952 | 0.4026576 | 2.066846 | 0.3894459 | 2.7379 | 0.371175 | 2.254741
0.4089517 | 2.308425 | 0.4093138 | 2.388952 | 0.4032237 | 2.066846 | 0.3899902 | 2.7379 | 0.37169375 | 2.227899
0.4095276 | 2.308425 | 0.4098862 | 2.388952 | 0.4037898 | 2.066846 | 0.3905377 | 2.7379 | 0.372215625 | 2.254741
0.4101 | 2.308425 | 0.4104621 | 2.388952 | 0.4043559 | 2.066846 | 0.3910852 | 2.7379 | 0.3727375 | 2.254741
0.4106759 | 2.308425 | 0.4110345 | 2.388952 | 0.404922 | 2.066846 | 0.3916295 | 2.7379 | 0.373259375 | 2.281583
0.4112517 | 2.308425 | 0.4116069 | 2.388952 | 0.4054881 | 2.066846 | 0.3921738 | 2.7379 | 0.37378125 | 2.254741
0.4118241 | 2.308425 | 0.4121793 | 2.388952 | 0.4060542 | 2.066846 | 0.3927213 | 2.7379 | 0.3743 | 2.254741
0.4124 | 2.308425 | 0.4127552 | 2.388952 | 0.4066203 | 2.066846 | 0.3932656 | 2.7379 | 0.374821875 | 2.281583
0.4129759 | 2.308425 | 0.413331 | 2.388952 | 0.4071831 | 2.066846 | 0.3938098 | 2.7379 | 0.37534375 | 2.281583
0.4135517 | 2.308425 | 0.4139069 | 2.388952 | 0.4077492 | 2.066846 | 0.3943574 | 2.764742 | 0.375865625 | 2.281583
0.4141276 | 2.308425 | 0.4144828 | 2.388952 | 0.4083119 | 2.066846 | 0.3949049 | 2.764742 | 0.376384375 | 2.308425
0.4147034 | 2.308425 | 0.4150586 | 2.388952 | 0.4088746 | 2.066846 | 0.3954525 | 2.764742 | 0.376903125 | 2.308425
0.4152759 | 2.308425 | 0.4156345 | 2.388952 | 0.4094407 | 2.066846 | 0.396 | 2.764742 | 0.377425 | 2.308425
0.4158517 | 2.308425 | 0.4162103 | 2.388952 | 0.4100068 | 2.093688 | 0.3965475 | 2.764742 | 0.37794375 | 2.254741
0.4164241 | 2.308425 | 0.4167828 | 2.388952 | 0.4105695 | 2.066846 | 0.3970951 | 2.764742 | 0.378465625 | 2.254741
0.417 | 2.335267 | 0.4173586 | 2.388952 | 0.4111356 | 2.066846 | 0.3976426 | 2.764742 | 0.3789875 | 2.281583
0.4175724 | 2.335267 | 0.417931 | 2.388952 | 0.4116983 | 2.093688 | 0.3981869 | 2.764742 | 0.37950625 | 2.254741
0.4181483 | 2.335267 | 0.4185069 | 2.388952 | 0.4122644 | 2.066846 | 0.3987344 | 2.764742 | 0.380028125 | 2.281583
0.4187207 | 2.335267 | 0.4190793 | 2.415794 | 0.4128305 | 2.066846 | 0.3992787 | 2.764742 | 0.38055 | 2.308425
0.4192966 | 2.335267 | 0.4196552 | 2.415794 | 0.4133966 | 2.093688 | 0.3998262 | 2.764742 | 0.381071875 | 2.308425
0.419869 | 2.335267 | 0.4202276 | 2.415794 | 0.4139627 | 2.066846 | 0.4003705 | 2.764742 | 0.38159375 | 2.308425
0.4204448 | 2.335267 | 0.4208034 | 2.415794 | 0.4145288 | 2.093688 | 0.400918 | 2.764742 | 0.3821125 | 2.281583
0.4210207 | 2.335267 | 0.4213793 | 2.415794 | 0.4150949 | 2.093688 | 0.4014623 | 2.764742 | 0.382634375 | 2.308425
0.4215966 | 2.335267 | 0.4219517 | 2.415794 | 0.4156576 | 2.093688 | 0.4020098 | 2.764742 | 0.38315625 | 2.308425
0.4221724 | 2.335267 | 0.4225276 | 2.415794 | 0.4162203 | 2.093688 | 0.4025541 | 2.764742 | 0.383675 | 2.281583
0.4227483 | 2.335267 | 0.4231034 | 2.415794 | 0.4167864 | 2.093688 | 0.4031016 | 2.764742 | 0.384196875 | 2.281583
0.4233241 | 2.335267 | 0.4236793 | 2.415794 | 0.4173492 | 2.093688 | 0.4036492 | 2.764742 | 0.38471875 | 2.308425
0.4238966 | 2.335267 | 0.4242552 | 2.415794 | 0.4179119 | 2.093688 | 0.4041967 | 2.764742 | 0.385240625 | 2.335267
0.4244724 | 2.335267 | 0.4248276 | 2.415794 | 0.418478 | 2.093688 | 0.4047443 | 2.764742 | 0.385759375 | 2.308425
0.4250448 | 2.335267 | 0.4254034 | 2.415794 | 0.4190407 | 2.093688 | 0.4052918 | 2.764742 | 0.386278125 | 2.308425
0.4256172 | 2.335267 | 0.4259793 | 2.415794 | 0.4196068 | 2.093688 | 0.4058361 | 2.791584 | 0.3868 | 2.308425
0.4261931 | 2.335267 | 0.4265552 | 2.415794 | 0.4201729 | 2.093688 | 0.4063836 | 2.791584 | 0.387321875 | 2.308425
0.4267655 | 2.335267 | 0.4271276 | 2.415794 | 0.420739 | 2.093688 | 0.4069311 | 2.791584 | 0.387840625 | 2.281583
0.4273414 | 2.36211 | 0.4277034 | 2.415794 | 0.4213051 | 2.093688 | 0.4074787 | 2.791584 | 0.3883625 | 2.281583
0.4279172 | 2.36211 | 0.4282759 | 2.415794 | 0.4218712 | 2.093688 | 0.408023 | 2.791584 | 0.388884375 | 2.308425
0.4284931 | 2.36211 | 0.4288517 | 2.415794 | 0.4224373 | 2.093688 | 0.4085672 | 2.791584 | 0.389403125 | 2.308425
0.429069 | 2.36211 | 0.4294241 | 2.442636 | 0.4230034 | 2.093688 | 0.4091148 | 2.791584 | 0.389928125 | 2.308425
0.4296414 | 2.36211 | 0.43 | 2.442636 | 0.4235661 | 2.093688 | 0.409659 | 2.791584 | 0.390446875 | 2.308425
0.4302172 | 2.36211 | 0.4305724 | 2.442636 | 0.4241322 | 2.066846 | 0.4102066 | 2.791584 | 0.39096875 | 2.281583
0.4307931 | 2.36211 | 0.4311483 | 2.442636 | 0.4246949 | 2.066846 | 0.4107541 | 2.791584 | 0.3914875 | 2.281583
0.431369 | 2.36211 | 0.4317241 | 2.442636 | 0.425261 | 2.066846 | 0.4112984 | 2.791584 | 0.392009375 | 2.308425
0.4319414 | 2.36211 | 0.4323 | 2.442636 | 0.4258237 | 2.066846 | 0.4118459 | 2.791584 | 0.39253125 | 2.281583
0.4325172 | 2.36211 | 0.4328759 | 2.442636 | 0.4263898 | 2.066846 | 0.4123934 | 2.791584 | 0.39305 | 2.308425
0.4330931 | 2.36211 | 0.4334517 | 2.442636 | 0.4269525 | 2.066846 | 0.412941 | 2.791584 | 0.393571875 | 2.308425
0.4336655 | 2.36211 | 0.4340241 | 2.442636 | 0.4275186 | 2.066846 | 0.4134885 | 2.791584 | 0.394090625 | 2.335267
0.4342414 | 2.36211 | 0.4346 | 2.442636 | 0.4280814 | 2.066846 | 0.4140328 | 2.791584 | 0.3946125 | 2.308425
0.4348172 | 2.36211 | 0.4351724 | 2.442636 | 0.4286475 | 2.066846 | 0.4145803 | 2.791584 | 0.39513125 | 2.308425
0.4353897 | 2.36211 | 0.4357483 | 2.442636 | 0.4292136 | 2.066846 | 0.4151279 | 2.791584 | 0.395653125 | 2.308425
0.4359621 | 2.36211 | 0.4363207 | 2.442636 | 0.4297797 | 2.066846 | 0.4156721 | 2.818426 | 0.396175 | 2.308425
0.4365379 | 2.36211 | 0.4368931 | 2.442636 | 0.4303458 | 2.066846 | 0.4162197 | 2.791584 | 0.396696875 | 2.308425
0.4371138 | 2.36211 | 0.437469 | 2.442636 | 0.4309119 | 2.066846 | 0.4167639 | 2.818426 | 0.39721875 | 2.308425
0.4376862 | 2.36211 | 0.4380448 | 2.442636 | 0.431478 | 2.066846 | 0.4173082 | 2.818426 | 0.397740625 | 2.335267
0.4382621 | 2.36211 | 0.4386172 | 2.442636 | 0.4320407 | 2.066846 | 0.4178525 | 2.818426 | 0.398259375 | 2.335267
0.4388379 | 2.36211 | 0.4391931 | 2.469478 | 0.4326068 | 2.066846 | 0.4184 | 2.818426 | 0.39878125 | 2.335267
0.4394138 | 2.36211 | 0.439769 | 2.469478 | 0.4331695 | 2.040004 | 0.4189475 | 2.818426 | 0.399303125 | 2.36211
0.4399897 | 2.388952 | 0.4403483 | 2.469478 | 0.4337356 | 2.040004 | 0.4194951 | 2.818426 | 0.399821875 | 2.36211
0.4405655 | 2.388952 | 0.4409241 | 2.469478 | 0.4343017 | 2.040004 | 0.4200426 | 2.818426 | 0.400340625 | 2.335267
0.4411379 | 2.388952 | 0.4414966 | 2.469478 | 0.4348644 | 2.040004 | 0.4205902 | 2.818426 | 0.4008625 | 2.335267
0.4417138 | 2.388952 | 0.4420724 | 2.469478 | 0.4354305 | 2.040004 | 0.4211377 | 2.818426 | 0.40138125 | 2.308425
0.4422897 | 2.388952 | 0.4426448 | 2.469478 | 0.4359932 | 2.013162 | 0.4216852 | 2.818426 | 0.401903125 | 2.335267
0.4428621 | 2.388952 | 0.4432172 | 2.469478 | 0.4365593 | 2.013162 | 0.4222328 | 2.818426 | 0.402421875 | 2.335267
0.4434345 | 2.388952 | 0.4437931 | 2.469478 | 0.437122 | 1.959477 | 0.422777 | 2.818426 | 0.40294375 | 2.335267
0.4440103 | 2.388952 | 0.4443655 | 2.469478 | 0.4376881 | 1.905793 | 0.4233213 | 2.818426 | 0.403465625 | 2.335267
0.4445828 | 2.388952 | 0.4449414 | 2.469478 | 0.4382542 | 1.878951 | 0.4238689 | 2.818426 | 0.4039875 | 2.335267
0.4451586 | 2.388952 | 0.4455138 | 2.469478 | 0.4388203 | 1.852109 | 0.4244131 | 2.818426 | 0.404509375 | 2.308425
0.445731 | 2.388952 | 0.4460897 | 2.469478 | 0.4393864 | 1.825267 | 0.4249607 | 2.818426 | 0.40503125 | 2.308425
0.4463069 | 2.388952 | 0.4466655 | 2.469478 | 0.4399525 | 1.825267 | 0.4255049 | 2.818426 | 0.40555 | 2.335267
0.4468862 | 2.388952 | 0.4472414 | 2.469478 | 0.4405153 | 1.798424 | 0.4260525 | 2.818426 | 0.406071875 | 2.36211
0.4474621 | 2.388952 | 0.4478172 | 2.469478 | 0.4410814 | 1.771582 | 0.4266 | 2.818426 | 0.40659375 | 2.335267
0.4480345 | 2.388952 | 0.4483931 | 2.469478 | 0.4416441 | 1.717898 | 0.4271475 | 2.845268 | 0.407115625 | 2.36211
0.4486103 | 2.388952 | 0.4489655 | 2.469478 | 0.4422068 | 1.422634 | 0.4276951 | 2.818426 | 0.407634375 | 2.36211
0.4491828 | 2.388952 | 0.4495414 | 2.469478 | 0.4424339 | 1.073686 | 0.4282426 | 2.845268 | 0.40815625 | 2.36211
0.4497586 | 2.388952 | 0.4501172 | 2.49632 | 0.4426576 | 0.7247382 | 0.4287869 | 2.845268 | 0.408675 | 2.36211
0.450331 | 2.415794 | 0.4506897 | 2.49632 | 0.4429695 | 0.348948 | 0.4293344 | 2.845268 | 0.409196875 | 2.36211
0.4509069 | 2.388952 | 0.4512655 | 2.49632 | 0.4435322 | 0.05368431 | 0.4298787 | 2.845268 | 0.409715625 | 2.388952
0.4514828 | 2.415794 | 0.4518379 | 2.49632 | 0.4440983 | 0 | 0.4304262 | 2.845268 | 0.4102375 | 2.36211
0.4520552 | 2.415794 | 0.4524138 | 2.49632 |  |  | 0.4309738 | 2.845268 | 0.41075625 | 2.335267
0.452631 | 2.415794 | 0.4529897 | 2.49632 |  |  | 0.431518 | 2.845268 | 0.411278125 | 2.335267
0.4532069 | 2.415794 | 0.4535621 | 2.49632 |  |  | 0.4320656 | 2.845268 | 0.411796875 | 2.36211
0.4537793 | 2.415794 | 0.4541379 | 2.49632 |  |  | 0.4326098 | 2.845268 | 0.41231875 | 2.36211
0.4543552 | 2.415794 | 0.4547103 | 2.49632 |  |  | 0.4331574 | 2.845268 | 0.412840625 | 2.36211
0.4549276 | 2.415794 | 0.4552862 | 2.49632 |  |  | 0.4337016 | 2.845268 | 0.4133625 | 2.388952
0.4555034 | 2.415794 | 0.4558621 | 2.49632 |  |  | 0.4342492 | 2.845268 | 0.413884375 | 2.388952
0.4560793 | 2.415794 | 0.4564379 | 2.49632 |  |  | 0.4347967 | 2.845268 | 0.41440625 | 2.36211
0.4566552 | 2.415794 | 0.4570138 | 2.49632 |  |  | 0.4353443 | 2.845268 | 0.414928125 | 2.388952
0.457231 | 2.415794 | 0.4575862 | 2.49632 |  |  | 0.4358918 | 2.845268 | 0.415446875 | 2.388952
0.4578069 | 2.415794 | 0.4581621 | 2.49632 |  |  | 0.4364393 | 2.845268 | 0.41596875 | 2.388952
0.4583793 | 2.415794 | 0.4587379 | 2.49632 |  |  | 0.4369836 | 2.845268 | 0.416490625 | 2.36211
0.4589552 | 2.415794 | 0.4593138 | 2.49632 |  |  | 0.4375311 | 2.845268 | 0.417009375 | 2.415794
0.4595276 | 2.415794 | 0.4598862 | 2.49632 |  |  | 0.4380787 | 2.872111 | 0.417528125 | 2.388952
0.4601 | 2.415794 | 0.4604621 | 2.49632 |  |  | 0.4386262 | 2.872111 | 0.41805 | 2.36211
0.4606759 | 2.415794 | 0.4610345 | 2.49632 |  |  | 0.4391705 | 2.872111 | 0.418571875 | 2.36211
0.4612483 | 2.442636 | 0.4616069 | 2.523163 |  |  | 0.4397148 | 2.872111 | 0.419090625 | 2.36211
0.4618241 | 2.442636 | 0.4621828 | 2.523163 |  |  | 0.4402623 | 2.872111 | 0.4196125 | 2.388952
0.4624 | 2.442636 | 0.4627586 | 2.49632 |  |  | 0.4408098 | 2.872111 | 0.420134375 | 2.388952
0.4629759 | 2.442636 | 0.4633345 | 2.523163 |  |  | 0.4413541 | 2.872111 | 0.42065625 | 2.415794
0.4635517 | 2.442636 | 0.4639069 | 2.523163 |  |  | 0.4419016 | 2.872111 | 0.421175 | 2.388952
0.4641276 | 2.442636 | 0.4644828 | 2.523163 |  |  | 0.4424459 | 2.872111 | 0.421696875 | 2.36211
0.4647 | 2.442636 | 0.4650586 | 2.523163 |  |  | 0.4429934 | 2.872111 | 0.42221875 | 2.36211
0.4652759 | 2.442636 | 0.4656345 | 2.523163 |  |  | 0.443541 | 2.872111 | 0.4227375 | 2.36211
0.4658517 | 2.442636 | 0.4662069 | 2.523163 |  |  | 0.4440885 | 2.872111 | 0.423259375 | 2.388952
0.4664241 | 2.442636 | 0.4667828 | 2.523163 |  |  | 0.4446361 | 2.872111 | 0.42378125 | 2.415794
0.467 | 2.442636 | 0.4673552 | 2.523163 |  |  | 0.4451803 | 2.872111 | 0.424303125 | 2.388952
0.4675724 | 2.442636 | 0.4679276 | 2.523163 |  |  | 0.4457279 | 2.872111 | 0.424821875 | 2.388952
0.4681483 | 2.442636 | 0.4685034 | 2.523163 |  |  | 0.4462721 | 2.872111 | 0.425340625 | 2.415794
0.4687207 | 2.442636 | 0.4690793 | 2.523163 |  |  | 0.4468197 | 2.898953 | 0.4258625 | 2.415794
0.4692966 | 2.442636 | 0.4696552 | 2.523163 |  |  | 0.4473639 | 2.872111 | 0.426384375 | 2.415794
0.469869 | 2.442636 | 0.470231 | 2.523163 |  |  | 0.4479115 | 2.898953 | 0.426903125 | 2.388952
0.4704448 | 2.442636 | 0.4708034 | 2.523163 |  |  | 0.448459 | 2.898953 | 0.427421875 | 2.388952
0.4710207 | 2.442636 | 0.4713793 | 2.523163 |  |  | 0.4490033 | 2.898953 | 0.42794375 | 2.415794
0.4715966 | 2.442636 | 0.4719552 | 2.523163 |  |  | 0.4495508 | 2.898953 | 0.428465625 | 2.442636
0.4721724 | 2.469478 | 0.4725276 | 2.550005 |  |  | 0.4500984 | 2.898953 | 0.4289875 | 2.415794
0.4727483 | 2.469478 | 0.4731034 | 2.550005 |  |  | 0.4506426 | 2.898953 | 0.429509375 | 2.415794
0.4733241 | 2.469478 | 0.4736793 | 2.550005 |  |  | 0.4511902 | 2.898953 | 0.43003125 | 2.415794
0.4738966 | 2.469478 | 0.4742517 | 2.550005 |  |  | 0.4517377 | 2.898953 | 0.430553125 | 2.388952
0.4744724 | 2.469478 | 0.4748276 | 2.550005 |  |  | 0.4522852 | 2.898953 | 0.431071875 | 2.388952
0.4750448 | 2.469478 | 0.4754034 | 2.550005 |  |  | 0.4528328 | 2.898953 | 0.43159375 | 2.388952
0.4756207 | 2.469478 | 0.4759793 | 2.550005 |  |  | 0.453377 | 2.898953 | 0.4321125 | 2.415794
0.4761931 | 2.469478 | 0.4765517 | 2.550005 |  |  | 0.4539246 | 2.898953 | 0.43263125 | 2.442636
0.476769 | 2.469478 | 0.4771276 | 2.550005 |  |  | 0.4544721 | 2.898953 | 0.433153125 | 2.415794
0.4773414 | 2.469478 | 0.4777 | 2.550005 |  |  | 0.4550164 | 2.898953 | 0.433675 | 2.415794
0.4779172 | 2.469478 | 0.4782759 | 2.550005 |  |  | 0.4555639 | 2.898953 | 0.43419375 | 2.415794
0.4784931 | 2.469478 | 0.4788483 | 2.550005 |  |  | 0.4561082 | 2.898953 | 0.434715625 | 2.388952
0.4790655 | 2.469478 | 0.4794241 | 2.550005 |  |  | 0.4566557 | 2.898953 | 0.435240625 | 2.388952
0.4796414 | 2.469478 | 0.48 | 2.550005 |  |  | 0.4572 | 2.925795 | 0.435759375 | 2.415794
0.4802172 | 2.469478 | 0.4805759 | 2.550005 |  |  | 0.4577475 | 2.925795 | 0.43628125 | 2.442636
0.4807897 | 2.469478 | 0.4811517 | 2.550005 |  |  | 0.4582918 | 2.925795 | 0.436803125 | 2.442636
0.4813655 | 2.469478 | 0.4817276 | 2.550005 |  |  | 0.4588393 | 2.925795 | 0.437321875 | 2.469478
0.4819414 | 2.469478 | 0.4823 | 2.550005 |  |  | 0.4593869 | 2.925795 | 0.43784375 | 2.442636
0.4825172 | 2.469478 | 0.4828759 | 2.576847 |  |  | 0.4599377 | 2.925795 | 0.438365625 | 2.442636
0.4830931 | 2.469478 | 0.4834517 | 2.576847 |  |  | 0.460482 | 2.925795 | 0.438884375 | 2.442636
0.483669 | 2.49632 | 0.4840241 | 2.576847 |  |  | 0.4610295 | 2.925795 | 0.43940625 | 2.442636
0.4842414 | 2.49632 | 0.4846 | 2.576847 |  |  | 0.461577 | 2.925795 | 0.439925 | 2.442636
0.4848172 | 2.49632 | 0.4851724 | 2.576847 |  |  | 0.4621213 | 2.925795 | 0.44044375 | 2.415794
0.4853897 | 2.49632 | 0.4857483 | 2.576847 |  |  | 0.4626689 | 2.925795 | 0.440965625 | 2.442636
0.4859621 | 2.49632 | 0.4863207 | 2.576847 |  |  | 0.4632131 | 2.925795 | 0.441484375 | 2.442636
0.4865379 | 2.49632 | 0.4868966 | 2.576847 |  |  | 0.4637607 | 2.925795 | 0.44200625 | 2.442636
0.4871138 | 2.49632 | 0.487469 | 2.576847 |  |  | 0.4643049 | 2.925795 | 0.442528125 | 2.442636
0.4876862 | 2.49632 | 0.4880448 | 2.576847 |  |  | 0.4648492 | 2.925795 | 0.44305 | 2.442636
0.4882655 | 2.49632 | 0.4886207 | 2.576847 |  |  | 0.4653967 | 2.925795 | 0.443571875 | 2.415794
0.4888414 | 2.49632 | 0.4891966 | 2.576847 |  |  | 0.4659443 | 2.925795 | 0.44409375 | 2.415794
0.4894138 | 2.49632 | 0.4897724 | 2.576847 |  |  | 0.4664885 | 2.925795 | 0.444615625 | 2.469478
0.4899897 | 2.49632 | 0.4903483 | 2.576847 |  |  | 0.4670361 | 2.925795 | 0.445134375 | 2.49632
0.4905655 | 2.49632 | 0.4909207 | 2.576847 |  |  | 0.4675836 | 2.952637 | 0.44565625 | 2.469478
0.4911379 | 2.49632 | 0.4914966 | 2.576847 |  |  | 0.4681344 | 2.952637 | 0.446175 | 2.442636
0.4917103 | 2.49632 | 0.492069 | 2.576847 |  |  | 0.4686787 | 2.952637 | 0.446696875 | 2.415794
0.4922862 | 2.49632 | 0.4926448 | 2.576847 |  |  | 0.4692262 | 2.952637 | 0.447215625 | 2.442636
0.4928586 | 2.49632 | 0.4932172 | 2.603689 |  |  | 0.4697705 | 2.952637 | 0.4477375 | 2.469478
0.4934345 | 2.49632 | 0.4937931 | 2.603689 |  |  | 0.470318 | 2.952637 | 0.44825625 | 2.469478
0.4940069 | 2.49632 | 0.4943655 | 2.603689 |  |  | 0.4708623 | 2.952637 | 0.448778125 | 2.469478
0.4945828 | 2.49632 | 0.4949414 | 2.576847 |  |  | 0.4714098 | 2.952637 | 0.4493 | 2.469478
0.4951586 | 2.49632 | 0.4955138 | 2.415794 |  |  | 0.4719541 | 2.952637 | 0.44981875 | 2.442636
0.4957345 | 2.523163 | 0.4960931 | 2.308425 |  |  | 0.4725016 | 2.952637 | 0.450340625 | 2.442636
0.4963103 | 2.523163 | 0.4966655 | 2.281583 |  |  | 0.4730459 | 2.925795 | 0.4508625 | 2.469478
0.4968862 | 2.523163 | 0.4972414 | 2.254741 |  |  | 0.4735934 | 2.925795 | 0.451384375 | 2.469478
0.4974621 | 2.523163 | 0.4978172 | 2.254741 |  |  | 0.474141 | 2.925795 | 0.45190625 | 2.469478
0.4980345 | 2.523163 | 0.4983931 | 2.227899 |  |  | 0.4746885 | 2.925795 | 0.452425 | 2.469478
0.4986103 | 2.523163 | 0.4989655 | 2.227899 |  |  | 0.4752328 | 2.925795 | 0.452946875 | 2.469478
0.4991862 | 2.523163 | 0.4995414 | 2.227899 |  |  | 0.4757803 | 2.898953 | 0.45346875 | 2.469478
0.4997586 | 2.523163 | 0.5001172 | 2.227899 |  |  | 0.4763279 | 2.898953 | 0.453990625 | 2.442636
0.500331 | 2.523163 | 0.5006897 | 2.201057 |  |  | 0.4768754 | 2.898953 | 0.454509375 | 2.442636
0.5009069 | 2.523163 | 0.5012655 | 2.201057 |  |  | 0.477423 | 2.898953 | 0.455028125 | 2.469478
0.5014793 | 2.523163 | 0.5018414 | 2.201057 |  |  | 0.4779672 | 2.898953 | 0.45555 | 2.469478
0.5020552 | 2.523163 | 0.5024172 | 2.201057 |  |  | 0.4785148 | 2.898953 | 0.45606875 | 2.469478
0.5026276 | 2.523163 | 0.5029897 | 2.201057 |  |  | 0.4790623 | 2.898953 | 0.456590625 | 2.469478
0.5032034 | 2.523163 | 0.5035621 | 2.201057 |  |  | 0.4796066 | 2.898953 | 0.4571125 | 2.49632
0.5037793 | 2.523163 | 0.5041379 | 2.201057 |  |  | 0.4801541 | 2.898953 | 0.457634375 | 2.49632
0.5043552 | 2.523163 | 0.5047103 | 2.201057 |  |  | 0.4806984 | 2.925795 | 0.45815625 | 2.49632
0.504931 | 2.523163 | 0.5052862 | 2.201057 |  |  | 0.4812459 | 2.925795 | 0.458678125 | 2.49632
0.5055069 | 2.523163 | 0.5058621 | 2.201057 |  |  | 0.4817902 | 2.925795 | 0.459196875 | 2.469478
0.5060828 | 2.523163 | 0.5064379 | 2.201057 |  |  | 0.4823377 | 2.925795 | 0.45971875 | 2.469478
0.5066552 | 2.523163 | 0.5070138 | 2.201057 |  |  | 0.482882 | 2.925795 | 0.460240625 | 2.49632
0.507231 | 2.523163 | 0.5075862 | 2.201057 |  |  | 0.4834295 | 2.925795 | 0.460759375 | 2.49632
0.5078069 | 2.523163 | 0.5081621 | 2.201057 |  |  | 0.483977 | 2.925795 | 0.461278125 | 2.49632
0.5083793 | 2.550005 | 0.5087379 | 2.201057 |  |  | 0.4845246 | 2.925795 | 0.4618 | 2.469478
0.5089552 | 2.550005 | 0.5093138 | 2.201057 |  |  | 0.4850721 | 2.925795 | 0.46231875 | 2.49632
0.5095276 | 2.550005 | 0.5098862 | 2.201057 |  |  | 0.4856197 | 2.925795 | 0.462840625 | 2.49632
0.5101 | 2.550005 | 0.5104621 | 2.201057 |  |  | 0.4861672 | 2.925795 | 0.463359375 | 2.49632
0.5106724 | 2.550005 | 0.5110345 | 2.201057 |  |  | 0.4867115 | 2.925795 | 0.46388125 | 2.49632
0.5112483 | 2.550005 | 0.5116103 | 2.201057 |  |  | 0.487259 | 2.925795 | 0.464403125 | 2.49632
0.5118241 | 2.550005 | 0.5121828 | 2.201057 |  |  | 0.4878033 | 2.925795 | 0.464925 | 2.49632
0.5124 | 2.550005 | 0.5127586 | 2.201057 |  |  | 0.4883508 | 2.925795 | 0.465446875 | 2.49632
0.5129759 | 2.550005 | 0.513331 | 2.066846 |  |  | 0.4888951 | 2.925795 | 0.46596875 | 2.49632
0.5135517 | 2.550005 | 0.5139069 | 1.932635 |  |  | 0.4894393 | 2.925795 | 0.466490625 | 2.49632
0.5141276 | 2.550005 | 0.5144828 | 1.878951 |  |  | 0.4899869 | 2.925795 | 0.467009375 | 2.49632
0.5147034 | 2.550005 | 0.5150586 | 1.878951 |  |  | 0.4905344 | 2.952637 | 0.46753125 | 2.49632
0.5152759 | 2.550005 | 0.5156345 | 1.878951 |  |  | 0.491082 | 2.952637 | 0.46805 | 2.49632
0.5158517 | 2.550005 | 0.5162103 | 1.878951 |  |  | 0.4916295 | 2.952637 | 0.468571875 | 2.523163
0.5164241 | 2.550005 | 0.5167828 | 1.878951 |  |  | 0.492177 | 2.952637 | 0.46909375 | 2.523163
0.517 | 2.550005 | 0.5173586 | 1.878951 |  |  | 0.4927246 | 2.952637 | 0.4696125 | 2.523163
0.5175724 | 2.550005 | 0.517931 | 1.878951 |  |  | 0.4932689 | 2.952637 | 0.47013125 | 2.523163
0.5181483 | 2.550005 | 0.5185069 | 1.905793 |  |  | 0.4938164 | 2.952637 | 0.470653125 | 2.49632
0.5187241 | 2.550005 | 0.5190793 | 1.905793 |  |  | 0.4943607 | 2.952637 | 0.471175 | 2.523163
0.5192966 | 2.576847 | 0.5196552 | 1.905793 |  |  | 0.4949049 | 2.952637 | 0.471696875 | 2.523163
0.5198724 | 2.576847 | 0.5202276 | 1.905793 |  |  | 0.4954525 | 2.952637 | 0.472215625 | 2.49632
0.5204448 | 2.576847 | 0.5208034 | 1.905793 |  |  | 0.496 | 2.952637 | 0.4727375 | 2.49632
0.5210207 | 2.576847 | 0.5213793 | 1.905793 |  |  | 0.4965443 | 2.952637 | 0.473259375 | 2.49632
0.5215966 | 2.576847 | 0.5219517 | 1.905793 |  |  | 0.4970918 | 2.952637 | 0.47378125 | 2.523163
0.5221724 | 2.576847 | 0.5225276 | 1.905793 |  |  | 0.4976393 | 2.952637 | 0.474303125 | 2.523163
0.5227483 | 2.576847 | 0.5231034 | 1.905793 |  |  | 0.4981836 | 2.952637 | 0.474825 | 2.523163
0.5233207 | 2.576847 | 0.5236793 | 1.905793 |  |  | 0.4987311 | 2.979479 | 0.47534375 | 2.523163
0.5238966 | 2.576847 | 0.5242517 | 1.905793 |  |  | 0.4992787 | 2.979479 | 0.4758625 | 2.523163
0.5244724 | 2.576847 | 0.5248276 | 1.932635 |  |  | 0.499823 | 2.979479 | 0.476384375 | 2.523163
0.5250448 | 2.576847 | 0.5254034 | 1.932635 |  |  | 0.5003705 | 2.979479 | 0.476903125 | 2.49632
0.5256207 | 2.576847 | 0.5259793 | 1.932635 |  |  | 0.500918 | 2.979479 | 0.477421875 | 2.49632
0.5261931 | 2.576847 | 0.5265517 | 1.932635 |  |  | 0.5014656 | 2.979479 | 0.477940625 | 2.550005
0.526769 | 2.576847 | 0.5271276 | 1.932635 |  |  | 0.5020131 | 2.979479 | 0.4784625 | 2.550005
0.5273414 | 2.576847 | 0.5277 | 1.932635 |  |  | 0.5025574 | 2.979479 | 0.478984375 | 2.576847
0.5279172 | 2.576847 | 0.5282724 | 1.932635 |  |  | 0.5031049 | 2.979479 | 0.47950625 | 2.550005
0.5284897 | 2.576847 | 0.5288483 | 1.932635 |  |  | 0.5036492 | 2.979479 | 0.480028125 | 2.550005
0.5290655 | 2.576847 | 0.5294241 | 1.932635 |  |  | 0.5041934 | 2.979479 | 0.480553125 | 2.550005
0.5296414 | 2.603689 | 0.5299966 | 1.932635 |  |  | 0.504741 | 2.979479 | 0.481071875 | 2.550005
0.5302172 | 2.576847 | 0.5305724 | 1.959477 |  |  | 0.5052852 | 2.979479 | 0.48159375 | 2.550005
0.5307931 | 2.576847 | 0.5311517 | 1.959477 |  |  | 0.5058328 | 2.979479 | 0.482115625 | 2.550005
0.531369 | 2.603689 | 0.5317276 | 1.959477 |  |  | 0.5063803 | 2.979479 | 0.482634375 | 2.550005
0.5319448 | 2.603689 | 0.5323 | 1.959477 |  |  | 0.5069279 | 3.006321 | 0.483153125 | 2.550005
0.5325172 | 2.603689 | 0.5328759 | 1.959477 |  |  | 0.5074754 | 3.006321 | 0.483675 | 2.523163
0.5330931 | 2.603689 | 0.5334517 | 1.959477 |  |  | 0.508023 | 3.006321 | 0.484196875 | 2.523163
0.5336655 | 2.603689 | 0.5340241 | 1.959477 |  |  | 0.5085705 | 3.006321 | 0.484715625 | 2.576847
0.5342414 | 2.603689 | 0.5345966 | 1.959477 |  |  | 0.5091148 | 3.006321 | 0.485234375 | 2.550005
0.5348138 | 2.603689 | 0.5351724 | 1.959477 |  |  | 0.5096623 | 3.006321 | 0.48575625 | 2.523163
0.5353862 | 2.603689 | 0.5357483 | 1.959477 |  |  | 0.5102066 | 3.006321 | 0.486278125 | 2.523163
0.5359621 | 2.603689 | 0.5363207 | 1.986319 |  |  | 0.5107541 | 3.006321 | 0.486796875 | 2.550005
0.5365345 | 2.603689 | 0.5368966 | 1.986319 |  |  | 0.5112984 | 3.006321 | 0.48731875 | 2.550005
0.5371103 | 2.603689 | 0.537469 | 1.986319 |  |  | 0.5118459 | 3.006321 | 0.48784375 | 2.550005
0.5376862 | 2.603689 | 0.5380448 | 1.986319 |  |  | 0.5123934 | 3.006321 | 0.488365625 | 2.550005
0.5382655 | 2.603689 | 0.5386207 | 1.986319 |  |  | 0.5129377 | 3.006321 | 0.488884375 | 2.550005
0.5388414 | 2.603689 | 0.5391966 | 1.986319 |  |  | 0.5134852 | 3.006321 | 0.48940625 | 2.576847
0.5394172 | 2.603689 | 0.5397724 | 1.986319 |  |  | 0.5140295 | 3.006321 | 0.489928125 | 2.576847
0.5399931 | 2.603689 | 0.5403448 | 1.986319 |  |  | 0.514577 | 3.006321 | 0.490446875 | 2.550005
0.5405655 | 2.603689 | 0.5409207 | 1.986319 |  |  | 0.5151246 | 3.006321 | 0.49096875 | 2.550005
0.5411379 | 2.603689 | 0.5414966 | 2.013162 |  |  | 0.5156721 | 3.006321 | 0.4914875 | 2.576847
0.5417103 | 2.603689 | 0.5420724 | 1.986319 |  |  | 0.5162197 | 3.006321 | 0.492009375 | 2.550005
0.5422862 | 2.630531 | 0.5426448 | 2.013162 |  |  | 0.5167672 | 3.033164 | 0.492528125 | 2.576847
0.5428586 | 2.630531 | 0.5432172 | 2.013162 |  |  | 0.5173148 | 3.033164 | 0.49305 | 2.603689
0.5434345 | 2.630531 | 0.5437931 | 2.013162 |  |  | 0.517859 | 3.033164 | 0.49356875 | 2.576847
0.5440103 | 2.630531 | 0.544369 | 2.013162 |  |  | 0.5184033 | 3.033164 | 0.494090625 | 2.576847
0.5445862 | 2.630531 | 0.5449414 | 2.013162 |  |  | 0.5189508 | 3.033164 | 0.4946125 | 2.550005
0.5451586 | 2.630531 | 0.5455172 | 2.013162 |  |  | 0.5194951 | 3.033164 | 0.495134375 | 2.576847
0.5457345 | 2.630531 | 0.5460931 | 2.013162 |  |  | 0.5200426 | 3.033164 | 0.49565625 | 2.576847
0.5463103 | 2.630531 | 0.5466655 | 2.013162 |  |  | 0.5205869 | 3.033164 | 0.496175 | 2.576847
0.5468862 | 2.630531 | 0.5472414 | 2.013162 |  |  | 0.5211344 | 3.033164 | 0.496696875 | 2.576847
0.5474586 | 2.630531 | 0.5478172 | 2.013162 |  |  | 0.521682 | 3.033164 | 0.49721875 | 2.576847
0.5480345 | 2.630531 | 0.5483897 | 2.040004 |  |  | 0.5222295 | 3.033164 | 0.497740625 | 2.550005
0.5486069 | 2.630531 | 0.5489655 | 2.040004 |  |  | 0.5227738 | 3.033164 | 0.498259375 | 2.576847
0.5491828 | 2.630531 | 0.5495414 | 2.040004 |  |  | 0.5233213 | 3.033164 | 0.49878125 | 2.576847
0.5497552 | 2.630531 | 0.5501138 | 2.040004 |  |  | 0.5238689 | 3.033164 | 0.4993 | 2.576847
0.550331 | 2.630531 | 0.5506897 | 2.040004 |  |  | 0.5244131 | 3.033164 | 0.499821875 | 2.576847
0.5509069 | 2.630531 | 0.5512655 | 2.040004 |  |  | 0.5249607 | 3.060006 | 0.500340625 | 2.576847
0.5514828 | 2.630531 | 0.5518414 | 2.040004 |  |  | 0.5255082 | 3.060006 | 0.5008625 | 2.603689
0.5520552 | 2.657373 | 0.5524172 | 2.040004 |  |  | 0.5260557 | 3.060006 | 0.50138125 | 2.576847
0.552631 | 2.630531 | 0.5529897 | 2.040004 |  |  | 0.5266033 | 3.060006 | 0.501903125 | 2.576847
0.5532034 | 2.657373 | 0.5535621 | 2.040004 |  |  | 0.5271508 | 3.060006 | 0.502425 | 2.576847
0.5537793 | 2.657373 | 0.5541379 | 2.040004 |  |  | 0.5276951 | 3.060006 | 0.502946875 | 2.603689
0.5543552 | 2.657373 | 0.5547103 | 2.040004 |  |  | 0.5282393 | 3.060006 | 0.50346875 | 2.603689
0.554931 | 2.657373 | 0.5552862 | 2.066846 |  |  | 0.5287869 | 3.060006 | 0.503990625 | 2.603689
0.5555069 | 2.657373 | 0.5558621 | 2.066846 |  |  | 0.5293311 | 3.060006 | 0.5045125 | 2.603689
0.5560793 | 2.657373 | 0.5564379 | 2.066846 |  |  | 0.5298787 | 3.060006 | 0.50503125 | 2.603689
0.5566552 | 2.657373 | 0.5570138 | 2.066846 |  |  | 0.530423 | 3.060006 | 0.50555 | 2.603689
0.557231 | 2.657373 | 0.5575897 | 2.066846 |  |  | 0.5309738 | 3.060006 | 0.506071875 | 2.576847
0.5578034 | 2.657373 | 0.5581621 | 2.066846 |  |  | 0.5315213 | 3.060006 | 0.506590625 | 2.576847
0.5583793 | 2.657373 | 0.5587379 | 2.066846 |  |  | 0.5320689 | 3.060006 | 0.5071125 | 2.603689
0.5589517 | 2.657373 | 0.5593103 | 2.066846 |  |  | 0.5326131 | 3.060006 | 0.507634375 | 2.603689
0.5595276 | 2.657373 | 0.5598862 | 2.066846 |  |  | 0.5331607 | 3.060006 | 0.508153125 | 2.603689
0.5601 | 2.657373 | 0.5604586 | 2.066846 |  |  | 0.5337049 | 3.086848 | 0.508675 | 2.576847
0.5606759 | 2.657373 | 0.561031 | 2.066846 |  |  | 0.5342525 | 3.060006 | 0.50919375 | 2.576847
0.5612517 | 2.657373 | 0.5616069 | 2.066846 |  |  | 0.5347967 | 3.086848 | 0.509715625 | 2.603689
0.5618276 | 2.657373 | 0.5621828 | 2.093688 |  |  | 0.535341 | 3.086848 | 0.5102375 | 2.603689
0.5624034 | 2.657373 | 0.5627552 | 2.093688 |  |  | 0.5358885 | 3.086848 | 0.510759375 | 2.603689
0.5629793 | 2.657373 | 0.563331 | 2.093688 |  |  | 0.5364328 | 3.086848 | 0.51128125 | 2.603689
0.5635517 | 2.657373 | 0.5639069 | 2.093688 |  |  | 0.5369803 | 3.086848 | 0.5118 | 2.576847
0.5641276 | 2.684215 | 0.5644828 | 2.093688 |  |  | 0.5375279 | 3.086848 | 0.512321875 | 2.603689
0.5647034 | 2.684215 | 0.5650586 | 2.093688 |  |  | 0.5380754 | 3.086848 | 0.512840625 | 2.630531
0.5652759 | 2.684215 | 0.5656345 | 2.093688 |  |  | 0.538623 | 3.086848 | 0.5133625 | 2.603689
0.5658483 | 2.684215 | 0.5662103 | 2.093688 |  |  | 0.5391705 | 3.086848 | 0.513884375 | 2.603689
0.5664241 | 2.684215 | 0.5667828 | 2.093688 |  |  | 0.539718 | 3.086848 | 0.514403125 | 2.603689
0.5669966 | 2.684215 | 0.5673586 | 2.093688 |  |  | 0.5402656 | 3.086848 | 0.514925 | 2.603689
0.5675724 | 2.684215 | 0.567931 | 2.093688 |  |  | 0.5408098 | 3.086848 | 0.515446875 | 2.630531
0.5681483 | 2.684215 | 0.5685069 | 2.093688 |  |  | 0.5413574 | 3.086848 | 0.515965625 | 2.630531
0.5687207 | 2.684215 | 0.5690793 | 2.093688 |  |  | 0.5419016 | 3.086848 | 0.5164875 | 2.630531
0.5692966 | 2.684215 | 0.5696552 | 2.093688 |  |  | 0.5424459 | 3.086848 | 0.51700625 | 2.630531
0.5698724 | 2.684215 | 0.5702276 | 2.12053 |  |  | 0.5429934 | 3.11369 | 0.517528125 | 2.630531
0.5704448 | 2.684215 | 0.5708034 | 2.12053 |  |  | 0.5435377 | 3.11369 | 0.51805 | 2.630531
0.5710207 | 2.684215 | 0.5713793 | 2.12053 |  |  | 0.5440852 | 3.11369 | 0.518571875 | 2.630531
0.5715966 | 2.684215 | 0.5719517 | 2.12053 |  |  | 0.5446328 | 3.11369 | 0.51909375 | 2.603689
0.5721724 | 2.684215 | 0.5725276 | 2.12053 |  |  | 0.545177 | 3.11369 | 0.519615625 | 2.576847
0.5727483 | 2.684215 | 0.5731069 | 2.12053 |  |  | 0.5457246 | 3.11369 | 0.520134375 | 2.603689
0.5733241 | 2.684215 | 0.5736793 | 2.12053 |  |  | 0.5462721 | 3.11369 | 0.52065625 | 2.630531
0.5738966 | 2.684215 | 0.5742552 | 2.12053 |  |  | 0.5468197 | 3.11369 | 0.521175 | 2.630531
0.5744724 | 2.711058 | 0.574831 | 2.12053 |  |  | 0.5473672 | 3.11369 | 0.521696875 | 2.630531
0.5750448 | 2.711058 | 0.5754069 | 2.12053 |  |  | 0.5479148 | 3.11369 | 0.522215625 | 2.630531
0.5756207 | 2.711058 | 0.5759793 | 2.12053 |  |  | 0.5484623 | 3.11369 | 0.5227375 | 2.630531
0.5761931 | 2.711058 | 0.5765552 | 2.12053 |  |  | 0.5490098 | 3.11369 | 0.52325625 | 2.630531
0.576769 | 2.711058 | 0.5771276 | 2.12053 |  |  | 0.5495541 | 3.11369 | 0.523778125 | 2.657373
0.5773448 | 2.711058 | 0.5777 | 2.12053 |  |  | 0.5500984 | 3.11369 | 0.5243 | 2.684215
0.5779172 | 2.711058 | 0.5782724 | 2.12053 |  |  | 0.5506459 | 3.11369 | 0.524821875 | 2.684215
0.5784931 | 2.711058 | 0.5788483 | 2.12053 |  |  | 0.5511902 | 3.11369 | 0.52534375 | 2.657373
0.579069 | 2.711058 | 0.5794241 | 2.147372 |  |  | 0.5517344 | 3.11369 | 0.525865625 | 2.657373
0.5796448 | 2.711058 | 0.58 | 2.12053 |  |  | 0.552282 | 3.11369 | 0.5263875 | 2.630531
0.5802207 | 2.711058 | 0.5805759 | 2.147372 |  |  | 0.5528262 | 3.140532 | 0.52690625 | 2.657373
0.5807931 | 2.711058 | 0.5811517 | 2.147372 |  |  | 0.5533738 | 3.140532 | 0.527425 | 2.657373
0.581369 | 2.711058 | 0.5817276 | 2.147372 |  |  | 0.5539213 | 3.140532 | 0.527946875 | 2.657373
0.5819448 | 2.711058 | 0.5823034 | 2.147372 |  |  | 0.5544689 | 3.140532 | 0.528465625 | 2.657373
0.5825172 | 2.711058 | 0.5828759 | 2.147372 |  |  | 0.5550197 | 3.140532 | 0.5289875 | 2.657373
0.5830897 | 2.711058 | 0.5834517 | 2.147372 |  |  | 0.5555639 | 3.140532 | 0.529509375 | 2.657373
0.5836655 | 2.711058 | 0.5840241 | 2.147372 |  |  | 0.5561115 | 3.140532 | 0.530028125 | 2.657373
0.5842414 | 2.711058 | 0.5845966 | 2.147372 |  |  | 0.556659 | 3.140532 | 0.53055 | 2.657373
0.5848138 | 2.7379 | 0.5851724 | 2.147372 |  |  | 0.5572033 | 3.140532 | 0.531071875 | 2.630531
0.5853862 | 2.7379 | 0.5857448 | 2.147372 |  |  | 0.5577475 | 3.140532 | 0.531590625 | 2.630531
0.5859621 | 2.7379 | 0.5863207 | 2.147372 |  |  | 0.5582951 | 3.140532 | 0.5321125 | 2.684215
0.5865379 | 2.7379 | 0.5868966 | 2.147372 |  |  | 0.5588393 | 3.140532 | 0.53263125 | 2.684215
0.5871103 | 2.7379 | 0.587469 | 2.147372 |  |  | 0.5593869 | 3.140532 | 0.533153125 | 2.684215
0.5876897 | 2.7379 | 0.5880448 | 2.147372 |  |  | 0.5599344 | 3.140532 | 0.533675 | 2.684215
0.5882655 | 2.7379 | 0.5886207 | 2.147372 |  |  | 0.5604787 | 3.140532 | 0.534196875 | 2.657373
0.5888414 | 2.7379 | 0.5891966 | 2.147372 |  |  | 0.5610262 | 3.140532 | 0.53471875 | 2.657373
0.5894138 | 2.7379 | 0.5897724 | 2.147372 |  |  | 0.5615738 | 3.140532 | 0.535240625 | 2.657373
0.5899897 | 2.7379 | 0.5903448 | 2.147372 |  |  | 0.562118 | 3.167374 | 0.535759375 | 2.657373
0.5905621 | 2.7379 | 0.5909207 | 2.147372 |  |  | 0.5626689 | 3.167374 | 0.53628125 | 2.684215
0.5911345 | 2.7379 | 0.5914966 | 2.147372 |  |  | 0.5632131 | 3.167374 | 0.5368 | 2.657373
0.5917103 | 2.7379 | 0.5920724 | 2.147372 |  |  | 0.5637607 | 3.167374 | 0.537321875 | 2.684215
0.5922828 | 2.7379 | 0.5926448 | 2.147372 |  |  | 0.5643082 | 3.167374 | 0.537840625 | 2.657373
0.5928586 | 2.7379 | 0.5932207 | 2.147372 |  |  | 0.5648557 | 3.167374 | 0.5383625 | 2.657373
0.5934345 | 2.7379 | 0.5937931 | 2.147372 |  |  | 0.5654 | 3.167374 | 0.538884375 | 2.657373
0.5940069 | 2.7379 | 0.594369 | 2.147372 |  |  | 0.5659475 | 3.167374 | 0.539403125 | 2.657373
0.5945862 | 2.7379 | 0.5949414 | 2.147372 |  |  | 0.5664918 | 3.167374 | 0.539925 | 2.684215
0.5951586 | 2.7379 | 0.5955172 | 2.147372 |  |  | 0.5670393 | 3.167374 | 0.540446875 | 2.684215
0.5957345 | 2.7379 | 0.5960897 | 2.147372 |  |  | 0.5675836 | 3.167374 | 0.54096875 | 2.684215
0.5963103 | 2.764742 | 0.5966655 | 2.147372 |  |  | 0.5681279 | 3.167374 | 0.5414875 | 2.684215
0.5968862 | 2.764742 | 0.5972414 | 2.147372 |  |  | 0.5686754 | 3.167374 | 0.542009375 | 2.684215
0.5974586 | 2.764742 | 0.5978172 | 2.147372 |  |  | 0.569223 | 3.167374 | 0.54253125 | 2.684215
0.5980345 | 2.764742 | 0.5983931 | 2.147372 |  |  | 0.5697672 | 3.167374 | 0.543053125 | 2.711058
0.5986103 | 2.764742 | 0.5989655 | 2.147372 |  |  | 0.5703148 | 3.167374 | 0.543571875 | 2.684215
0.5991862 | 2.764742 | 0.5995414 | 2.147372 |  |  | 0.5708656 | 3.194216 | 0.54409375 | 2.684215
0.5997586 | 2.764742 | 0.6001172 | 2.147372 |  |  | 0.5714098 | 3.194216 | 0.5446125 | 2.684215
0.6003345 | 2.764742 | 0.6006897 | 2.147372 |  |  | 0.5719574 | 3.194216 | 0.545134375 | 2.684215
0.6009069 | 2.764742 | 0.6012655 | 2.147372 |  |  | 0.5725049 | 3.194216 | 0.545653125 | 2.684215
0.6014828 | 2.764742 | 0.6018414 | 2.147372 |  |  | 0.5730492 | 3.194216 | 0.546175 | 2.657373
0.6020552 | 2.764742 | 0.6024138 | 2.147372 |  |  | 0.5735967 | 3.194216 | 0.54669375 | 2.684215
0.602631 | 2.764742 | 0.6029862 | 2.147372 |  |  | 0.574141 | 3.194216 | 0.547215625 | 2.711058
0.6032034 | 2.764742 | 0.6035621 | 2.147372 |  |  | 0.5746885 | 3.194216 | 0.5477375 | 2.684215
0.6037793 | 2.764742 | 0.6041345 | 2.147372 |  |  | 0.5752328 | 3.194216 | 0.548259375 | 2.684215
0.6043552 | 2.764742 | 0.6047103 | 2.12053 |  |  | 0.5757803 | 3.194216 | 0.54878125 | 2.711058
0.604931 | 2.764742 | 0.6052862 | 2.12053 |  |  | 0.5763246 | 3.194216 | 0.549303125 | 2.711058
0.6055069 | 2.764742 | 0.6058621 | 2.12053 |  |  | 0.5768721 | 3.194216 | 0.549821875 | 2.7379
0.6060828 | 2.764742 | 0.6064414 | 2.12053 |  |  | 0.5774164 | 3.194216 | 0.55034375 | 2.7379
0.6066586 | 2.764742 | 0.6070172 | 2.093688 |  |  | 0.5779672 | 3.194216 | 0.5508625 | 2.711058
0.607231 | 2.791584 | 0.6075897 | 2.066846 |  |  | 0.5785148 | 3.194216 | 0.55138125 | 2.684215
0.6078069 | 2.791584 | 0.6081655 | 2.040004 |  |  | 0.5790623 | 3.194216 | 0.551903125 | 2.684215
0.6083793 | 2.791584 | 0.6087379 | 2.013162 |  |  | 0.5796098 | 3.194216 | 0.552425 | 2.711058
0.6089552 | 2.791584 | 0.6093103 | 1.986319 |  |  | 0.5801574 | 3.194216 | 0.55294375 | 2.711058
0.6095276 | 2.791584 | 0.6098862 | 1.986319 |  |  | 0.5807016 | 3.221059 | 0.553465625 | 2.711058
0.6101 | 2.791584 | 0.6104586 | 1.986319 |  |  | 0.5812459 | 3.221059 | 0.5539875 | 2.711058
0.6106759 | 2.791584 | 0.611031 | 1.959477 |  |  | 0.5817934 | 3.140532 | 0.554509375 | 2.684215
0.6112483 | 2.791584 | 0.6116069 | 1.932635 |  |  | 0.5823377 | 3.033164 | 0.55503125 | 2.711058
0.6118241 | 2.791584 | 0.6121828 | 1.932635 |  |  | 0.5828852 | 2.952637 | 0.55555 | 2.711058
0.6124 | 2.791584 | 0.6127586 | 1.905793 |  |  | 0.5834295 | 2.925795 | 0.556071875 | 2.711058
0.6129759 | 2.791584 | 0.6133345 | 1.878951 |  |  | 0.583977 | 2.925795 | 0.55659375 | 2.7379
0.6135517 | 2.791584 | 0.6139069 | 1.852109 |  |  | 0.5845246 | 2.925795 | 0.557115625 | 2.7379
0.6141276 | 2.791584 | 0.6144862 | 1.503161 |  |  | 0.5850721 | 2.925795 | 0.557634375 | 2.7379
0.6147 | 2.791584 | 0.6147138 | 1.154213 |  |  | 0.5856164 | 2.925795 | 0.55815625 | 2.7379
0.6152759 | 2.791584 | 0.6149448 | 0.8052646 |  |  | 0.5861639 | 2.925795 | 0.558675 | 2.7379
0.6158517 | 2.791584 | 0.6152621 | 0.4294745 |  |  | 0.5867115 | 2.925795 | 0.559196875 | 2.7379
0.6164241 | 2.791584 | 0.6158345 | 0.1342108 |  |  | 0.587259 | 2.925795 | 0.55971875 | 2.7379
0.617 | 2.791584 | 0.6164103 | 0.1073686 |  |  | 0.5878033 | 2.925795 | 0.5602375 | 2.711058
0.6175759 | 2.818426 | 0.6169828 | 0.1342108 |  |  | 0.5883508 | 2.925795 | 0.560759375 | 2.711058
0.6181483 | 2.818426 | 0.6175586 | 0.1342108 |  |  | 0.5888951 | 2.925795 | 0.561278125 | 2.711058
0.6187241 | 2.818426 | 0.618131 | 0.1073686 |  |  | 0.5894426 | 2.925795 | 0.5618 | 2.7379
0.6192966 | 2.818426 | 0.6187069 | 0.08052646 |  |  | 0.5899869 | 2.925795 | 0.56231875 | 2.7379
0.6198724 | 2.818426 | 0.6192828 | 0.05368431 |  |  | 0.5905344 | 2.925795 | 0.562840625 | 2.7379
0.6204448 | 2.818426 | 0.6198552 | 0.02684215 |  |  | 0.5910787 | 2.925795 | 0.5633625 | 2.7379
0.6210207 | 2.818426 | 0.620431 | 0.02684215 |  |  | 0.5916262 | 2.925795 | 0.563884375 | 2.7379
0.6215966 | 2.818426 | 0.6210034 | 0.02684215 |  |  | 0.5921738 | 2.925795 | 0.56440625 | 2.7379
0.6221724 | 2.818426 | 0.6215793 | 0.02684215 |  |  | 0.5927213 | 2.925795 | 0.564928125 | 2.7379
0.6227448 | 2.818426 | 0.6221552 | 0.02684215 |  |  | 0.5932656 | 2.925795 | 0.565446875 | 2.7379
0.6233207 | 2.818426 | 0.622731 | 0.02684215 |  |  | 0.5938131 | 2.925795 | 0.56596875 | 2.7379
0.6238966 | 2.818426 | 0.6233069 | 0.02684215 |  |  | 0.5943607 | 2.925795 | 0.5664875 | 2.7379
0.6244724 | 2.818426 |  |  |  |  | 0.5949082 | 2.925795 | 0.567009375 | 2.711058
0.6250448 | 2.818426 |  |  |  |  | 0.5954557 | 2.925795 | 0.567528125 | 2.7379
0.6256207 | 2.818426 |  |  |  |  | 0.596 | 2.925795 | 0.56805 | 2.7379
0.6261931 | 2.818426 |  |  |  |  | 0.5965475 | 2.925795 | 0.56856875 | 2.7379
0.626769 | 2.818426 |  |  |  |  | 0.5970951 | 2.925795 | 0.569090625 | 2.7379
0.6273414 | 2.818426 |  |  |  |  | 0.5976393 | 2.925795 | 0.5696125 | 2.711058
0.6279172 | 2.818426 |  |  |  |  | 0.5981869 | 2.952637 | 0.570134375 | 2.7379
0.6284931 | 2.818426 |  |  |  |  | 0.5987311 | 2.952637 | 0.57065625 | 2.7379
0.6290655 | 2.845268 |  |  |  |  | 0.5992787 | 2.898953 | 0.571175 | 2.7379
0.6296448 | 2.845268 |  |  |  |  | 0.599823 | 2.684215 | 0.571696875 | 2.7379
0.6302172 | 2.845268 |  |  |  |  | 0.6003705 | 2.523163 | 0.57221875 | 2.7379
0.6307931 | 2.845268 |  |  |  |  | 0.600918 | 2.469478 | 0.572740625 | 2.764742
0.631369 | 2.845268 |  |  |  |  | 0.6014623 | 2.442636 | 0.573259375 | 2.764742
0.6319448 | 2.845268 |  |  |  |  | 0.6020131 | 2.442636 | 0.57378125 | 2.7379
0.6325172 | 2.845268 |  |  |  |  | 0.6025607 | 2.442636 | 0.574303125 | 2.7379
0.6330931 | 2.845268 |  |  |  |  | 0.6031049 | 2.442636 | 0.574821875 | 2.764742
0.6336655 | 2.845268 |  |  |  |  | 0.6036525 | 2.442636 | 0.57534375 | 2.7379
0.6342379 | 2.818426 |  |  |  |  | 0.6041967 | 2.442636 | 0.5758625 | 2.7379
0.6348138 | 2.818426 |  |  |  |  | 0.6047443 | 2.415794 | 0.576384375 | 2.7379
0.6353897 | 2.818426 |  |  |  |  | 0.6052885 | 2.415794 | 0.576903125 | 2.764742
0.6359621 | 2.818426 |  |  |  |  | 0.6058361 | 2.415794 | 0.577425 | 2.764742
0.6365379 | 2.818426 |  |  |  |  | 0.6063803 | 2.415794 | 0.57794375 | 2.7379
0.6371138 | 2.818426 |  |  |  |  | 0.6069279 | 2.415794 | 0.578465625 | 2.7379
0.6376897 | 2.818426 |  |  |  |  | 0.6074754 | 2.388952 | 0.5789875 | 2.764742
0.6382655 | 2.818426 |  |  |  |  | 0.6080197 | 2.388952 | 0.579509375 | 2.791584
0.6388379 | 2.818426 |  |  |  |  | 0.6085672 | 2.388952 | 0.58003125 | 2.818426
0.6394138 | 2.818426 |  |  |  |  | 0.6091148 | 2.388952 | 0.580553125 | 2.791584
0.6399897 | 2.845268 |  |  |  |  | 0.609659 | 2.36211 | 0.581071875 | 2.764742
0.6405655 | 2.845268 |  |  |  |  | 0.6102066 | 2.36211 | 0.58159375 | 2.764742
0.6411379 | 2.845268 |  |  |  |  | 0.6107541 | 2.36211 | 0.582115625 | 2.764742
0.6417103 | 2.845268 |  |  |  |  | 0.6113016 | 2.335267 | 0.582634375 | 2.764742
0.6422862 | 2.845268 |  |  |  |  | 0.6118492 | 2.335267 | 0.583153125 | 2.764742
0.6428586 | 2.845268 |  |  |  |  | 0.6123967 | 2.308425 | 0.583671875 | 2.764742
0.6434345 | 2.845268 |  |  |  |  | 0.612941 | 2.281583 | 0.58419375 | 2.764742
0.6440103 | 2.845268 |  |  |  |  | 0.6134852 | 2.281583 | 0.584715625 | 2.764742
0.6445828 | 2.845268 |  |  |  |  | 0.6140328 | 2.254741 | 0.5852375 | 2.764742
0.6451586 | 2.845268 |  |  |  |  | 0.6145803 | 2.227899 | 0.585759375 | 2.764742
0.645731 | 2.845268 |  |  |  |  | 0.6151246 | 2.227899 | 0.58628125 | 2.764742
0.6463069 | 2.845268 |  |  |  |  | 0.6156721 | 2.201057 | 0.5868 | 2.764742
0.6468828 | 2.845268 |  |  |  |  | 0.6162164 | 2.174215 | 0.587321875 | 2.791584
0.6474586 | 2.845268 |  |  |  |  | 0.6167639 | 2.147372 | 0.58784375 | 2.791584
0.6480345 | 2.845268 |  |  |  |  | 0.6172295 | 1.771582 | 0.588365625 | 2.791584
0.6486069 | 2.845268 |  |  |  |  | 0.6174197 | 1.395792 | 0.588884375 | 2.791584
0.6491828 | 2.845268 |  |  |  |  | 0.6176131 | 1.020002 | 0.58940625 | 2.791584
0.6497586 | 2.845268 |  |  |  |  | 0.6178328 | 0.6442117 | 0.589925 | 2.818426
0.6503345 | 2.845268 |  |  |  |  | 0.6181344 | 0.2952637 | 0.590446875 | 2.818426
0.6509069 | 2.845268 |  |  |  |  | 0.6186787 | 0.02684215 | 0.590965625 | 2.818426
0.6514828 | 2.845268 | [6 empty] | 0.5914875 | 2.818426
0.6520552 | 2.845268 | [6 empty] | 0.59200625 | 2.791584
0.652631 | 2.845268 | [6 empty] | 0.592528125 | 2.791584
0.6532034 | 2.845268 | [6 empty] | 0.59305 | 2.791584
0.6537793 | 2.845268 | [6 empty] | 0.593571875 | 2.791584
0.6543552 | 2.845268 | [6 empty] | 0.59409375 | 2.791584
0.654931 | 2.845268 | [6 empty] | 0.5946125 | 2.818426
0.6555069 | 2.872111 | [6 empty] | 0.595134375 | 2.818426
0.6560828 | 2.872111 | [6 empty] | 0.59565625 | 2.791584
0.6566552 | 2.872111 | [6 empty] | 0.596175 | 2.818426
0.657231 | 2.872111 | [6 empty] | 0.596696875 | 2.764742
0.6578034 | 2.872111 | [6 empty] | 0.597215625 | 2.764742
0.6583793 | 2.872111 | [6 empty] | 0.5977375 | 2.791584
0.6589517 | 2.872111 | [6 empty] | 0.59825625 | 2.764742
0.6595241 | 2.872111 | [6 empty] | 0.598778125 | 2.764742
0.6601 | 2.872111 | [6 empty] | 0.5993 | 2.764742
0.6606724 | 2.872111 | [6 empty] | 0.59981875 | 2.764742
0.6612483 | 2.872111 | [6 empty] | 0.600340625 | 2.791584
0.6618241 | 2.872111 | [6 empty] | 0.6008625 | 2.791584
0.6624 | 2.872111 | [6 empty] | 0.601384375 | 2.791584
0.6629793 | 2.872111 | [6 empty] | 0.601903125 | 2.764742
0.6635517 | 2.872111 | [6 empty] | 0.602425 | 2.764742
0.6641276 | 2.872111 | [6 empty] | 0.602946875 | 2.7379
0.6647034 | 2.872111 | [6 empty] | 0.603465625 | 2.7379
0.6652759 | 2.872111 | [6 empty] | 0.6039875 | 2.764742
0.6658517 | 2.898953 | [6 empty] | 0.604509375 | 2.764742
0.6664241 | 2.872111 | [6 empty] | 0.60503125 | 2.764742
0.667 | 2.898953 | [6 empty] | 0.60555 | 2.764742
0.6675724 | 2.898953 | [6 empty] | 0.606071875 | 2.764742
0.6681483 | 2.898953 | [6 empty] | 0.606590625 | 2.764742
0.6687207 | 2.898953 | [6 empty] | 0.6071125 | 2.791584
0.6692966 | 2.898953 | [6 empty] | 0.60763125 | 2.764742
0.6698724 | 2.898953 | [6 empty] | 0.608153125 | 2.764742
0.6704448 | 2.898953 | [6 empty] | 0.608678125 | 2.764742
0.6710207 | 2.898953 | [6 empty] | 0.609196875 | 2.764742
0.6715966 | 2.898953 | [6 empty] | 0.60971875 | 2.764742
0.6721724 | 2.898953 | [6 empty] | 0.610240625 | 2.764742
0.6727483 | 2.898953 | [6 empty] | 0.610759375 | 2.764742
0.6733241 | 2.898953 | [6 empty] | 0.61128125 | 2.7379
0.6738966 | 2.898953 | [6 empty] | 0.6118 | 2.7379
0.6744724 | 2.898953 | [6 empty] | 0.612321875 | 2.711058
0.6750448 | 2.898953 | [6 empty] | 0.612840625 | 2.711058
0.6756207 | 2.898953 | [6 empty] | 0.613359375 | 2.711058
0.6761931 | 2.898953 | [6 empty] | 0.61388125 | 2.7379
0.6767655 | 2.925795 | [6 empty] | 0.614403125 | 2.7379
0.6773414 | 2.925795 | [6 empty] | 0.614925 | 2.7379
0.6779172 | 2.925795 | [6 empty] | 0.615446875 | 2.7379
0.6784931 | 2.925795 | [6 empty] | 0.61596875 | 2.711058
0.679069 | 2.925795 | [6 empty] | 0.616490625 | 2.711058
0.6796448 | 2.925795 | [6 empty] | 0.617009375 | 2.711058
0.6802207 | 2.925795 | [6 empty] | 0.61753125 | 2.711058
0.6807931 | 2.925795 | [6 empty] | 0.618053125 | 2.7379
0.681369 | 2.925795 | [6 empty] | 0.618571875 | 2.7379
0.6819414 | 2.925795 | [6 empty] | 0.61909375 | 2.684215
0.6825172 | 2.925795 | [6 empty] | 0.6196125 | 2.684215
0.6830897 | 2.925795 | [6 empty] | 0.620134375 | 2.657373
0.6836655 | 2.925795 | [6 empty] | 0.620653125 | 2.630531
0.6842414 | 2.925795 | [6 empty] | 0.621175 | 2.603689
0.6848138 | 2.925795 | [6 empty] | 0.62169375 | 2.603689
0.6853897 | 2.925795 | [6 empty] | 0.622215625 | 2.576847
0.6859621 | 2.925795 | [6 empty] | 0.6227375 | 2.49632
0.6865379 | 2.952637 | [6 empty] | 0.623259375 | 2.442636
0.6871138 | 2.952637 | [6 empty] | 0.62378125 | 2.388952
0.6876897 | 2.952637 | [6 empty] | 0.624303125 | 2.308425
0.6882655 | 2.952637 | [6 empty] | 0.624825 | 2.254741
0.6888379 | 2.952637 | [6 empty] | 0.62534375 | 2.227899
0.6894138 | 2.952637 | [6 empty] | 0.625865625 | 2.201057
0.6899897 | 2.952637 | [6 empty] | 0.626384375 | 2.147372
0.6905655 | 2.952637 | [6 empty] | 0.62690625 | 2.093688
0.6911379 | 2.952637 | [6 empty] | 0.627425 | 2.040004
0.6917103 | 2.952637 | [6 empty] | 0.62794375 | 1.959477
0.6922862 | 2.952637 | [6 empty] | 0.6284625 | 1.449476
0.6928586 | 2.952637 | [6 empty] | 0.628984375 | 0.4026323
0.6934345 | 2.952637
0.6940103 | 2.952637
0.6945862 | 2.952637
0.6951586 | 2.979479
0.6957345 | 2.979479
0.6963103 | 2.979479
0.6968862 | 2.979479
0.6974586 | 2.979479
0.6980345 | 2.952637
0.6986103 | 2.657373
0.6991828 | 2.388952
0.6997586 | 2.281583
0.700331 | 2.281583
0.7009069 | 2.281583
0.7014793 | 2.281583
0.7020552 | 2.281583
0.7026276 | 2.281583
0.7032034 | 2.281583
0.7037793 | 2.308425
0.7043552 | 2.308425
0.704931 | 2.308425
0.7055069 | 2.308425
0.7060828 | 2.308425
0.7066586 | 2.308425
0.707231 | 2.308425
0.7078034 | 2.308425
0.7083793 | 2.308425
0.7089517 | 2.308425
0.7095276 | 2.308425
0.7101 | 2.308425
0.7106759 | 2.308425
0.7112517 | 2.308425
0.7118276 | 2.308425
0.7124 | 2.335267
0.7129759 | 2.308425
0.7135517 | 2.335267
0.7141241 | 2.335267
0.7147 | 2.335267
0.7152759 | 2.335267
0.7158483 | 2.335267
0.7164241 | 2.335267
0.717 | 2.335267
0.7175724 | 2.335267
0.7181483 | 2.335267
0.7187207 | 2.335267
0.7192966 | 2.335267
0.7198724 | 2.335267
0.7204448 | 2.335267
0.7210241 | 2.335267
0.7215966 | 2.335267
0.7221724 | 2.36211
0.7227483 | 2.36211
0.7233241 | 2.36211
0.7238966 | 2.36211
0.7244724 | 2.36211
0.7250448 | 2.36211
0.7256207 | 2.36211
0.7261931 | 2.36211
0.726769 | 2.36211
0.7273414 | 2.36211
0.7279172 | 2.36211
0.7284931 | 2.36211
0.729069 | 2.36211
0.7296448 | 2.36211
0.7302207 | 2.36211
0.7307966 | 2.388952
0.731369 | 2.388952
0.7319414 | 2.388952
0.7325172 | 2.388952
0.7330897 | 2.388952
0.7336655 | 2.388952
0.7342379 | 2.388952
0.7348138 | 2.388952
0.7353897 | 2.388952
0.7359655 | 2.388952
0.7365379 | 2.388952
0.7371138 | 2.388952
0.7376897 | 2.388952
0.7382621 | 2.388952
0.7388379 | 2.415794
0.7394138 | 2.415794
0.7399897 | 2.415794
0.7405655 | 2.415794
0.7411379 | 2.415794
0.7417103 | 2.415794
0.7422862 | 2.415794
0.7428586 | 2.308425
0.7434345 | 2.227899
0.7440069 | 2.201057
0.7445828 | 2.201057
0.7451586 | 2.201057
0.7457345 | 2.201057
0.7463103 | 2.201057
0.7468862 | 2.201057
0.7474586 | 2.201057
0.7480345 | 2.201057
0.7486103 | 2.201057
0.7491828 | 2.201057
0.7497586 | 2.201057
0.7503345 | 2.227899
0.7509069 | 2.227899
0.7514793 | 2.227899
0.7520552 | 2.227899
0.7526276 | 2.227899
0.7532034 | 2.227899
0.7537793 | 2.227899
0.7543586 | 2.227899
0.754931 | 2.227899
0.7555069 | 2.254741
0.7560828 | 2.254741
0.7566552 | 2.254741
0.7572276 | 2.254741
0.7578 | 2.254741
0.7583759 | 2.254741
0.7589517 | 2.254741
0.7595241 | 2.254741
0.7601 | 2.254741
0.7606759 | 2.254741
0.7612517 | 2.254741
0.7618276 | 2.254741
0.7624034 | 2.254741
0.7629793 | 2.254741
0.7635517 | 2.254741
0.7641276 | 2.281583
0.7647 | 2.281583
0.7652759 | 2.281583
0.7658517 | 2.281583
0.7664241 | 2.281583
0.767 | 2.281583
0.7675724 | 2.281583
0.7681483 | 2.281583
0.7687207 | 2.281583
0.7692966 | 2.281583
0.769869 | 2.281583
0.7704448 | 2.281583
0.7710207 | 2.254741
0.7715966 | 2.254741
0.7721724 | 2.254741
0.7727483 | 2.254741
0.7733241 | 2.227899
0.7738966 | 2.174215
0.7744724 | 2.147372
0.7750448 | 2.093688
0.7756207 | 1.959477
0.7758207 | 1.610529
0.7759931 | 1.261581
0.7761655 | 0.9126333
0.7763655 | 0.5636853
0.7766517 | 0.2147372
0.776969 | 0

## EDFig8i_Omega_star_3
Specimen 1: |  | Specimen 2: |  | Specimen 3: |  | Specimen 4: |  | Specimen 5:
Strain (mm/mm) | Stress (MPa) | Strain (mm/mm) | Stress (MPa) | Strain (mm/mm) | Stress (MPa) | Strain (mm/mm) | Stress (MPa) | Strain (mm/mm) | Stress (MPa)
0 | 0 | 0 | 0 | 0 | 0 | 0 | 0 | 0 | 0
3.571429e-06 | 0 | 3.571429e-06 | 0 | 3.389831e-06 | 0 | 3.278689e-06 | 0 | 3.030303e-06 | 0
7.857143e-05 | 0.02684215 | 9.285714e-05 | 0.02684215 | 7.79661e-05 | 0.02684215 | 8.52459e-05 | 0 | 7.575758e-05 | 0.02684215
0.0003964286 | 0.02684215 | 0.0004357143 | 0.02684215 | 0.0003830508 | 0.02684215 | 0.0004 | 0.02684215 | 0.0003666667 | 0.02684215
0.0009214286 | 0 | 0.0006642857 | 0.02684215 | 0.0008745763 | 0 | 0.0008885246 | 0 | 0.0008181818 | 0
0.001485714 | 0 | 0.001471429 | 0.02684215 | 0.0014 | 0.02684215 | 0.001403279 | 0 | 0.001293939 | -0.02684215
0.00205 | 0.02684215 | 0.001475 | 0.02684215 | 0.001935593 | 0.02684215 | 0.001927869 | 0.02684215 | 0.001775758 | -0.02684215
0.002642857 | 0.02684215 | 0.00155 | 0.02684215 | 0.002505085 | 0.02684215 | 0.002478689 | 0.02684215 | 0.002281818 | -0.02684215
0.003264286 | 0.02684215 | 0.001864286 | 0.05368431 | 0.003101695 | 0.05368431 | 0.003052459 | 0.02684215 | 0.002812121 | 0
0.003896429 | 0.05368431 | 0.002392857 | 0.02684215 | 0.003708475 | 0.05368431 | 0.003629508 | 0.05368431 | 0.003348485 | 0
0.004521429 | 0.05368431 | 0.00245 | 0.02684215 | 0.004298305 | 0.05368431 | 0.004196721 | 0.05368431 | 0.003872727 | -0.02684215
0.005128571 | 0.05368431 | 0.003364286 | 0.02684215 | 0.004874576 | 0.05368431 | 0.00475082 | 0.05368431 | 0.004384848 | -0.02684215
0.005725 | 0.05368431 | 0.003367857 | 0.02684215 | 0.005437288 | 0.08052646 | 0.005298361 | 0.05368431 | 0.004890909 | -0.02684215
0.006317857 | 0.05368431 | 0.003460714 | 0.05368431 | 0.006 | 0.08052646 | 0.005842623 | 0.05368431 | 0.005393939 | -0.02684215
0.006910714 | 0.08052646 | 0.0038 | 0.05368431 | 0.006566102 | 0.08052646 | 0.006390164 | 0.08052646 | 0.00589697 | -0.02684215
0.007503571 | 0.08052646 | 0.004328571 | 0.02684215 | 0.007128814 | 0.1073686 | 0.006940984 | 0.08052646 | 0.00640303 | 0
0.0081 | 0.08052646 | 0.004885714 | 0.05368431 | 0.007694915 | 0.1073686 | 0.007488525 | 0.08052646 | 0.006909091 | 0
0.008696429 | 0.08052646 | 0.005453571 | 0.05368431 | 0.008261017 | 0.1073686 | 0.008036066 | 0.1073686 | 0.007418182 | 0.02684215
0.009289286 | 0.1073686 | 0.006053571 | 0.05368431 | 0.008827119 | 0.1073686 | 0.008583607 | 0.1073686 | 0.007924242 | 0.05368431
0.009885714 | 0.1073686 | 0.006682143 | 0.05368431 | 0.00939322 | 0.1073686 | 0.009127869 | 0.1073686 | 0.008430303 | 0.02684215
0.01048214 | 0.1073686 | 0.007317857 | 0.08052646 | 0.009959322 | 0.1342108 | 0.00967541 | 0.1073686 | 0.008933333 | 0.02684215
0.01107857 | 0.1073686 | 0.007935714 | 0.08052646 | 0.01052542 | 0.1342108 | 0.01022295 | 0.1073686 | 0.009439394 | 0.02684215
0.011675 | 0.1073686 | 0.008542857 | 0.08052646 | 0.01109153 | 0.1342108 | 0.01077049 | 0.1342108 | 0.009945455 | 0.05368431
0.01227143 | 0.1342108 | 0.009135714 | 0.08052646 | 0.01165763 | 0.1610529 | 0.01131475 | 0.1342108 | 0.01044848 | 0.05368431
0.01286786 | 0.1342108 | 0.009728571 | 0.1073686 | 0.01222373 | 0.1610529 | 0.0118623 | 0.1342108 | 0.01095455 | 0.02684215
0.01346429 | 0.1342108 | 0.01032143 | 0.1073686 | 0.01278644 | 0.1610529 | 0.01240656 | 0.1342108 | 0.01146061 | 0.02684215
0.01405714 | 0.1342108 | 0.01091786 | 0.1073686 | 0.01335254 | 0.1610529 | 0.0129541 | 0.1610529 | 0.01196364 | 0.02684215
0.01465357 | 0.1342108 | 0.01151429 | 0.1073686 | 0.01391525 | 0.1878951 | 0.01349836 | 0.1610529 | 0.01246667 | 0.02684215
0.01525 | 0.1610529 | 0.01211071 | 0.1342108 | 0.01448136 | 0.1878951 | 0.0140459 | 0.1610529 | 0.0129697 | 0.02684215
0.01584286 | 0.1610529 | 0.01270714 | 0.1342108 | 0.01504407 | 0.1878951 | 0.01459016 | 0.1610529 | 0.01347576 | 0.05368431
0.01643929 | 0.1610529 | 0.01330357 | 0.1342108 | 0.01560678 | 0.1878951 | 0.01513443 | 0.1878951 | 0.01398182 | 0.05368431
0.01703214 | 0.1610529 | 0.0139 | 0.1342108 | 0.01617288 | 0.2147372 | 0.01568197 | 0.1878951 | 0.01448485 | 0.08052646
0.01762857 | 0.1878951 | 0.01449286 | 0.1342108 | 0.01673898 | 0.2147372 | 0.01622951 | 0.1878951 | 0.01499394 | 0.08052646
0.018225 | 0.1878951 | 0.01508929 | 0.1610529 | 0.01730508 | 0.2147372 | 0.01677705 | 0.1878951 | 0.0155 | 0.08052646
0.01881786 | 0.1878951 | 0.01568571 | 0.1610529 | 0.01787119 | 0.2147372 | 0.01732459 | 0.2147372 | 0.01600606 | 0.05368431
0.01941429 | 0.1878951 | 0.01628214 | 0.1610529 | 0.01843729 | 0.2147372 | 0.01787213 | 0.2147372 | 0.01651212 | 0.05368431
0.02000714 | 0.1878951 | 0.016875 | 0.1610529 | 0.01900339 | 0.2415794 | 0.01841967 | 0.2147372 | 0.01701818 | 0.08052646
0.0206 | 0.1878951 | 0.01747143 | 0.1610529 | 0.0195661 | 0.2415794 | 0.01896721 | 0.2147372 | 0.01752121 | 0.08052646
0.02119643 | 0.2147372 | 0.01806786 | 0.1610529 | 0.0201322 | 0.2415794 | 0.01951148 | 0.2147372 | 0.01802424 | 0.08052646
0.02179286 | 0.2147372 | 0.01866071 | 0.1878951 | 0.02069492 | 0.2415794 | 0.02005902 | 0.2415794 | 0.0185303 | 0.08052646
0.02238929 | 0.2147372 | 0.01925714 | 0.1878951 | 0.02126102 | 0.2684215 | 0.02060328 | 0.2415794 | 0.01903333 | 0.1073686
0.02298571 | 0.2147372 | 0.01985357 | 0.1878951 | 0.02182373 | 0.2684215 | 0.02114754 | 0.2415794 | 0.01953939 | 0.1073686
0.02358214 | 0.2147372 | 0.02044643 | 0.1878951 | 0.02238983 | 0.2684215 | 0.0216918 | 0.2415794 | 0.02004242 | 0.1073686
0.02417857 | 0.2415794 | 0.02104286 | 0.1878951 | 0.02295593 | 0.2684215 | 0.02223934 | 0.2684215 | 0.02054848 | 0.1342108
0.02477143 | 0.2415794 | 0.02163571 | 0.2147372 | 0.02351864 | 0.2952637 | 0.02278689 | 0.2684215 | 0.02105455 | 0.1073686
0.02536786 | 0.2415794 | 0.02223214 | 0.2147372 | 0.02408475 | 0.2952637 | 0.02333443 | 0.2684215 | 0.02156061 | 0.1342108
0.02596071 | 0.2415794 | 0.022825 | 0.2147372 | 0.02465085 | 0.2952637 | 0.02388197 | 0.2684215 | 0.02206667 | 0.1342108
0.02655714 | 0.2415794 | 0.02342143 | 0.2147372 | 0.02521356 | 0.2952637 | 0.02442951 | 0.2684215 | 0.02257273 | 0.1342108
0.02715 | 0.2684215 | 0.02401786 | 0.2415794 | 0.02577627 | 0.3221059 | 0.02497705 | 0.2684215 | 0.02307576 | 0.1073686
0.02774643 | 0.2684215 | 0.02461429 | 0.2415794 | 0.02634237 | 0.3221059 | 0.02552459 | 0.2952637 | 0.02358182 | 0.1342108
0.02833929 | 0.2684215 | 0.02521071 | 0.2415794 | 0.02690847 | 0.3221059 | 0.02607213 | 0.2952637 | 0.02408485 | 0.1342108
0.02893571 | 0.2684215 | 0.02580714 | 0.2415794 | 0.02747458 | 0.3221059 | 0.02661639 | 0.2952637 | 0.02459091 | 0.1342108
0.02952857 | 0.2684215 | 0.0264 | 0.2415794 | 0.02804068 | 0.3221059 | 0.02716393 | 0.2952637 | 0.02509394 | 0.1610529
0.030125 | 0.2952637 | 0.02699643 | 0.2415794 | 0.02860678 | 0.348948 | 0.0277082 | 0.2952637 | 0.0256 | 0.1342108
0.03072143 | 0.2952637 | 0.02758929 | 0.2684215 | 0.02917288 | 0.348948 | 0.02825574 | 0.3221059 | 0.02610606 | 0.1342108
0.03131786 | 0.2952637 | 0.02818571 | 0.2684215 | 0.02973559 | 0.348948 | 0.0288 | 0.3221059 | 0.02660909 | 0.1878951
0.03191429 | 0.2952637 | 0.02877857 | 0.2684215 | 0.03030169 | 0.348948 | 0.02934754 | 0.3221059 | 0.02711515 | 0.1610529
0.03251071 | 0.2952637 | 0.029375 | 0.2684215 | 0.03086441 | 0.348948 | 0.0298918 | 0.3221059 | 0.02761818 | 0.1610529
0.03310714 | 0.3221059 | 0.02996786 | 0.2684215 | 0.03142712 | 0.3757902 | 0.03043934 | 0.348948 | 0.02812424 | 0.1610529
0.0337 | 0.3221059 | 0.03056429 | 0.2952637 | 0.03199322 | 0.3757902 | 0.03098689 | 0.348948 | 0.0286303 | 0.1342108
0.03429643 | 0.3221059 | 0.03116071 | 0.2952637 | 0.03255593 | 0.3757902 | 0.03153115 | 0.348948 | 0.02913333 | 0.1610529
0.03488929 | 0.3221059 | 0.03175714 | 0.2952637 | 0.03312203 | 0.3757902 | 0.03207869 | 0.348948 | 0.02964242 | 0.1610529
0.03548571 | 0.3221059 | 0.03235357 | 0.2952637 | 0.03368814 | 0.3757902 | 0.03262623 | 0.348948 | 0.03014545 | 0.1878951
0.03607857 | 0.3221059 | 0.03295 | 0.2952637 | 0.03425424 | 0.4026323 | 0.03317377 | 0.3757902 | 0.03065152 | 0.2147372
0.036675 | 0.348948 | 0.03354286 | 0.2952637 | 0.03482034 | 0.4026323 | 0.03371803 | 0.3757902 | 0.03115758 | 0.2147372
0.03727143 | 0.348948 | 0.03413929 | 0.3221059 | 0.03538644 | 0.4026323 | 0.03426557 | 0.3757902 | 0.03166364 | 0.1878951
0.03786429 | 0.348948 | 0.03473571 | 0.3221059 | 0.03594915 | 0.4026323 | 0.03481311 | 0.3757902 | 0.03216667 | 0.1878951
0.03846071 | 0.348948 | 0.03532857 | 0.3221059 | 0.03651525 | 0.4026323 | 0.03536066 | 0.3757902 | 0.03267273 | 0.1878951
0.03905357 | 0.348948 | 0.035925 | 0.3221059 | 0.03708136 | 0.4294745 | 0.03590492 | 0.3757902 | 0.03317576 | 0.2147372
0.03965 | 0.348948 | 0.03651786 | 0.3221059 | 0.03764407 | 0.4294745 | 0.03645246 | 0.4026323 | 0.03368182 | 0.2147372
0.04024643 | 0.3757902 | 0.03711429 | 0.348948 | 0.03821017 | 0.4294745 | 0.03699672 | 0.4026323 | 0.03418485 | 0.2415794
0.04084286 | 0.3757902 | 0.03771071 | 0.348948 | 0.03877288 | 0.4294745 | 0.03754098 | 0.4026323 | 0.03469091 | 0.2415794
0.04143929 | 0.3757902 | 0.03830357 | 0.348948 | 0.03933898 | 0.4294745 | 0.03808852 | 0.4026323 | 0.03519697 | 0.2415794
0.04203571 | 0.3757902 | 0.0389 | 0.348948 | 0.03990169 | 0.4563166 | 0.03863607 | 0.4026323 | 0.0357 | 0.2147372
0.04262857 | 0.3757902 | 0.03949643 | 0.348948 | 0.0404678 | 0.4563166 | 0.03918033 | 0.4294745 | 0.03620606 | 0.2147372
0.043225 | 0.3757902 | 0.04008929 | 0.3757902 | 0.04103051 | 0.4563166 | 0.03972787 | 0.4294745 | 0.03671212 | 0.2415794
0.04381786 | 0.4026323 | 0.04068571 | 0.3757902 | 0.04159661 | 0.4563166 | 0.04027869 | 0.4294745 | 0.03721818 | 0.2415794
0.04441071 | 0.4026323 | 0.04128214 | 0.3757902 | 0.04216271 | 0.4563166 | 0.04082295 | 0.4294745 | 0.03772424 | 0.2415794
0.04500714 | 0.4026323 | 0.041875 | 0.3757902 | 0.04272881 | 0.4831588 | 0.04137049 | 0.4294745 | 0.0382303 | 0.2684215
0.0456 | 0.4026323 | 0.04247143 | 0.3757902 | 0.04329492 | 0.4831588 | 0.04191803 | 0.4563166 | 0.03873333 | 0.2684215
0.04619643 | 0.4026323 | 0.04306786 | 0.3757902 | 0.04386102 | 0.4831588 | 0.0424623 | 0.4563166 | 0.03923636 | 0.2684215
0.04679286 | 0.4294745 | 0.04366429 | 0.4026323 | 0.04442712 | 0.4831588 | 0.04300984 | 0.4563166 | 0.03973939 | 0.2684215
0.04738929 | 0.4294745 | 0.04426071 | 0.4026323 | 0.04498983 | 0.4831588 | 0.0435541 | 0.4563166 | 0.04024545 | 0.2684215
0.04798571 | 0.4294745 | 0.04485357 | 0.4026323 | 0.04555593 | 0.5100009 | 0.04410164 | 0.4563166 | 0.04075152 | 0.2952637
0.04858214 | 0.4294745 | 0.04545 | 0.4026323 | 0.04611864 | 0.5100009 | 0.04464918 | 0.4563166 | 0.04125758 | 0.2684215
0.04917857 | 0.4294745 | 0.04604286 | 0.4026323 | 0.04668136 | 0.5100009 | 0.04519344 | 0.4831588 | 0.04176061 | 0.2684215
0.04977143 | 0.4294745 | 0.04663571 | 0.4294745 | 0.04724746 | 0.5100009 | 0.04574098 | 0.4831588 | 0.04226667 | 0.2952637
0.05036786 | 0.4563166 | 0.04723214 | 0.4294745 | 0.04781017 | 0.5100009 | 0.04628525 | 0.4831588 | 0.04277273 | 0.2684215
0.05096071 | 0.4563166 | 0.047825 | 0.4294745 | 0.04837627 | 0.5100009 | 0.04683279 | 0.4831588 | 0.04327576 | 0.2684215
0.05155714 | 0.4563166 | 0.04842143 | 0.4294745 | 0.04894237 | 0.5368431 | 0.04737705 | 0.4831588 | 0.04378182 | 0.2952637
0.05215 | 0.4563166 | 0.04901786 | 0.4294745 | 0.04950508 | 0.5368431 | 0.04792459 | 0.4831588 | 0.04428788 | 0.2952637
0.05274643 | 0.4563166 | 0.04961429 | 0.4294745 | 0.05007119 | 0.5368431 | 0.04847213 | 0.5100009 | 0.04479394 | 0.2952637
0.05333929 | 0.4563166 | 0.05021071 | 0.4294745 | 0.05063729 | 0.5368431 | 0.04901967 | 0.5100009 | 0.04529697 | 0.3221059
0.05393571 | 0.4831588 | 0.05080714 | 0.4563166 | 0.05120339 | 0.5368431 | 0.04956721 | 0.5100009 | 0.04580303 | 0.3221059
0.05453214 | 0.4831588 | 0.05140357 | 0.4563166 | 0.05176949 | 0.5636853 | 0.05011475 | 0.5100009 | 0.04630909 | 0.2952637
0.055125 | 0.4831588 | 0.05199643 | 0.4563166 | 0.0523322 | 0.5636853 | 0.0506623 | 0.5100009 | 0.04681515 | 0.3221059
0.05572143 | 0.4831588 | 0.05259286 | 0.4563166 | 0.05289831 | 0.5636853 | 0.05120656 | 0.5368431 | 0.04731818 | 0.3221059
0.05631786 | 0.4831588 | 0.05318571 | 0.4563166 | 0.05346441 | 0.5636853 | 0.05175082 | 0.5368431 | 0.04782424 | 0.348948
0.05691429 | 0.4831588 | 0.05377857 | 0.4831588 | 0.05403051 | 0.5636853 | 0.05229836 | 0.5368431 | 0.04832727 | 0.3221059
0.05751071 | 0.5100009 | 0.054375 | 0.4831588 | 0.05459661 | 0.5905274 | 0.05284262 | 0.5368431 | 0.04883333 | 0.3221059
0.05810357 | 0.5100009 | 0.05497143 | 0.4831588 | 0.05515932 | 0.5905274 | 0.05338689 | 0.5368431 | 0.04933636 | 0.3221059
0.0587 | 0.5100009 | 0.05556786 | 0.4831588 | 0.05572203 | 0.5905274 | 0.05393443 | 0.5368431 | 0.04983939 | 0.348948
0.05929286 | 0.5100009 | 0.05616071 | 0.4831588 | 0.05628475 | 0.5905274 | 0.05448197 | 0.5636853 | 0.05034545 | 0.348948
0.05988929 | 0.5100009 | 0.05675714 | 0.4831588 | 0.05685085 | 0.5905274 | 0.05502623 | 0.5636853 | 0.05085152 | 0.348948
0.06048214 | 0.5100009 | 0.05735 | 0.5100009 | 0.05741695 | 0.5905274 | 0.05557377 | 0.5636853 | 0.05135758 | 0.3221059
0.06107857 | 0.5368431 | 0.05794643 | 0.5100009 | 0.05797966 | 0.6173696 | 0.05612131 | 0.5636853 | 0.05186364 | 0.3221059
0.061675 | 0.5368431 | 0.05854286 | 0.5100009 | 0.05854915 | 0.6173696 | 0.05666885 | 0.5636853 | 0.0523697 | 0.3221059
0.06226786 | 0.5368431 | 0.05913929 | 0.5100009 | 0.05911525 | 0.6173696 | 0.05721639 | 0.5636853 | 0.05287576 | 0.348948
0.06286429 | 0.5368431 | 0.05973571 | 0.5100009 | 0.05968136 | 0.6173696 | 0.05776393 | 0.5905274 | 0.05337879 | 0.348948
0.06346071 | 0.5368431 | 0.06033214 | 0.5100009 | 0.06024746 | 0.6173696 | 0.0583082 | 0.5905274 | 0.05388485 | 0.348948
0.06405357 | 0.5368431 | 0.060925 | 0.5100009 | 0.06081017 | 0.6173696 | 0.05885574 | 0.5905274 | 0.05439091 | 0.348948
0.06465 | 0.5368431 | 0.06152143 | 0.5368431 | 0.06137627 | 0.6442117 | 0.05940328 | 0.5905274 | 0.05489394 | 0.348948
0.06524643 | 0.5636853 | 0.06211429 | 0.5368431 | 0.06193898 | 0.6442117 | 0.05995082 | 0.5905274 | 0.0554 | 0.4026323
0.06584286 | 0.5636853 | 0.06270714 | 0.5368431 | 0.06250169 | 0.6442117 | 0.06049508 | 0.5905274 | 0.05590303 | 0.4026323
0.06643571 | 0.5636853 | 0.06330357 | 0.5368431 | 0.0630678 | 0.6442117 | 0.06103934 | 0.6173696 | 0.05640606 | 0.4026323
0.06703214 | 0.5636853 | 0.06389643 | 0.5368431 | 0.06363051 | 0.6442117 | 0.06158689 | 0.6173696 | 0.05691212 | 0.4026323
0.06762857 | 0.5636853 | 0.06449286 | 0.5368431 | 0.06419322 | 0.6442117 | 0.06213443 | 0.6173696 | 0.05741818 | 0.3757902
0.068225 | 0.5636853 | 0.06508929 | 0.5636853 | 0.06475932 | 0.6710539 | 0.06267869 | 0.6173696 | 0.05792121 | 0.4026323
0.06882143 | 0.5636853 | 0.06568571 | 0.5636853 | 0.06532542 | 0.6710539 | 0.06322623 | 0.6173696 | 0.05842727 | 0.4026323
0.06941429 | 0.5905274 | 0.06627857 | 0.5636853 | 0.06589153 | 0.6710539 | 0.06377377 | 0.6173696 | 0.05893333 | 0.4294745
0.07001071 | 0.5905274 | 0.066875 | 0.5636853 | 0.06645763 | 0.6710539 | 0.06432131 | 0.6173696 | 0.05943939 | 0.4026323
0.07060357 | 0.5905274 | 0.06747143 | 0.5636853 | 0.06702373 | 0.6710539 | 0.06486885 | 0.6442117 | 0.05994545 | 0.4294745
0.0712 | 0.5905274 | 0.06806786 | 0.5636853 | 0.06758983 | 0.697896 | 0.06541639 | 0.6442117 | 0.06045152 | 0.4294745
0.07179286 | 0.5905274 | 0.06866071 | 0.5636853 | 0.06815593 | 0.697896 | 0.06596393 | 0.6442117 | 0.06095455 | 0.4294745
0.07238929 | 0.5905274 | 0.06925714 | 0.5905274 | 0.06871864 | 0.697896 | 0.0665082 | 0.6442117 | 0.06146061 | 0.4294745
0.07298214 | 0.6173696 | 0.06985357 | 0.5905274 | 0.06928475 | 0.697896 | 0.06705246 | 0.6442117 | 0.06196364 | 0.4294745
0.07358214 | 0.6173696 | 0.07045 | 0.5905274 | 0.06984746 | 0.697896 | 0.06759672 | 0.6442117 | 0.0624697 | 0.4294745
0.07417857 | 0.6173696 | 0.07104643 | 0.5905274 | 0.07041356 | 0.697896 | 0.06814426 | 0.6710539 | 0.06297273 | 0.4563166
0.074775 | 0.6173696 | 0.07163929 | 0.5905274 | 0.07097627 | 0.697896 | 0.06868852 | 0.6710539 | 0.06347576 | 0.4563166
0.07536786 | 0.6173696 | 0.07223571 | 0.5905274 | 0.07154237 | 0.7247382 | 0.06923607 | 0.6710539 | 0.06398182 | 0.4563166
0.07596429 | 0.6173696 | 0.07282857 | 0.6173696 | 0.07210508 | 0.7247382 | 0.06978033 | 0.6710539 | 0.06448788 | 0.4563166
0.07656071 | 0.6173696 | 0.07342143 | 0.6173696 | 0.07267119 | 0.7247382 | 0.07032787 | 0.6710539 | 0.06499394 | 0.4563166
0.07715357 | 0.6442117 | 0.07401786 | 0.6173696 | 0.07323729 | 0.7247382 | 0.07087541 | 0.6710539 | 0.0655 | 0.4563166
0.07774643 | 0.6442117 | 0.07461071 | 0.6173696 | 0.0738 | 0.7247382 | 0.07142623 | 0.697896 | 0.06600606 | 0.4563166
0.07834286 | 0.6442117 | 0.07521071 | 0.6173696 | 0.0743661 | 0.7247382 | 0.07197377 | 0.697896 | 0.06651212 | 0.4831588
0.07893571 | 0.6442117 | 0.07580714 | 0.6173696 | 0.0749322 | 0.7515803 | 0.07251803 | 0.697896 | 0.06701515 | 0.4563166
0.07952857 | 0.6442117 | 0.07640357 | 0.6173696 | 0.07549831 | 0.7515803 | 0.07306557 | 0.697896 | 0.06752121 | 0.4563166
0.080125 | 0.6442117 | 0.077 | 0.6442117 | 0.07606441 | 0.7515803 | 0.07360984 | 0.697896 | 0.06802424 | 0.4831588
0.08072143 | 0.6442117 | 0.07759286 | 0.6442117 | 0.07662712 | 0.7515803 | 0.07415738 | 0.697896 | 0.0685303 | 0.4831588
0.08131786 | 0.6710539 | 0.07818929 | 0.6442117 | 0.07719322 | 0.7515803 | 0.07470164 | 0.697896 | 0.06903636 | 0.4563166
0.08191429 | 0.6710539 | 0.07878214 | 0.6442117 | 0.07775932 | 0.7515803 | 0.07524918 | 0.7247382 | 0.06953939 | 0.4831588
0.08251071 | 0.6710539 | 0.07937857 | 0.6442117 | 0.07832542 | 0.7784225 | 0.07579344 | 0.7247382 | 0.07004545 | 0.4831588
0.08310714 | 0.6710539 | 0.07997143 | 0.6442117 | 0.07888814 | 0.7784225 | 0.07634098 | 0.7247382 | 0.07055152 | 0.4831588
0.08370357 | 0.6710539 | 0.08056429 | 0.6710539 | 0.07945085 | 0.7784225 | 0.07688525 | 0.7247382 | 0.07105455 | 0.5100009
0.08429643 | 0.6710539 | 0.08115714 | 0.6710539 | 0.08001356 | 0.7784225 | 0.07743279 | 0.7247382 | 0.07156061 | 0.5100009
0.08489286 | 0.6710539 | 0.08175357 | 0.6710539 | 0.08057627 | 0.7784225 | 0.07798033 | 0.7247382 | 0.07206364 | 0.5100009
0.08548571 | 0.697896 | 0.08235 | 0.6710539 | 0.08114237 | 0.7784225 | 0.07852787 | 0.7247382 | 0.07256667 | 0.4831588
0.08607857 | 0.697896 | 0.08294643 | 0.6710539 | 0.08170847 | 0.8052646 | 0.07907213 | 0.7515803 | 0.07307273 | 0.4831588
0.086675 | 0.697896 | 0.08354286 | 0.6710539 | 0.08227458 | 0.8052646 | 0.07961967 | 0.7515803 | 0.07357879 | 0.4831588
0.08727143 | 0.697896 | 0.08413929 | 0.6710539 | 0.08284068 | 0.8052646 | 0.08016721 | 0.7515803 | 0.07408485 | 0.5100009
0.08786429 | 0.697896 | 0.08473571 | 0.6710539 | 0.08340678 | 0.8052646 | 0.08071475 | 0.7515803 | 0.07459091 | 0.5368431
0.08845714 | 0.697896 | 0.08533214 | 0.697896 | 0.08397288 | 0.8052646 | 0.0812623 | 0.7515803 | 0.07509697 | 0.5368431
0.08905357 | 0.697896 | 0.085925 | 0.697896 | 0.08453898 | 0.8052646 | 0.08180656 | 0.7515803 | 0.07560303 | 0.5368431
0.08965 | 0.7247382 | 0.08652143 | 0.697896 | 0.08510508 | 0.8052646 | 0.0823541 | 0.7784225 | 0.07610606 | 0.5368431
0.09024643 | 0.7247382 | 0.08711786 | 0.697896 | 0.0856678 | 0.8052646 | 0.08289836 | 0.7784225 | 0.07661212 | 0.5100009
0.09084286 | 0.7247382 | 0.08771071 | 0.697896 | 0.0862339 | 0.8321068 | 0.0834459 | 0.7784225 | 0.07711515 | 0.5100009
0.09143929 | 0.7247382 | 0.08830357 | 0.697896 | 0.08679661 | 0.8321068 | 0.08399016 | 0.7784225 | 0.07762121 | 0.5368431
0.09203571 | 0.7247382 | 0.0889 | 0.7247382 | 0.08736271 | 0.8321068 | 0.0845377 | 0.7784225 | 0.07812424 | 0.5368431
0.09263214 | 0.7247382 | 0.08949286 | 0.7247382 | 0.08792542 | 0.8321068 | 0.08508197 | 0.7784225 | 0.0786303 | 0.5636853
0.093225 | 0.7247382 | 0.09008929 | 0.7247382 | 0.08849153 | 0.8321068 | 0.08562951 | 0.7784225 | 0.07913333 | 0.5905274
0.09382143 | 0.7515803 | 0.09068571 | 0.7247382 | 0.08905424 | 0.8321068 | 0.08617705 | 0.8052646 | 0.07963939 | 0.5905274
0.09441429 | 0.7515803 | 0.09127857 | 0.7247382 | 0.08962034 | 0.858949 | 0.08672131 | 0.8052646 | 0.08014545 | 0.5905274
0.09501071 | 0.7515803 | 0.091875 | 0.7247382 | 0.09018644 | 0.858949 | 0.08727213 | 0.8052646 | 0.08065152 | 0.5905274
0.09560357 | 0.7515803 | 0.09247143 | 0.7247382 | 0.09074915 | 0.858949 | 0.08781967 | 0.8052646 | 0.08115758 | 0.5905274
0.09619643 | 0.7515803 | 0.09306786 | 0.7515803 | 0.09131525 | 0.858949 | 0.08836393 | 0.8052646 | 0.08166061 | 0.5905274
0.09678929 | 0.7515803 | 0.09366429 | 0.7515803 | 0.09188136 | 0.858949 | 0.08891148 | 0.8052646 | 0.08216667 | 0.5636853
0.09738571 | 0.7784225 | 0.09426071 | 0.7515803 | 0.09244746 | 0.858949 | 0.08945902 | 0.8321068 | 0.08267273 | 0.5636853
0.09798214 | 0.7784225 | 0.09485357 | 0.7515803 | 0.09301356 | 0.8857911 | 0.09000328 | 0.8321068 | 0.08317576 | 0.5636853
0.09857857 | 0.7784225 | 0.09545 | 0.7515803 | 0.09357966 | 0.8857911 | 0.09055082 | 0.8321068 | 0.08368182 | 0.5905274
0.099175 | 0.7784225 | 0.09604286 | 0.7515803 | 0.09414237 | 0.8857911 | 0.09109508 | 0.8321068 | 0.08418788 | 0.5905274
0.09977143 | 0.7784225 | 0.09663929 | 0.7515803 | 0.09470847 | 0.8857911 | 0.09164262 | 0.8321068 | 0.08469394 | 0.5636853
0.1003679 | 0.7784225 | 0.09723214 | 0.7784225 | 0.09527119 | 0.8857911 | 0.09218689 | 0.8321068 | 0.08519697 | 0.5905274
0.1009643 | 0.7784225 | 0.097825 | 0.7784225 | 0.0958339 | 0.8857911 | 0.09273443 | 0.8321068 | 0.0857 | 0.5905274
0.1015607 | 0.7784225 | 0.09842143 | 0.7784225 | 0.0964 | 0.8857911 | 0.09328197 | 0.8321068 | 0.08620606 | 0.5905274
0.1021536 | 0.8052646 | 0.09901429 | 0.7784225 | 0.09696271 | 0.9126333 | 0.09382623 | 0.858949 | 0.08671212 | 0.6173696
0.1027464 | 0.8052646 | 0.09961071 | 0.7784225 | 0.09752881 | 0.9126333 | 0.09437377 | 0.858949 | 0.08721515 | 0.6173696
0.1033429 | 0.8052646 | 0.1002071 | 0.7784225 | 0.09809492 | 0.9126333 | 0.09492131 | 0.858949 | 0.08771818 | 0.6442117
0.1039357 | 0.8052646 | 0.1008036 | 0.7784225 | 0.09865763 | 0.9126333 | 0.09546885 | 0.858949 | 0.08822424 | 0.6442117
0.1045321 | 0.8052646 | 0.1014036 | 0.7784225 | 0.09922373 | 0.9126333 | 0.09601639 | 0.858949 | 0.0887303 | 0.6442117
0.1051286 | 0.8052646 | 0.102 | 0.8052646 | 0.09978983 | 0.9126333 | 0.09656066 | 0.858949 | 0.08923636 | 0.6173696
0.1057214 | 0.8052646 | 0.1025929 | 0.8052646 | 0.1003559 | 0.9126333 | 0.0971082 | 0.858949 | 0.08974242 | 0.6442117
0.1063179 | 0.8052646 | 0.1031893 | 0.8052646 | 0.100922 | 0.9394754 | 0.09765574 | 0.8857911 | 0.09024848 | 0.6173696
0.1069107 | 0.8321068 | 0.1037821 | 0.8052646 | 0.1014881 | 0.9394754 | 0.0982 | 0.8857911 | 0.09075455 | 0.6173696
0.1075071 | 0.8321068 | 0.1043786 | 0.8052646 | 0.1020508 | 0.9394754 | 0.09874754 | 0.8857911 | 0.09125758 | 0.6442117
0.1081036 | 0.8321068 | 0.1049714 | 0.8052646 | 0.1026169 | 0.9394754 | 0.0992918 | 0.8857911 | 0.09176364 | 0.6173696
0.1087 | 0.8321068 | 0.1055643 | 0.8321068 | 0.1031797 | 0.9394754 | 0.09983934 | 0.8857911 | 0.09226667 | 0.6442117
0.1092964 | 0.8321068 | 0.1061607 | 0.8321068 | 0.1037458 | 0.9394754 | 0.1003836 | 0.8857911 | 0.09277273 | 0.6442117
0.1098893 | 0.8321068 | 0.1067571 | 0.8321068 | 0.1043085 | 0.9663176 | 0.1009311 | 0.8857911 | 0.09327576 | 0.6710539
0.1104857 | 0.8321068 | 0.10735 | 0.8321068 | 0.1048746 | 0.9663176 | 0.1014754 | 0.8857911 | 0.09378182 | 0.6710539
0.1110821 | 0.858949 | 0.1079464 | 0.8321068 | 0.1054373 | 0.9663176 | 0.102023 | 0.9126333 | 0.09428485 | 0.6710539
0.1116786 | 0.858949 | 0.1085429 | 0.8321068 | 0.1060034 | 0.9663176 | 0.1025705 | 0.9126333 | 0.09479091 | 0.6710539
0.1122714 | 0.858949 | 0.1091357 | 0.8321068 | 0.1065695 | 0.9663176 | 0.103118 | 0.9126333 | 0.09529697 | 0.6710539
0.1128679 | 0.858949 | 0.1097321 | 0.8321068 | 0.1071322 | 0.9663176 | 0.1036656 | 0.9126333 | 0.09580303 | 0.6710539
0.1134607 | 0.858949 | 0.1103286 | 0.8321068 | 0.1077017 | 0.9663176 | 0.1042131 | 0.9126333 | 0.09630909 | 0.697896
0.1140536 | 0.858949 | 0.110925 | 0.858949 | 0.1082678 | 0.9663176 | 0.1047574 | 0.9126333 | 0.09681515 | 0.697896
0.11465 | 0.858949 | 0.1115214 | 0.858949 | 0.1088339 | 0.9931597 | 0.1053049 | 0.9126333 | 0.09731818 | 0.6710539
0.1152429 | 0.858949 | 0.1121179 | 0.858949 | 0.1093966 | 0.9931597 | 0.1058525 | 0.9394754 | 0.09782424 | 0.6710539
0.1158393 | 0.8857911 | 0.1127143 | 0.858949 | 0.1099627 | 0.9931597 | 0.1063967 | 0.9394754 | 0.09832727 | 0.6710539
0.1164357 | 0.8857911 | 0.1133071 | 0.858949 | 0.1105254 | 0.9931597 | 0.106941 | 0.9394754 | 0.09883333 | 0.6710539
0.1170321 | 0.8857911 | 0.1139 | 0.858949 | 0.1110915 | 0.9931597 | 0.1074885 | 0.9394754 | 0.09933636 | 0.697896
0.1176286 | 0.8857911 | 0.1144964 | 0.858949 | 0.1116542 | 0.9931597 | 0.1080328 | 0.9394754 | 0.09984242 | 0.6710539
0.118225 | 0.8857911 | 0.1150893 | 0.8857911 | 0.1122203 | 1.020002 | 0.1085803 | 0.9394754 | 0.1003455 | 0.697896
0.1188214 | 0.8857911 | 0.1156821 | 0.8857911 | 0.1127831 | 1.020002 | 0.1091246 | 0.9394754 | 0.1008515 | 0.7247382
0.1194143 | 0.8857911 | 0.1162786 | 0.8857911 | 0.1133492 | 1.020002 | 0.1096721 | 0.9663176 | 0.1013576 | 0.697896
0.1200107 | 0.9126333 | 0.116875 | 0.8857911 | 0.1139153 | 1.020002 | 0.1102197 | 0.9663176 | 0.1018606 | 0.697896
0.1206036 | 0.9126333 | 0.1174679 | 0.8857911 | 0.114478 | 1.020002 | 0.1107672 | 0.9663176 | 0.1023667 | 0.697896
0.1212 | 0.9126333 | 0.1180643 | 0.8857911 | 0.1150441 | 1.020002 | 0.1113148 | 0.9663176 | 0.1028727 | 0.697896
0.1217929 | 0.9126333 | 0.1186607 | 0.8857911 | 0.1156102 | 1.020002 | 0.1118623 | 0.9663176 | 0.1033788 | 0.7247382
0.1223857 | 0.9126333 | 0.1192571 | 0.8857911 | 0.1161763 | 1.020002 | 0.1124098 | 0.9663176 | 0.1038848 | 0.7515803
0.1229821 | 0.9126333 | 0.1198536 | 0.9126333 | 0.1167424 | 1.046844 | 0.1129574 | 0.9663176 | 0.1043909 | 0.7247382
0.1235786 | 0.9126333 | 0.12045 | 0.9126333 | 0.1173085 | 1.046844 | 0.1135016 | 0.9663176 | 0.1048939 | 0.7247382
0.1241714 | 0.9126333 | 0.1210464 | 0.9126333 | 0.1178712 | 1.046844 | 0.1140492 | 0.9931597 | 0.1054 | 0.697896
0.1247679 | 0.9394754 | 0.1216393 | 0.9126333 | 0.1184339 | 1.046844 | 0.1145934 | 0.9931597 | 0.105903 | 0.697896
0.1253679 | 0.9394754 | 0.1222357 | 0.9126333 | 0.119 | 1.046844 | 0.115141 | 0.9931597 | 0.1064091 | 0.7247382
0.1259643 | 0.9394754 | 0.1228286 | 0.9126333 | 0.1195627 | 1.046844 | 0.1156852 | 0.9931597 | 0.1069121 | 0.7515803
0.1265607 | 0.9394754 | 0.123425 | 0.9126333 | 0.1201288 | 1.073686 | 0.1162295 | 0.9931597 | 0.1074182 | 0.7247382
0.1271571 | 0.9394754 | 0.1240179 | 0.9394754 | 0.1206949 | 1.073686 | 0.116777 | 0.9931597 | 0.1079212 | 0.7247382
0.12775 | 0.9394754 | 0.1246107 | 0.9394754 | 0.1212576 | 1.073686 | 0.1173246 | 0.9931597 | 0.1084273 | 0.7247382
0.1283429 | 0.9394754 | 0.1252071 | 0.9394754 | 0.1218237 | 1.073686 | 0.1178721 | 1.020002 | 0.1089333 | 0.7247382
0.1289393 | 0.9394754 | 0.1258036 | 0.9394754 | 0.1223864 | 1.073686 | 0.1184197 | 1.020002 | 0.1094364 | 0.7247382
0.1295321 | 0.9663176 | 0.1263964 | 0.9394754 | 0.1229525 | 1.073686 | 0.1189672 | 1.020002 | 0.1099424 | 0.7247382
0.1301286 | 0.9663176 | 0.1269964 | 0.9394754 | 0.1235186 | 1.073686 | 0.1195148 | 1.020002 | 0.1104485 | 0.7515803
0.1307214 | 0.9663176 | 0.1275929 | 0.9394754 | 0.1240847 | 1.073686 | 0.120059 | 1.020002 | 0.1109545 | 0.7515803
0.1313179 | 0.9663176 | 0.1281893 | 0.9394754 | 0.1246508 | 1.100528 | 0.1206066 | 1.020002 | 0.1114576 | 0.7515803
0.1319143 | 0.9663176 | 0.1287857 | 0.9663176 | 0.1252169 | 1.100528 | 0.1211508 | 1.020002 | 0.1119636 | 0.7784225
0.1325071 | 0.9663176 | 0.1293786 | 0.9663176 | 0.1257797 | 1.100528 | 0.1216984 | 1.020002 | 0.1124697 | 0.7784225
0.1331036 | 0.9663176 | 0.129975 | 0.9663176 | 0.1263458 | 1.100528 | 0.1222426 | 1.046844 | 0.1129758 | 0.7784225
0.1337 | 0.9663176 | 0.1305679 | 0.9663176 | 0.1269119 | 1.100528 | 0.1227902 | 1.046844 | 0.1134788 | 0.7784225
0.1342964 | 0.9931597 | 0.1311607 | 0.9663176 | 0.1274746 | 1.100528 | 0.1233377 | 1.046844 | 0.1139848 | 0.7784225
0.1348929 | 0.9931597 | 0.1317571 | 0.9663176 | 0.1280407 | 1.100528 | 0.123882 | 1.046844 | 0.1144909 | 0.7515803
0.1354857 | 0.9931597 | 0.13235 | 0.9663176 | 0.1286034 | 1.100528 | 0.1244295 | 1.046844 | 0.1149939 | 0.7515803
0.1360821 | 0.9931597 | 0.1329464 | 0.9663176 | 0.1291661 | 1.127371 | 0.1249738 | 1.046844 | 0.115497 | 0.7784225
0.136675 | 0.9931597 | 0.1335429 | 0.9931597 | 0.1297322 | 1.127371 | 0.1255213 | 1.073686 | 0.116003 | 0.7784225
0.1372714 | 0.9931597 | 0.1341357 | 0.9931597 | 0.1302983 | 1.127371 | 0.1260689 | 1.073686 | 0.1165061 | 0.7784225
0.1378643 | 0.9931597 | 0.1347321 | 0.9931597 | 0.1308644 | 1.127371 | 0.1266131 | 1.073686 | 0.1170121 | 0.7784225
0.1384607 | 0.9931597 | 0.1353286 | 0.9931597 | 0.1314271 | 1.127371 | 0.1271607 | 1.073686 | 0.1175212 | 0.7784225
0.1390571 | 1.020002 | 0.135925 | 0.9931597 | 0.1319932 | 1.127371 | 0.1277082 | 1.073686 | 0.1180273 | 0.7784225
0.13965 | 1.020002 | 0.1365214 | 0.9931597 | 0.1325593 | 1.127371 | 0.1282557 | 1.073686 | 0.1185303 | 0.7784225
0.1402464 | 1.020002 | 0.1371143 | 0.9931597 | 0.1331254 | 1.127371 | 0.1288033 | 1.073686 | 0.1190364 | 0.8321068
0.1408393 | 1.020002 | 0.1377107 | 0.9931597 | 0.1336915 | 1.154213 | 0.1293508 | 1.073686 | 0.1195424 | 0.8052646
0.1414357 | 1.020002 | 0.1383071 | 0.9931597 | 0.1342542 | 1.154213 | 0.1298951 | 1.073686 | 0.1200455 | 0.8052646
0.1420321 | 1.020002 | 0.1389 | 1.020002 | 0.1348203 | 1.154213 | 0.1304393 | 1.100528 | 0.1205515 | 0.8052646
0.1426286 | 1.020002 | 0.1394964 | 1.020002 | 0.1353831 | 1.154213 | 0.1309869 | 1.100528 | 0.1210545 | 0.8321068
0.143225 | 1.020002 | 0.1400893 | 1.020002 | 0.1359458 | 1.154213 | 0.1315311 | 1.100528 | 0.1215576 | 0.8321068
0.1438214 | 1.046844 | 0.1406857 | 1.020002 | 0.1365119 | 1.154213 | 0.1320787 | 1.100528 | 0.1220636 | 0.8052646
0.1444143 | 1.046844 | 0.1412786 | 1.020002 | 0.137078 | 1.154213 | 0.132623 | 1.100528 | 0.1225667 | 0.8052646
0.1450107 | 1.046844 | 0.141875 | 1.020002 | 0.1376441 | 1.181055 | 0.1331705 | 1.100528 | 0.1230727 | 0.8052646
0.1456036 | 1.046844 | 0.1424714 | 1.020002 | 0.1382068 | 1.181055 | 0.133718 | 1.100528 | 0.1235788 | 0.8321068
0.1462 | 1.046844 | 0.1430643 | 1.020002 | 0.1387729 | 1.181055 | 0.1342656 | 1.100528 | 0.1240848 | 0.8321068
0.1467929 | 1.046844 | 0.1436607 | 1.046844 | 0.139339 | 1.181055 | 0.1348131 | 1.127371 | 0.1245909 | 0.8052646
0.1473893 | 1.046844 | 0.1442571 | 1.046844 | 0.1399017 | 1.181055 | 0.1353607 | 1.127371 | 0.125097 | 0.8052646
0.1479821 | 1.046844 | 0.1448536 | 1.046844 | 0.1404678 | 1.181055 | 0.1359049 | 1.127371 | 0.125603 | 0.8321068
0.1485786 | 1.046844 | 0.14545 | 1.046844 | 0.1410339 | 1.181055 | 0.1364525 | 1.127371 | 0.1261091 | 0.858949
0.149175 | 1.073686 | 0.1460429 | 1.046844 | 0.1416 | 1.181055 | 0.1369967 | 1.127371 | 0.1266152 | 0.858949
0.1497714 | 1.073686 | 0.1466393 | 1.046844 | 0.1421661 | 1.207897 | 0.1375443 | 1.127371 | 0.1271182 | 0.858949
0.1503643 | 1.073686 | 0.1472357 | 1.046844 | 0.1427322 | 1.207897 | 0.1380885 | 1.127371 | 0.1276212 | 0.858949
0.1509607 | 1.073686 | 0.1478286 | 1.046844 | 0.1432949 | 1.207897 | 0.1386361 | 1.154213 | 0.1281273 | 0.858949
0.1515571 | 1.073686 | 0.148425 | 1.046844 | 0.1438576 | 1.207897 | 0.1391836 | 1.154213 | 0.1286303 | 0.858949
0.1521536 | 1.073686 | 0.1490179 | 1.073686 | 0.1444237 | 1.207897 | 0.1397279 | 1.154213 | 0.1291333 | 0.858949
0.1527464 | 1.073686 | 0.1496107 | 1.073686 | 0.1449864 | 1.207897 | 0.1402754 | 1.154213 | 0.1296394 | 0.858949
0.1533429 | 1.073686 | 0.1502071 | 1.073686 | 0.1455525 | 1.207897 | 0.1408197 | 1.154213 | 0.1301455 | 0.858949
0.1539357 | 1.100528 | 0.1508036 | 1.073686 | 0.1461153 | 1.234739 | 0.1413672 | 1.154213 | 0.1306485 | 0.8857911
0.1545321 | 1.100528 | 0.1514 | 1.073686 | 0.1466814 | 1.234739 | 0.1419148 | 1.154213 | 0.1311545 | 0.8857911
0.155125 | 1.100528 | 0.1519929 | 1.073686 | 0.1472475 | 1.234739 | 0.1424623 | 1.154213 | 0.1316606 | 0.8857911
0.1557214 | 1.100528 | 0.1525893 | 1.073686 | 0.1478136 | 1.234739 | 0.1430098 | 1.181055 | 0.1321667 | 0.858949
0.1563179 | 1.100528 | 0.1531857 | 1.073686 | 0.1483797 | 1.234739 | 0.1435574 | 1.181055 | 0.1326727 | 0.858949
0.1569107 | 1.100528 | 0.1537821 | 1.100528 | 0.1489458 | 1.234739 | 0.1441016 | 1.181055 | 0.1331788 | 0.8857911
0.1575071 | 1.100528 | 0.1543786 | 1.100528 | 0.1495119 | 1.234739 | 0.1446492 | 1.181055 | 0.1336848 | 0.8857911
0.1581036 | 1.100528 | 0.1549714 | 1.100528 | 0.1500746 | 1.234739 | 0.1451967 | 1.181055 | 0.1341909 | 0.858949
0.1586964 | 1.100528 | 0.1555679 | 1.100528 | 0.1506407 | 1.261581 | 0.145741 | 1.181055 | 0.1346939 | 0.8857911
0.1592929 | 1.127371 | 0.1561607 | 1.100528 | 0.1512068 | 1.261581 | 0.1462885 | 1.181055 | 0.135197 | 0.8857911
0.1598893 | 1.127371 | 0.1567571 | 1.100528 | 0.1517695 | 1.261581 | 0.1468328 | 1.181055 | 0.135703 | 0.8857911
0.1604857 | 1.127371 | 0.15735 | 1.100528 | 0.1523322 | 1.261581 | 0.1473803 | 1.181055 | 0.136203 | 0.9126333
0.1610821 | 1.127371 | 0.1579464 | 1.100528 | 0.1528983 | 1.261581 | 0.1479246 | 1.207897 | 0.1367061 | 0.9126333
0.1616786 | 1.127371 | 0.1585429 | 1.100528 | 0.153461 | 1.261581 | 0.1484721 | 1.207897 | 0.1372091 | 0.8857911
0.1622714 | 1.127371 | 0.1591357 | 1.127371 | 0.1540271 | 1.261581 | 0.1490164 | 1.207897 | 0.1377152 | 0.9126333
0.1628679 | 1.127371 | 0.1597321 | 1.127371 | 0.1545898 | 1.288423 | 0.1495639 | 1.207897 | 0.1382212 | 0.9126333
0.1634607 | 1.127371 | 0.1603286 | 1.127371 | 0.1551559 | 1.261581 | 0.1501115 | 1.207897 | 0.1387303 | 0.9126333
0.1640571 | 1.154213 | 0.1609214 | 1.127371 | 0.155722 | 1.288423 | 0.150659 | 1.207897 | 0.1392364 | 0.9126333
0.16465 | 1.154213 | 0.1615179 | 1.127371 | 0.1562881 | 1.288423 | 0.1512066 | 1.207897 | 0.1397424 | 0.9394754
0.1652464 | 1.154213 | 0.1621143 | 1.127371 | 0.1568542 | 1.288423 | 0.1517541 | 1.207897 | 0.1402485 | 0.9394754
0.1658393 | 1.154213 | 0.1627107 | 1.127371 | 0.1574203 | 1.288423 | 0.1522984 | 1.234739 | 0.1407545 | 0.9394754
0.1664357 | 1.154213 | 0.1633071 | 1.127371 | 0.1579864 | 1.288423 | 0.1528459 | 1.234739 | 0.1412606 | 0.9126333
0.1670321 | 1.154213 | 0.1639036 | 1.127371 | 0.1585492 | 1.288423 | 0.1533934 | 1.234739 | 0.1417636 | 0.9126333
0.1676286 | 1.154213 | 0.1644964 | 1.154213 | 0.1591153 | 1.315266 | 0.1539377 | 1.234739 | 0.1422667 | 0.9394754
0.168225 | 1.154213 | 0.1650929 | 1.154213 | 0.159678 | 1.315266 | 0.1544852 | 1.234739 | 0.1427727 | 0.9394754
0.1688214 | 1.154213 | 0.1656857 | 1.154213 | 0.1602407 | 1.315266 | 0.1550295 | 1.234739 | 0.1432758 | 0.9394754
0.1694143 | 1.181055 | 0.1662821 | 1.154213 | 0.1608068 | 1.315266 | 0.155577 | 1.234739 | 0.1437818 | 0.9394754
0.1700107 | 1.181055 | 0.166875 | 1.154213 | 0.1613729 | 1.315266 | 0.1561213 | 1.234739 | 0.1442848 | 0.9394754
0.1706071 | 1.181055 | 0.1674679 | 1.154213 | 0.1619356 | 1.315266 | 0.1566689 | 1.261581 | 0.1447909 | 0.9394754
0.1712 | 1.181055 | 0.1680643 | 1.154213 | 0.1625017 | 1.315266 | 0.1572164 | 1.261581 | 0.145297 | 0.9394754
0.1717964 | 1.181055 | 0.1686607 | 1.154213 | 0.1630678 | 1.315266 | 0.1577607 | 1.261581 | 0.1458 | 0.9126333
0.1723893 | 1.181055 | 0.1692571 | 1.154213 | 0.1636339 | 1.315266 | 0.1583082 | 1.261581 | 0.1463061 | 0.9394754
0.1729821 | 1.181055 | 0.1698536 | 1.181055 | 0.1641966 | 1.342108 | 0.1588557 | 1.261581 | 0.1468121 | 0.9663176
0.1735786 | 1.181055 | 0.17045 | 1.181055 | 0.1647627 | 1.342108 | 0.1594033 | 1.261581 | 0.1473182 | 0.9663176
0.1741714 | 1.181055 | 0.1710464 | 1.181055 | 0.1653288 | 1.342108 | 0.1599475 | 1.261581 | 0.1478242 | 0.9663176
0.1747679 | 1.207897 | 0.1716393 | 1.181055 | 0.1658915 | 1.342108 | 0.1604951 | 1.261581 | 0.1483303 | 0.9663176
0.1753643 | 1.207897 | 0.1722357 | 1.181055 | 0.1664576 | 1.342108 | 0.1610426 | 1.261581 | 0.1488364 | 0.9663176
0.1759607 | 1.207897 | 0.1728321 | 1.181055 | 0.1670237 | 1.342108 | 0.1615869 | 1.261581 | 0.1493394 | 0.9663176
0.1765571 | 1.207897 | 0.173425 | 1.181055 | 0.1675898 | 1.342108 | 0.1621311 | 1.288423 | 0.1498424 | 0.9931597
0.1771536 | 1.207897 | 0.1740179 | 1.181055 | 0.1681525 | 1.342108 | 0.1626787 | 1.288423 | 0.1503485 | 0.9663176
0.17775 | 1.207897 | 0.1746143 | 1.181055 | 0.1687186 | 1.342108 | 0.1632262 | 1.288423 | 0.1508515 | 0.9931597
0.1783429 | 1.207897 | 0.1752071 | 1.207897 | 0.1692847 | 1.36895 | 0.1637705 | 1.288423 | 0.1513576 | 0.9931597
0.1789393 | 1.207897 | 0.1758036 | 1.207897 | 0.1698475 | 1.36895 | 0.164318 | 1.288423 | 0.1518606 | 0.9931597
0.1795321 | 1.207897 | 0.1763964 | 1.207897 | 0.1704136 | 1.36895 | 0.1648656 | 1.288423 | 0.1523667 | 1.020002
0.180125 | 1.207897 | 0.1769929 | 1.207897 | 0.1709763 | 1.36895 | 0.1654131 | 1.288423 | 0.1528727 | 1.020002
0.1807214 | 1.207897 | 0.1775893 | 1.207897 | 0.1715424 | 1.36895 | 0.1659607 | 1.288423 | 0.1533788 | 0.9931597
0.1813143 | 1.234739 | 0.1781857 | 1.207897 | 0.1721051 | 1.36895 | 0.1665049 | 1.315266 | 0.1538848 | 0.9931597
0.1819107 | 1.234739 | 0.1787821 | 1.207897 | 0.1726712 | 1.36895 | 0.1670525 | 1.315266 | 0.1543879 | 0.9931597
0.1825071 | 1.234739 | 0.1793786 | 1.207897 | 0.1732373 | 1.36895 | 0.1676 | 1.315266 | 0.1548939 | 0.9663176
0.1831036 | 1.234739 | 0.179975 | 1.207897 | 0.1738034 | 1.36895 | 0.1681475 | 1.315266 | 0.155397 | 0.9663176
0.1837 | 1.234739 | 0.1805679 | 1.234739 | 0.1743661 | 1.395792 | 0.1686918 | 1.315266 | 0.155903 | 0.9931597
0.1842964 | 1.234739 | 0.1811643 | 1.234739 | 0.1749322 | 1.395792 | 0.1692393 | 1.315266 | 0.1564091 | 0.9931597
0.1848893 | 1.234739 | 0.1817571 | 1.234739 | 0.1754983 | 1.395792 | 0.1697836 | 1.315266 | 0.1569152 | 0.9931597
0.1854857 | 1.234739 | 0.18235 | 1.234739 | 0.1760644 | 1.395792 | 0.1703311 | 1.315266 | 0.1574182 | 0.9931597
0.1860821 | 1.234739 | 0.1829464 | 1.234739 | 0.1766271 | 1.395792 | 0.1708787 | 1.315266 | 0.1579242 | 1.020002
0.1866786 | 1.261581 | 0.1835393 | 1.234739 | 0.1771932 | 1.395792 | 0.171423 | 1.342108 | 0.1584273 | 1.046844
0.1872714 | 1.261581 | 0.1841357 | 1.234739 | 0.1777593 | 1.395792 | 0.1719705 | 1.342108 | 0.1589303 | 1.020002
0.1878679 | 1.261581 | 0.1847321 | 1.234739 | 0.178322 | 1.395792 | 0.1725148 | 1.342108 | 0.1594364 | 1.020002
0.1884643 | 1.261581 | 0.1853286 | 1.234739 | 0.1788847 | 1.395792 | 0.1730623 | 1.342108 | 0.1599424 | 1.020002
0.1890571 | 1.261581 | 0.185925 | 1.234739 | 0.1794508 | 1.422634 | 0.1736066 | 1.342108 | 0.1604455 | 1.020002
0.1896536 | 1.261581 | 0.1865179 | 1.261581 | 0.1800136 | 1.422634 | 0.1741541 | 1.342108 | 0.1609515 | 1.046844
0.1902464 | 1.261581 | 0.1871143 | 1.261581 | 0.1805797 | 1.422634 | 0.1747016 | 1.342108 | 0.1614606 | 1.046844
0.1908429 | 1.261581 | 0.1877107 | 1.261581 | 0.1811458 | 1.422634 | 0.1752492 | 1.342108 | 0.1619667 | 1.020002
0.1914357 | 1.261581 | 0.1883071 | 1.261581 | 0.1817119 | 1.422634 | 0.1757967 | 1.342108 | 0.1624727 | 1.046844
0.1920321 | 1.261581 | 0.1889 | 1.261581 | 0.182278 | 1.422634 | 0.1763443 | 1.36895 | 0.1629758 | 1.046844
0.192625 | 1.288423 | 0.1894964 | 1.261581 | 0.1828441 | 1.422634 | 0.1768918 | 1.36895 | 0.1634818 | 1.046844
0.1932214 | 1.288423 | 0.1900929 | 1.261581 | 0.1834068 | 1.422634 | 0.1774361 | 1.36895 | 0.1639848 | 1.046844
0.1938179 | 1.288423 | 0.1906857 | 1.261581 | 0.1839729 | 1.422634 | 0.1779836 | 1.36895 | 0.1644879 | 1.073686
0.1944143 | 1.288423 | 0.1912821 | 1.261581 | 0.1845356 | 1.449476 | 0.1785279 | 1.36895 | 0.1649939 | 1.073686
0.1950071 | 1.288423 | 0.1918786 | 1.288423 | 0.1851017 | 1.449476 | 0.1790754 | 1.36895 | 0.165497 | 1.073686
0.1956036 | 1.288423 | 0.1924714 | 1.288423 | 0.1856678 | 1.449476 | 0.1796197 | 1.36895 | 0.166003 | 1.046844
0.1962 | 1.288423 | 0.1930679 | 1.288423 | 0.1862305 | 1.449476 | 0.1801639 | 1.36895 | 0.1665091 | 1.046844
0.1967964 | 1.288423 | 0.1936607 | 1.288423 | 0.1867966 | 1.449476 | 0.1807115 | 1.36895 | 0.1670121 | 1.046844
0.1973929 | 1.288423 | 0.1942571 | 1.288423 | 0.1873593 | 1.449476 | 0.181259 | 1.36895 | 0.1675182 | 1.046844
0.1979857 | 1.288423 | 0.19485 | 1.288423 | 0.1879254 | 1.449476 | 0.1818033 | 1.395792 | 0.1680242 | 1.046844
0.1985821 | 1.315266 | 0.1954464 | 1.288423 | 0.1884881 | 1.449476 | 0.1823541 | 1.395792 | 0.1685303 | 1.073686
0.199175 | 1.315266 | 0.1960429 | 1.288423 | 0.1890542 | 1.449476 | 0.1829016 | 1.395792 | 0.1690364 | 1.073686
0.1997679 | 1.315266 | 0.1966393 | 1.288423 | 0.1896203 | 1.476319 | 0.1834492 | 1.395792 | 0.1695394 | 1.073686
0.2003643 | 1.315266 | 0.1972321 | 1.288423 | 0.1901864 | 1.476319 | 0.1839934 | 1.395792 | 0.1700455 | 1.100528
0.2009607 | 1.315266 | 0.1978286 | 1.288423 | 0.1907525 | 1.476319 | 0.184541 | 1.395792 | 0.1705515 | 1.100528
0.2015536 | 1.315266 | 0.198425 | 1.315266 | 0.1913153 | 1.476319 | 0.1850852 | 1.395792 | 0.1710545 | 1.073686
0.20215 | 1.315266 | 0.1990214 | 1.315266 | 0.1918847 | 1.476319 | 0.1856328 | 1.395792 | 0.1715606 | 1.073686
0.2027464 | 1.315266 | 0.1996143 | 1.315266 | 0.1924475 | 1.476319 | 0.186177 | 1.395792 | 0.1720636 | 1.100528
0.2033429 | 1.315266 | 0.2002107 | 1.315266 | 0.1930136 | 1.476319 | 0.1867246 | 1.422634 | 0.1725697 | 1.100528
0.2039393 | 1.315266 | 0.2008071 | 1.315266 | 0.1935763 | 1.476319 | 0.1872689 | 1.422634 | 0.1730758 | 1.073686
0.2045357 | 1.315266 | 0.2014 | 1.315266 | 0.1941424 | 1.476319 | 0.1878164 | 1.422634 | 0.1735788 | 1.073686
0.2051286 | 1.342108 | 0.2019929 | 1.315266 | 0.1947051 | 1.476319 | 0.1883639 | 1.422634 | 0.1740848 | 1.073686
0.205725 | 1.342108 | 0.2025893 | 1.315266 | 0.1952678 | 1.503161 | 0.1889082 | 1.422634 | 0.1745909 | 1.100528
0.2063179 | 1.342108 | 0.2031857 | 1.315266 | 0.1958339 | 1.503161 | 0.1894557 | 1.422634 | 0.1750939 | 1.100528
0.2069143 | 1.342108 | 0.2037786 | 1.342108 | 0.1964 | 1.503161 | 0.19 | 1.422634 | 0.1756 | 1.073686
0.2075107 | 1.342108 | 0.204375 | 1.342108 | 0.1969627 | 1.503161 | 0.1905475 | 1.422634 | 0.1761061 | 1.073686
0.2081036 | 1.342108 | 0.2049714 | 1.342108 | 0.1975288 | 1.503161 | 0.1910951 | 1.422634 | 0.1766121 | 1.100528
0.2087 | 1.342108 | 0.2055679 | 1.342108 | 0.1980983 | 1.503161 | 0.1916426 | 1.422634 | 0.1771182 | 1.100528
0.2092929 | 1.342108 | 0.2061643 | 1.342108 | 0.198661 | 1.503161 | 0.1921902 | 1.449476 | 0.1776212 | 1.100528
0.2098893 | 1.342108 | 0.2067607 | 1.342108 | 0.1992271 | 1.503161 | 0.1927377 | 1.449476 | 0.1781273 | 1.100528
0.2104821 | 1.342108 | 0.2073536 | 1.342108 | 0.1997932 | 1.503161 | 0.193282 | 1.449476 | 0.1786303 | 1.100528
0.2110786 | 1.342108 | 0.20795 | 1.342108 | 0.2003559 | 1.530003 | 0.1938295 | 1.449476 | 0.1791364 | 1.100528
0.211675 | 1.36895 | 0.2085429 | 1.342108 | 0.200922 | 1.530003 | 0.1943738 | 1.449476 | 0.1796424 | 1.100528
0.2122714 | 1.36895 | 0.2091393 | 1.342108 | 0.2014847 | 1.530003 | 0.1949213 | 1.449476 | 0.1801455 | 1.100528
0.2128679 | 1.36895 | 0.2097321 | 1.342108 | 0.2020508 | 1.530003 | 0.1954656 | 1.449476 | 0.1806485 | 1.127371
0.2134643 | 1.36895 | 0.2103286 | 1.342108 | 0.2026136 | 1.530003 | 0.1960131 | 1.449476 | 0.1811545 | 1.127371
0.2140571 | 1.36895 | 0.210925 | 1.36895 | 0.2031797 | 1.530003 | 0.1965574 | 1.449476 | 0.1816606 | 1.127371
0.2146536 | 1.36895 | 0.2115179 | 1.36895 | 0.2037424 | 1.530003 | 0.1971049 | 1.449476 | 0.1821667 | 1.154213
0.2152464 | 1.36895 | 0.2121143 | 1.36895 | 0.2043085 | 1.530003 | 0.1976525 | 1.476319 | 0.1826727 | 1.154213
0.2158429 | 1.36895 | 0.2127071 | 1.36895 | 0.2048746 | 1.530003 | 0.1982 | 1.476319 | 0.1831788 | 1.127371
0.2164357 | 1.36895 | 0.2133036 | 1.36895 | 0.2054407 | 1.530003 | 0.1987475 | 1.476319 | 0.1836848 | 1.127371
0.2170321 | 1.36895 | 0.2139 | 1.36895 | 0.2060068 | 1.530003 | 0.1992951 | 1.476319 | 0.1841879 | 1.154213
0.217625 | 1.395792 | 0.2144964 | 1.36895 | 0.2065729 | 1.556845 | 0.1998393 | 1.476319 | 0.1846939 | 1.154213
0.2182214 | 1.395792 | 0.2150929 | 1.36895 | 0.207139 | 1.556845 | 0.2003869 | 1.476319 | 0.185197 | 1.154213
0.2188179 | 1.395792 | 0.2156893 | 1.36895 | 0.2077017 | 1.556845 | 0.2009311 | 1.476319 | 0.1857 | 1.154213
0.2194143 | 1.395792 | 0.2162821 | 1.36895 | 0.2082678 | 1.556845 | 0.2014787 | 1.476319 | 0.186203 | 1.127371
0.2200107 | 1.395792 | 0.2168786 | 1.395792 | 0.2088305 | 1.556845 | 0.202023 | 1.476319 | 0.1867091 | 1.127371
0.2206071 | 1.395792 | 0.2174714 | 1.395792 | 0.2093966 | 1.556845 | 0.2025705 | 1.503161 | 0.1872152 | 1.154213
0.2212 | 1.395792 | 0.2180679 | 1.395792 | 0.2099593 | 1.556845 | 0.203118 | 1.476319 | 0.1877212 | 1.154213
0.2217964 | 1.395792 | 0.2186607 | 1.395792 | 0.2105254 | 1.556845 | 0.2036623 | 1.503161 | 0.1882242 | 1.127371
0.2223929 | 1.395792 | 0.2192536 | 1.395792 | 0.2110881 | 1.556845 | 0.2042098 | 1.503161 | 0.1887303 | 1.127371
0.2229857 | 1.395792 | 0.21985 | 1.395792 | 0.2116542 | 1.556845 | 0.2047541 | 1.503161 | 0.1892364 | 1.154213
0.2235786 | 1.395792 | 0.2204464 | 1.395792 | 0.2122203 | 1.556845 | 0.2053016 | 1.503161 | 0.1897424 | 1.154213
0.224175 | 1.395792 | 0.2210393 | 1.395792 | 0.2127831 | 1.583687 | 0.2058492 | 1.503161 | 0.1902455 | 1.154213
0.2247714 | 1.422634 | 0.2216393 | 1.395792 | 0.2133492 | 1.583687 | 0.2063967 | 1.503161 | 0.1907515 | 1.127371
0.2253643 | 1.422634 | 0.2222357 | 1.395792 | 0.2139153 | 1.583687 | 0.2069443 | 1.503161 | 0.1912576 | 1.181055
0.2259607 | 1.422634 | 0.2228321 | 1.395792 | 0.2144814 | 1.583687 | 0.2074918 | 1.503161 | 0.1917636 | 1.181055
0.2265536 | 1.422634 | 0.223425 | 1.395792 | 0.2150475 | 1.583687 | 0.2080393 | 1.503161 | 0.1922697 | 1.181055
0.22715 | 1.422634 | 0.2240214 | 1.422634 | 0.2156102 | 1.583687 | 0.2085836 | 1.503161 | 0.1927727 | 1.154213
0.2277464 | 1.422634 | 0.2246143 | 1.422634 | 0.2161763 | 1.583687 | 0.2091311 | 1.503161 | 0.1932788 | 1.154213
0.2283429 | 1.422634 | 0.2252107 | 1.422634 | 0.2167424 | 1.583687 | 0.2096754 | 1.503161 | 0.1937818 | 1.154213
0.2289393 | 1.422634 | 0.2258036 | 1.422634 | 0.2173051 | 1.583687 | 0.2102197 | 1.530003 | 0.1942879 | 1.154213
0.2295357 | 1.422634 | 0.2264 | 1.422634 | 0.2178712 | 1.583687 | 0.2107672 | 1.530003 | 0.1947909 | 1.154213
0.2301286 | 1.422634 | 0.2269964 | 1.422634 | 0.2184373 | 1.583687 | 0.2113115 | 1.530003 | 0.195297 | 1.181055
0.230725 | 1.422634 | 0.2275893 | 1.422634 | 0.219 | 1.610529 | 0.211859 | 1.530003 | 0.1958 | 1.207897
0.2313179 | 1.422634 | 0.2281857 | 1.422634 | 0.2195627 | 1.610529 | 0.2124066 | 1.530003 | 0.1963061 | 1.207897
0.2319143 | 1.449476 | 0.2287786 | 1.422634 | 0.2201254 | 1.610529 | 0.2129508 | 1.530003 | 0.1968121 | 1.207897
0.2325071 | 1.449476 | 0.229375 | 1.422634 | 0.2206915 | 1.610529 | 0.2134984 | 1.530003 | 0.1973182 | 1.181055
0.2331036 | 1.449476 | 0.2299714 | 1.422634 | 0.2212576 | 1.610529 | 0.2140459 | 1.530003 | 0.1978242 | 1.154213
0.2336964 | 1.449476 | 0.2305679 | 1.422634 | 0.2218237 | 1.610529 | 0.2145934 | 1.530003 | 0.1983303 | 1.181055
0.2342929 | 1.449476 | 0.2311643 | 1.449476 | 0.2223898 | 1.610529 | 0.215141 | 1.530003 | 0.1988333 | 1.181055
0.2348893 | 1.449476 | 0.2317571 | 1.449476 | 0.2229559 | 1.610529 | 0.2156852 | 1.530003 | 0.1993394 | 1.207897
0.2354857 | 1.449476 | 0.2323536 | 1.449476 | 0.223522 | 1.610529 | 0.2162328 | 1.530003 | 0.1998455 | 1.207897
0.2360786 | 1.449476 | 0.23295 | 1.449476 | 0.2240881 | 1.610529 | 0.2167803 | 1.556845 | 0.2003485 | 1.207897
0.236675 | 1.449476 | 0.2335429 | 1.449476 | 0.2246508 | 1.610529 | 0.2173279 | 1.556845 | 0.2008545 | 1.181055
0.2372714 | 1.449476 | 0.2341393 | 1.449476 | 0.2252169 | 1.637371 | 0.2178721 | 1.556845 | 0.2013576 | 1.181055
0.2378679 | 1.449476 | 0.2347321 | 1.449476 | 0.2257797 | 1.637371 | 0.2184197 | 1.556845 | 0.2018636 | 1.181055
0.2384607 | 1.476319 | 0.2353286 | 1.449476 | 0.2263424 | 1.637371 | 0.2189639 | 1.556845 | 0.2023667 | 1.181055
0.2390571 | 1.476319 | 0.2359214 | 1.449476 | 0.2269085 | 1.637371 | 0.2195082 | 1.556845 | 0.2028727 | 1.207897
0.2396536 | 1.476319 | 0.2365179 | 1.449476 | 0.2274712 | 1.637371 | 0.2200557 | 1.556845 | 0.2033758 | 1.207897
0.2402464 | 1.476319 | 0.2371143 | 1.449476 | 0.2280373 | 1.637371 | 0.2206033 | 1.556845 | 0.2038818 | 1.207897
0.2408429 | 1.476319 | 0.2377107 | 1.476319 | 0.2286 | 1.637371 | 0.2211475 | 1.556845 | 0.2043879 | 1.207897
0.2414393 | 1.476319 | 0.2383036 | 1.476319 | 0.2291661 | 1.637371 | 0.2216984 | 1.556845 | 0.2048939 | 1.207897
0.2420321 | 1.476319 | 0.2389 | 1.476319 | 0.2297322 | 1.637371 | 0.2222459 | 1.556845 | 0.2054 | 1.181055
0.2426286 | 1.476319 | 0.2394964 | 1.476319 | 0.2302983 | 1.637371 | 0.2227902 | 1.556845 | 0.2059061 | 1.207897
0.2432214 | 1.476319 | 0.2400893 | 1.476319 | 0.2308678 | 1.637371 | 0.2233377 | 1.583687 | 0.2064091 | 1.207897
0.2438179 | 1.476319 | 0.2406857 | 1.476319 | 0.2314339 | 1.637371 | 0.2238852 | 1.583687 | 0.2069152 | 1.207897
0.2444107 | 1.476319 | 0.2412821 | 1.476319 | 0.2319966 | 1.637371 | 0.2244295 | 1.583687 | 0.2074182 | 1.207897
0.2450071 | 1.503161 | 0.2418786 | 1.476319 | 0.2325627 | 1.637371 | 0.224977 | 1.583687 | 0.2079242 | 1.207897
0.2456036 | 1.476319 | 0.2424714 | 1.476319 | 0.2331254 | 1.664214 | 0.2255213 | 1.583687 | 0.2084273 | 1.234739
0.2462 | 1.503161 | 0.2430679 | 1.476319 | 0.2336881 | 1.664214 | 0.2260689 | 1.583687 | 0.2089333 | 1.234739
0.2467964 | 1.503161 | 0.2436643 | 1.476319 | 0.2342542 | 1.664214 | 0.2266131 | 1.583687 | 0.2094364 | 1.234739
0.2473929 | 1.503161 | 0.2442571 | 1.476319 | 0.2348169 | 1.664214 | 0.2271574 | 1.583687 | 0.2099424 | 1.234739
0.2479893 | 1.503161 | 0.24485 | 1.476319 | 0.2353831 | 1.664214 | 0.2277049 | 1.583687 | 0.2104485 | 1.207897
0.2485821 | 1.503161 | 0.2454464 | 1.503161 | 0.2359458 | 1.664214 | 0.2282525 | 1.583687 | 0.2109545 | 1.234739
0.249175 | 1.503161 | 0.2460393 | 1.503161 | 0.2365119 | 1.664214 | 0.2288 | 1.583687 | 0.2114576 | 1.261581
0.2497714 | 1.503161 | 0.2466357 | 1.503161 | 0.237078 | 1.664214 | 0.2293475 | 1.583687 | 0.2119636 | 1.261581
0.2503643 | 1.503161 | 0.2472321 | 1.503161 | 0.2376441 | 1.664214 | 0.2298951 | 1.583687 | 0.2124697 | 1.234739
0.2509571 | 1.503161 | 0.2478286 | 1.503161 | 0.2382068 | 1.664214 | 0.2304426 | 1.583687 | 0.2129758 | 1.234739
0.2515536 | 1.503161 | 0.248425 | 1.503161 | 0.2387729 | 1.664214 | 0.2309902 | 1.610529 | 0.2134788 | 1.261581
0.25215 | 1.503161 | 0.2490214 | 1.503161 | 0.239339 | 1.664214 | 0.2315344 | 1.610529 | 0.2139848 | 1.261581
0.2527429 | 1.530003 | 0.2496179 | 1.503161 | 0.2399051 | 1.664214 | 0.232082 | 1.610529 | 0.2144909 | 1.261581
0.2533393 | 1.530003 | 0.2502107 | 1.503161 | 0.2404712 | 1.664214 | 0.2326262 | 1.610529 | 0.214997 | 1.261581
0.2539357 | 1.530003 | 0.2508071 | 1.503161 | 0.2410373 | 1.664214 | 0.2331705 | 1.610529 | 0.2155 | 1.234739
0.2545357 | 1.530003 | 0.2514 | 1.503161 | 0.2416 | 1.691056 | 0.233718 | 1.610529 | 0.2160061 | 1.234739
0.2551321 | 1.530003 | 0.2519929 | 1.503161 | 0.2421661 | 1.691056 | 0.2342656 | 1.610529 | 0.2165091 | 1.234739
0.255725 | 1.530003 | 0.2525893 | 1.530003 | 0.2427288 | 1.691056 | 0.2348098 | 1.610529 | 0.2170152 | 1.288423
0.2563214 | 1.530003 | 0.2531821 | 1.530003 | 0.2432915 | 1.691056 | 0.2353574 | 1.610529 | 0.2175182 | 1.288423
0.2569179 | 1.530003 | 0.2537786 | 1.530003 | 0.2438542 | 1.691056 | 0.2359049 | 1.610529 | 0.2180242 | 1.288423
0.2575107 | 1.530003 | 0.254375 | 1.530003 | 0.2444203 | 1.691056 | 0.2364492 | 1.610529 | 0.2185273 | 1.261581
0.2581036 | 1.530003 | 0.2549679 | 1.530003 | 0.2449864 | 1.691056 | 0.2369967 | 1.610529 | 0.2190333 | 1.288423
0.2587 | 1.530003 | 0.2555643 | 1.530003 | 0.2455492 | 1.691056 | 0.2375443 | 1.610529 | 0.2195394 | 1.288423
0.2592929 | 1.530003 | 0.2561607 | 1.530003 | 0.2461153 | 1.691056 | 0.2380918 | 1.610529 | 0.2200455 | 1.288423
0.2598893 | 1.530003 | 0.2567607 | 1.530003 | 0.2466847 | 1.691056 | 0.2386393 | 1.637371 | 0.2205515 | 1.288423
0.2604821 | 1.556845 | 0.2573536 | 1.530003 | 0.2472508 | 1.691056 | 0.2391869 | 1.637371 | 0.2210545 | 1.261581
0.2610786 | 1.556845 | 0.25795 | 1.530003 | 0.2478169 | 1.691056 | 0.2397311 | 1.637371 | 0.2215636 | 1.261581
0.261675 | 1.556845 | 0.2585464 | 1.530003 | 0.2483797 | 1.691056 | 0.2402787 | 1.637371 | 0.2220667 | 1.261581
0.2622679 | 1.556845 | 0.2591393 | 1.530003 | 0.2489458 | 1.691056 | 0.240823 | 1.637371 | 0.2225727 | 1.261581
0.2628643 | 1.556845 | 0.2597357 | 1.530003 | 0.2495085 | 1.691056 | 0.2413705 | 1.637371 | 0.2230758 | 1.261581
0.2634643 | 1.556845 | 0.2603286 | 1.530003 | 0.2500746 | 1.691056 | 0.2419148 | 1.637371 | 0.2235818 | 1.288423
0.2640571 | 1.556845 | 0.260925 | 1.530003 | 0.2506373 | 1.691056 | 0.242459 | 1.637371 | 0.2240848 | 1.288423
0.2646536 | 1.556845 | 0.2615179 | 1.530003 | 0.2512034 | 1.691056 | 0.2430066 | 1.637371 | 0.2245909 | 1.288423
0.26525 | 1.556845 | 0.2621143 | 1.556845 | 0.2517661 | 1.691056 | 0.2435508 | 1.637371 | 0.2250939 | 1.288423
0.2658429 | 1.556845 | 0.2627071 | 1.556845 | 0.2523322 | 1.717898 | 0.2440984 | 1.637371 | 0.2256 | 1.315266
0.2664393 | 1.556845 | 0.2633036 | 1.556845 | 0.2528949 | 1.717898 | 0.2446459 | 1.637371 | 0.226103 | 1.288423
0.2670321 | 1.556845 | 0.2639 | 1.556845 | 0.253461 | 1.717898 | 0.2451934 | 1.637371 | 0.2266091 | 1.315266
0.2676286 | 1.556845 | 0.2644964 | 1.556845 | 0.2540271 | 1.717898 | 0.245741 | 1.637371 | 0.2271152 | 1.315266
0.2682214 | 1.583687 | 0.2650929 | 1.556845 | 0.2545932 | 1.717898 | 0.2462885 | 1.637371 | 0.2276212 | 1.315266
0.2688143 | 1.583687 | 0.2656857 | 1.556845 | 0.2551593 | 1.717898 | 0.2468361 | 1.637371 | 0.2281273 | 1.288423
0.2694107 | 1.583687 | 0.2662821 | 1.556845 | 0.2557254 | 1.717898 | 0.2473803 | 1.664214 | 0.2286333 | 1.288423
0.2700071 | 1.583687 | 0.2668786 | 1.556845 | 0.2562915 | 1.717898 | 0.2479279 | 1.637371 | 0.2291364 | 1.288423
0.2706036 | 1.583687 | 0.267475 | 1.556845 | 0.2568542 | 1.717898 | 0.2484754 | 1.664214 | 0.2296424 | 1.288423
0.2712 | 1.583687 | 0.2680679 | 1.556845 | 0.2574203 | 1.717898 | 0.2490197 | 1.664214 | 0.2301455 | 1.342108
0.2717964 | 1.583687 | 0.2686643 | 1.556845 | 0.2579831 | 1.717898 | 0.2495672 | 1.664214 | 0.2306515 | 1.342108
0.2723929 | 1.583687 | 0.2692571 | 1.556845 | 0.2585492 | 1.717898 | 0.2501115 | 1.664214 | 0.2311576 | 1.315266
0.2729857 | 1.583687 | 0.26985 | 1.556845 | 0.2591119 | 1.717898 | 0.250659 | 1.664214 | 0.2316606 | 1.288423
0.2735821 | 1.583687 | 0.2704429 | 1.583687 | 0.259678 | 1.717898 | 0.2512033 | 1.664214 | 0.2321667 | 1.315266
0.2741786 | 1.583687 | 0.2710393 | 1.556845 | 0.2602407 | 1.717898 | 0.2517508 | 1.664214 | 0.2326727 | 1.342108
0.2747714 | 1.583687 | 0.2716357 | 1.556845 | 0.2608068 | 1.717898 | 0.2522951 | 1.664214 | 0.2331758 | 1.342108
0.2753643 | 1.583687 | 0.2722321 | 1.583687 | 0.2613695 | 1.717898 | 0.2528426 | 1.664214 | 0.2336788 | 1.342108
0.2759607 | 1.583687 | 0.2728286 | 1.583687 | 0.2619356 | 1.74474 | 0.2533902 | 1.664214 | 0.2341848 | 1.342108
0.2765536 | 1.610529 | 0.273425 | 1.583687 | 0.2625017 | 1.74474 | 0.2539377 | 1.664214 | 0.2346909 | 1.315266
0.27715 | 1.610529 | 0.2740214 | 1.583687 | 0.2630678 | 1.74474 | 0.2544852 | 1.664214 | 0.235197 | 1.315266
0.2777464 | 1.610529 | 0.2746179 | 1.583687 | 0.2636339 | 1.74474 | 0.2550328 | 1.664214 | 0.235703 | 1.315266
0.2783429 | 1.610529 | 0.2752107 | 1.583687 | 0.2642 | 1.74474 | 0.2555803 | 1.664214 | 0.2362091 | 1.342108
0.2789357 | 1.610529 | 0.2758071 | 1.583687 | 0.2647627 | 1.74474 | 0.2561246 | 1.664214 | 0.2367121 | 1.315266
0.2795321 | 1.610529 | 0.2764 | 1.583687 | 0.2653288 | 1.74474 | 0.2566689 | 1.691056 | 0.2372182 | 1.342108
0.2801286 | 1.610529 | 0.2769964 | 1.583687 | 0.2658949 | 1.74474 | 0.2572164 | 1.664214 | 0.2377242 | 1.342108
0.280725 | 1.610529 | 0.2775893 | 1.583687 | 0.2664576 | 1.74474 | 0.2577639 | 1.691056 | 0.2382273 | 1.36895
0.2813214 | 1.610529 | 0.2781857 | 1.583687 | 0.2670237 | 1.74474 | 0.2583082 | 1.691056 | 0.2387303 | 1.36895
0.2819143 | 1.610529 | 0.2787786 | 1.583687 | 0.2675864 | 1.74474 | 0.2588525 | 1.691056 | 0.2392333 | 1.342108
0.2825107 | 1.610529 | 0.279375 | 1.583687 | 0.2681525 | 1.74474 | 0.2594 | 1.691056 | 0.2397394 | 1.342108
0.2831071 | 1.610529 | 0.2799714 | 1.583687 | 0.2687153 | 1.74474 | 0.2599475 | 1.691056 | 0.2402455 | 1.342108
0.2837 | 1.610529 | 0.2805643 | 1.583687 | 0.269278 | 1.74474 | 0.2604918 | 1.691056 | 0.2407515 | 1.342108
0.2842929 | 1.610529 | 0.2811607 | 1.583687 | 0.2698441 | 1.74474 | 0.2610393 | 1.691056 | 0.2412576 | 1.36895
0.2848893 | 1.610529 | 0.2817571 | 1.583687 | 0.2704102 | 1.74474 | 0.2615902 | 1.691056 | 0.2417636 | 1.36895
0.2854821 | 1.637371 | 0.2823536 | 1.610529 | 0.2709763 | 1.771582 | 0.2621344 | 1.691056 | 0.2422667 | 1.342108
0.2860786 | 1.637371 | 0.28295 | 1.610529 | 0.2715424 | 1.771582 | 0.262682 | 1.691056 | 0.2427727 | 1.342108
0.286675 | 1.637371 | 0.2835429 | 1.610529 | 0.2721119 | 1.771582 | 0.2632295 | 1.691056 | 0.2432788 | 1.342108
0.2872679 | 1.637371 | 0.2841393 | 1.610529 | 0.2726746 | 1.771582 | 0.2637738 | 1.691056 | 0.2437848 | 1.36895
0.2878643 | 1.637371 | 0.2847357 | 1.610529 | 0.2732407 | 1.771582 | 0.2643213 | 1.691056 | 0.2442879 | 1.342108
0.2884607 | 1.637371 | 0.2853321 | 1.610529 | 0.2738034 | 1.771582 | 0.2648656 | 1.691056 | 0.2447909 | 1.342108
0.2890571 | 1.637371 | 0.285925 | 1.610529 | 0.2743695 | 1.771582 | 0.2654131 | 1.691056 | 0.245297 | 1.36895
0.28965 | 1.637371 | 0.2865179 | 1.610529 | 0.2749322 | 1.771582 | 0.2659574 | 1.717898 | 0.245803 | 1.395792
0.2902464 | 1.637371 | 0.2871143 | 1.610529 | 0.2754949 | 1.771582 | 0.2665016 | 1.691056 | 0.2463061 | 1.36895
0.2908429 | 1.637371 | 0.2877071 | 1.610529 | 0.276061 | 1.74474 | 0.2670492 | 1.717898 | 0.2468121 | 1.36895
0.2914393 | 1.637371 | 0.2883036 | 1.610529 | 0.2766271 | 1.74474 | 0.2675967 | 1.717898 | 0.2473152 | 1.395792
0.2920357 | 1.637371 | 0.2888964 | 1.610529 | 0.2771898 | 1.74474 | 0.268141 | 1.717898 | 0.2478212 | 1.36895
0.2926286 | 1.637371 | 0.2894929 | 1.610529 | 0.2777559 | 1.74474 | 0.2686918 | 1.717898 | 0.2483273 | 1.36895
0.293225 | 1.637371 | 0.2900893 | 1.610529 | 0.278322 | 1.74474 | 0.2692393 | 1.717898 | 0.2488333 | 1.36895
0.2938179 | 1.637371 | 0.2906857 | 1.610529 | 0.2788847 | 1.74474 | 0.2697869 | 1.717898 | 0.2493394 | 1.395792
0.2944107 | 1.664214 | 0.2912821 | 1.610529 | 0.2794508 | 1.771582 | 0.2703344 | 1.717898 | 0.2498424 | 1.395792
0.2950036 | 1.664214 | 0.2918786 | 1.610529 | 0.2800169 | 1.771582 | 0.270882 | 1.717898 | 0.2503485 | 1.395792
0.2956 | 1.664214 | 0.2924714 | 1.610529 | 0.2805831 | 1.771582 | 0.2714262 | 1.717898 | 0.2508545 | 1.395792
0.2961964 | 1.664214 | 0.2930679 | 1.610529 | 0.2811458 | 1.771582 | 0.2719738 | 1.717898 | 0.2513606 | 1.395792
0.2967929 | 1.664214 | 0.2936643 | 1.610529 | 0.2817119 | 1.771582 | 0.272518 | 1.717898 | 0.2518636 | 1.395792
0.2973893 | 1.664214 | 0.2942571 | 1.610529 | 0.282278 | 1.771582 | 0.2730623 | 1.717898 | 0.2523667 | 1.395792
0.2979857 | 1.664214 | 0.2948536 | 1.610529 | 0.2828407 | 1.771582 | 0.2736098 | 1.717898 | 0.2528727 | 1.395792
0.2985821 | 1.664214 | 0.29545 | 1.637371 | 0.2834068 | 1.771582 | 0.2741541 | 1.717898 | 0.2533758 | 1.395792
0.2991786 | 1.664214 | 0.2960429 | 1.637371 | 0.2839695 | 1.771582 | 0.2747016 | 1.717898 | 0.2538818 | 1.395792
0.299775 | 1.664214 | 0.2966357 | 1.637371 | 0.2845356 | 1.771582 | 0.2752492 | 1.74474 | 0.2543879 | 1.395792
0.3003679 | 1.664214 | 0.2972286 | 1.637371 | 0.2851017 | 1.771582 | 0.2757934 | 1.717898 | 0.2548909 | 1.395792
0.3009643 | 1.664214 | 0.297825 | 1.637371 | 0.2856644 | 1.771582 | 0.276341 | 1.74474 | 0.255397 | 1.395792
0.3015571 | 1.691056 | 0.2984214 | 1.637371 | 0.2862305 | 1.771582 | 0.2768885 | 1.74474 | 0.255903 | 1.395792
0.30215 | 1.664214 | 0.2990179 | 1.637371 | 0.2867966 | 1.771582 | 0.2774361 | 1.74474 | 0.2564091 | 1.395792
0.3027464 | 1.664214 | 0.2996143 | 1.637371 | 0.2873593 | 1.771582 | 0.2779803 | 1.74474 | 0.2569121 | 1.395792
0.3033393 | 1.691056 | 0.3002107 | 1.637371 | 0.2879254 | 1.771582 | 0.2785279 | 1.74474 | 0.2574182 | 1.422634
0.3039357 | 1.691056 | 0.3008071 | 1.637371 | 0.2884915 | 1.771582 | 0.2790754 | 1.74474 | 0.2579242 | 1.422634
0.3045321 | 1.691056 | 0.3014036 | 1.637371 | 0.2890576 | 1.798424 | 0.2796197 | 1.74474 | 0.2584273 | 1.422634
0.305125 | 1.691056 | 0.302 | 1.637371 | 0.2896237 | 1.798424 | 0.2801672 | 1.74474 | 0.2589333 | 1.395792
0.3057214 | 1.691056 | 0.3025929 | 1.637371 | 0.2901864 | 1.798424 | 0.2807115 | 1.74474 | 0.2594394 | 1.395792
0.3063214 | 1.691056 | 0.3031857 | 1.637371 | 0.2907525 | 1.798424 | 0.281259 | 1.74474 | 0.2599455 | 1.422634
0.3069143 | 1.691056 | 0.3037786 | 1.637371 | 0.2913153 | 1.798424 | 0.2818066 | 1.74474 | 0.2604485 | 1.422634
0.3075107 | 1.691056 | 0.304375 | 1.637371 | 0.2918814 | 1.798424 | 0.2823508 | 1.74474 | 0.2609545 | 1.449476
0.3081071 | 1.691056 | 0.3049679 | 1.637371 | 0.2924441 | 1.798424 | 0.2828984 | 1.74474 | 0.2614576 | 1.422634
0.3087 | 1.691056 | 0.3055643 | 1.637371 | 0.2930102 | 1.798424 | 0.2834459 | 1.74474 | 0.2619636 | 1.422634
0.3092929 | 1.691056 | 0.3061607 | 1.664214 | 0.2935729 | 1.798424 | 0.2839902 | 1.74474 | 0.2624667 | 1.422634
0.3098893 | 1.691056 | 0.3067571 | 1.664214 | 0.294139 | 1.798424 | 0.2845377 | 1.74474 | 0.2629727 | 1.422634
0.3104857 | 1.691056 | 0.3073536 | 1.664214 | 0.2947051 | 1.798424 | 0.2850852 | 1.74474 | 0.2634788 | 1.422634
0.3110786 | 1.691056 | 0.30795 | 1.664214 | 0.2952712 | 1.798424 | 0.2856328 | 1.74474 | 0.2639848 | 1.422634
0.311675 | 1.691056 | 0.3085429 | 1.664214 | 0.2958373 | 1.798424 | 0.286177 | 1.771582 | 0.2644909 | 1.449476
0.3122714 | 1.717898 | 0.3091393 | 1.664214 | 0.2964034 | 1.798424 | 0.2867246 | 1.771582 | 0.264997 | 1.449476
0.3128643 | 1.717898 | 0.3097357 | 1.664214 | 0.2969695 | 1.798424 | 0.2872721 | 1.771582 | 0.2655 | 1.449476
0.3134607 | 1.717898 | 0.3103286 | 1.664214 | 0.2975322 | 1.825267 | 0.2878197 | 1.771582 | 0.2660061 | 1.449476
0.3140571 | 1.717898 | 0.310925 | 1.664214 | 0.2980983 | 1.825267 | 0.2883639 | 1.771582 | 0.2665091 | 1.449476
0.3146536 | 1.717898 | 0.3115179 | 1.664214 | 0.298661 | 1.825267 | 0.2889115 | 1.771582 | 0.2670152 | 1.449476
0.3152464 | 1.717898 | 0.3121143 | 1.664214 | 0.2992237 | 1.825267 | 0.2894557 | 1.771582 | 0.2675182 | 1.449476
0.3158429 | 1.717898 | 0.3127071 | 1.664214 | 0.2997898 | 1.825267 | 0.2900033 | 1.771582 | 0.2680212 | 1.422634
0.3164393 | 1.717898 | 0.3133036 | 1.664214 | 0.3003559 | 1.825267 | 0.2905475 | 1.771582 | 0.2685273 | 1.449476
0.3170357 | 1.717898 | 0.3139 | 1.664214 | 0.3009186 | 1.825267 | 0.2910951 | 1.771582 | 0.2690333 | 1.449476
0.3176286 | 1.717898 | 0.3144929 | 1.664214 | 0.3014847 | 1.825267 | 0.2916426 | 1.771582 | 0.2695394 | 1.449476
0.318225 | 1.717898 | 0.3150893 | 1.691056 | 0.3020508 | 1.825267 | 0.2921902 | 1.771582 | 0.2700455 | 1.449476
0.3188179 | 1.717898 | 0.3156857 | 1.691056 | 0.3026136 | 1.825267 | 0.2927377 | 1.771582 | 0.2705515 | 1.449476
0.3194143 | 1.717898 | 0.3162821 | 1.691056 | 0.3031797 | 1.825267 | 0.2932852 | 1.771582 | 0.2710576 | 1.422634
0.3200071 | 1.717898 | 0.3168786 | 1.691056 | 0.3037458 | 1.825267 | 0.2938295 | 1.771582 | 0.2715606 | 1.422634
0.3206036 | 1.717898 | 0.3174714 | 1.691056 | 0.3043119 | 1.825267 | 0.294377 | 1.771582 | 0.2720667 | 1.422634
0.3212 | 1.717898 | 0.3180679 | 1.691056 | 0.3048746 | 1.825267 | 0.2949246 | 1.771582 | 0.2725727 | 1.449476
0.3217929 | 1.717898 | 0.3186643 | 1.691056 | 0.3054407 | 1.825267 | 0.2954689 | 1.771582 | 0.2730758 | 1.449476
0.3223893 | 1.74474 | 0.3192607 | 1.691056 | 0.3060068 | 1.825267 | 0.2960131 | 1.771582 | 0.2735818 | 1.449476
0.3229857 | 1.74474 | 0.3198536 | 1.691056 | 0.3065729 | 1.825267 | 0.2965607 | 1.798424 | 0.2740848 | 1.449476
0.3235821 | 1.74474 | 0.3204464 | 1.691056 | 0.3071356 | 1.852109 | 0.2971049 | 1.798424 | 0.2745909 | 1.449476
0.3241786 | 1.74474 | 0.3210429 | 1.691056 | 0.3077017 | 1.852109 | 0.2976525 | 1.798424 | 0.2750939 | 1.449476
0.324775 | 1.74474 | 0.3216357 | 1.691056 | 0.3082644 | 1.852109 | 0.2981967 | 1.798424 | 0.275597 | 1.476319
0.3253679 | 1.74474 | 0.3222321 | 1.691056 | 0.3088305 | 1.852109 | 0.2987443 | 1.798424 | 0.276103 | 1.476319
0.3259607 | 1.74474 | 0.3228286 | 1.691056 | 0.3093932 | 1.852109 | 0.2992918 | 1.798424 | 0.2766091 | 1.476319
0.3265536 | 1.74474 | 0.3234214 | 1.691056 | 0.3099593 | 1.852109 | 0.2998361 | 1.798424 | 0.2771152 | 1.476319
0.32715 | 1.74474 | 0.3240179 | 1.691056 | 0.310522 | 1.852109 | 0.3003836 | 1.798424 | 0.2776182 | 1.476319
0.3277464 | 1.74474 | 0.3246143 | 1.691056 | 0.3110881 | 1.852109 | 0.3009311 | 1.798424 | 0.2781273 | 1.476319
0.3283393 | 1.74474 | 0.3252107 | 1.691056 | 0.3116542 | 1.852109 | 0.3014787 | 1.798424 | 0.2786333 | 1.449476
0.3289357 | 1.74474 | 0.3258071 | 1.717898 | 0.3122203 | 1.852109 | 0.3020262 | 1.798424 | 0.2791364 | 1.476319
0.3295321 | 1.74474 | 0.3264036 | 1.717898 | 0.3127864 | 1.852109 | 0.3025738 | 1.798424 | 0.2796424 | 1.476319
0.3301286 | 1.74474 | 0.3269964 | 1.717898 | 0.3133525 | 1.852109 | 0.303118 | 1.798424 | 0.2801485 | 1.449476
0.3307214 | 1.74474 | 0.3275929 | 1.717898 | 0.3139186 | 1.852109 | 0.3036656 | 1.798424 | 0.2806515 | 1.449476
0.3313179 | 1.74474 | 0.3281857 | 1.717898 | 0.3144814 | 1.852109 | 0.3042131 | 1.798424 | 0.2811576 | 1.476319
0.3319143 | 1.74474 | 0.3287786 | 1.717898 | 0.3150475 | 1.852109 | 0.3047574 | 1.798424 | 0.2816636 | 1.476319
0.3325107 | 1.74474 | 0.329375 | 1.717898 | 0.3156102 | 1.852109 | 0.3053049 | 1.798424 | 0.2821667 | 1.476319
0.3331036 | 1.771582 | 0.3299714 | 1.717898 | 0.3161763 | 1.852109 | 0.3058492 | 1.798424 | 0.2826697 | 1.476319
0.3337 | 1.771582 | 0.3305643 | 1.717898 | 0.316739 | 1.852109 | 0.3063934 | 1.825267 | 0.2831727 | 1.476319
0.3342964 | 1.771582 | 0.3311607 | 1.717898 | 0.3173051 | 1.878951 | 0.306941 | 1.825267 | 0.2836758 | 1.476319
0.3348929 | 1.771582 | 0.3317571 | 1.717898 | 0.3178678 | 1.878951 | 0.3074885 | 1.825267 | 0.2841818 | 1.476319
0.3354857 | 1.771582 | 0.33235 | 1.717898 | 0.3184339 | 1.878951 | 0.3080361 | 1.825267 | 0.2846909 | 1.503161
0.3360786 | 1.771582 | 0.3329464 | 1.717898 | 0.3189966 | 1.878951 | 0.3085836 | 1.825267 | 0.285197 | 1.476319
0.336675 | 1.771582 | 0.3335429 | 1.717898 | 0.3195627 | 1.878951 | 0.3091311 | 1.825267 | 0.285703 | 1.476319
0.3372679 | 1.771582 | 0.3341393 | 1.717898 | 0.3201288 | 1.878951 | 0.3096787 | 1.825267 | 0.2862091 | 1.476319
0.3378643 | 1.771582 | 0.3347357 | 1.74474 | 0.3206949 | 1.878951 | 0.310223 | 1.825267 | 0.2867152 | 1.476319
0.3384607 | 1.771582 | 0.3353286 | 1.74474 | 0.321261 | 1.878951 | 0.3107705 | 1.825267 | 0.2872182 | 1.476319
0.3390536 | 1.771582 | 0.335925 | 1.74474 | 0.3218271 | 1.878951 | 0.3113148 | 1.825267 | 0.2877242 | 1.503161
0.33965 | 1.771582 | 0.3365214 | 1.74474 | 0.3223898 | 1.878951 | 0.3118623 | 1.825267 | 0.2882273 | 1.503161
0.3402464 | 1.771582 | 0.3371143 | 1.74474 | 0.3229559 | 1.878951 | 0.3124066 | 1.825267 | 0.2887303 | 1.476319
0.3408429 | 1.771582 | 0.3377107 | 1.74474 | 0.3235186 | 1.878951 | 0.3129541 | 1.825267 | 0.2892364 | 1.476319
0.3414393 | 1.771582 | 0.3383036 | 1.74474 | 0.3240847 | 1.878951 | 0.3134984 | 1.825267 | 0.2897424 | 1.476319
0.3420357 | 1.771582 | 0.3389 | 1.74474 | 0.3246475 | 1.878951 | 0.3140459 | 1.825267 | 0.2902455 | 1.476319
0.3426321 | 1.771582 | 0.3394929 | 1.74474 | 0.3252136 | 1.878951 | 0.3145902 | 1.825267 | 0.2907515 | 1.503161
0.343225 | 1.771582 | 0.3400893 | 1.74474 | 0.3257763 | 1.878951 | 0.3151377 | 1.825267 | 0.2912576 | 1.503161
0.3438179 | 1.771582 | 0.3406857 | 1.74474 | 0.3263424 | 1.878951 | 0.3156852 | 1.825267 | 0.2917606 | 1.503161
0.3444143 | 1.771582 | 0.3412786 | 1.74474 | 0.3269085 | 1.878951 | 0.3162295 | 1.825267 | 0.2922667 | 1.503161
0.3450071 | 1.771582 | 0.341875 | 1.74474 | 0.3274746 | 1.878951 | 0.3167803 | 1.825267 | 0.2927727 | 1.503161
0.3456036 | 1.771582 | 0.342475 | 1.74474 | 0.3280407 | 1.878951 | 0.3173279 | 1.825267 | 0.2932788 | 1.530003
0.3461964 | 1.771582 | 0.3430679 | 1.74474 | 0.3286068 | 1.878951 | 0.3178721 | 1.825267 | 0.2937818 | 1.530003
0.3467929 | 1.771582 | 0.3436643 | 1.74474 | 0.3291695 | 1.905793 | 0.3184197 | 1.852109 | 0.2942879 | 1.503161
0.3473857 | 1.771582 | 0.3442607 | 1.74474 | 0.3297356 | 1.905793 | 0.3189639 | 1.852109 | 0.2947939 | 1.503161
0.3479821 | 1.771582 | 0.3448536 | 1.74474 | 0.3302983 | 1.905793 | 0.3195115 | 1.852109 | 0.2953 | 1.503161
0.3485786 | 1.771582 | 0.34545 | 1.771582 | 0.3308644 | 1.905793 | 0.3200557 | 1.852109 | 0.295803 | 1.503161
0.349175 | 1.771582 | 0.3460429 | 1.771582 | 0.3314305 | 1.905793 | 0.3206033 | 1.852109 | 0.2963091 | 1.530003
0.3497714 | 1.771582 | 0.3466393 | 1.771582 | 0.3319966 | 1.905793 | 0.3211475 | 1.852109 | 0.2968121 | 1.530003
0.3503679 | 1.771582 | 0.3472321 | 1.771582 | 0.3325593 | 1.905793 | 0.3216951 | 1.852109 | 0.2973182 | 1.503161
0.3509643 | 1.771582 | 0.3478286 | 1.771582 | 0.3331254 | 1.905793 | 0.3222426 | 1.852109 | 0.2978212 | 1.530003
0.3515571 | 1.771582 | 0.3484214 | 1.771582 | 0.3336881 | 1.905793 | 0.3227902 | 1.852109 | 0.2983273 | 1.530003
0.35215 | 1.771582 | 0.3490143 | 1.771582 | 0.3342542 | 1.905793 | 0.3233377 | 1.852109 | 0.2988333 | 1.530003
0.3527464 | 1.771582 | 0.3496107 | 1.771582 | 0.3348169 | 1.905793 | 0.3238852 | 1.852109 | 0.2993364 | 1.530003
0.3533393 | 1.771582 | 0.3502071 | 1.771582 | 0.3353831 | 1.905793 | 0.3244295 | 1.852109 | 0.2998424 | 1.530003
0.3539357 | 1.771582 | 0.3508036 | 1.771582 | 0.3359458 | 1.905793 | 0.324977 | 1.852109 | 0.3003485 | 1.556845
0.3545286 | 1.771582 | 0.3514 | 1.771582 | 0.3365119 | 1.905793 | 0.3255246 | 1.852109 | 0.3008545 | 1.530003
0.355125 | 1.771582 | 0.3519964 | 1.771582 | 0.337078 | 1.905793 | 0.3260689 | 1.852109 | 0.3013576 | 1.530003
0.355725 | 1.771582 | 0.3525929 | 1.771582 | 0.3376441 | 1.905793 | 0.3266164 | 1.852109 | 0.3018636 | 1.503161
0.3563179 | 1.771582 | 0.3531857 | 1.771582 | 0.3382102 | 1.905793 | 0.3271639 | 1.852109 | 0.3023697 | 1.503161
0.3569143 | 1.771582 | 0.3537821 | 1.771582 | 0.3387763 | 1.932635 | 0.3277082 | 1.852109 | 0.3028727 | 1.530003
0.3575107 | 1.771582 | 0.354375 | 1.771582 | 0.339339 | 1.932635 | 0.3282557 | 1.852109 | 0.3033788 | 1.556845
0.3581071 | 1.771582 | 0.3549679 | 1.771582 | 0.3399051 | 1.932635 | 0.3288033 | 1.852109 | 0.3038818 | 1.583687
0.3587 | 1.771582 | 0.3555643 | 1.771582 | 0.3404712 | 1.932635 | 0.3293475 | 1.852109 | 0.3043879 | 1.556845
0.3592964 | 1.798424 | 0.3561607 | 1.798424 | 0.3410339 | 1.932635 | 0.3298951 | 1.852109 | 0.3048909 | 1.503161
0.3598929 | 1.771582 | 0.3567536 | 1.798424 | 0.3416 | 1.932635 | 0.3304393 | 1.878951 | 0.305397 | 1.503161
0.3604857 | 1.798424 | 0.3573536 | 1.798424 | 0.3421627 | 1.932635 | 0.3309836 | 1.878951 | 0.3059 | 1.530003
0.3610821 | 1.798424 | 0.35795 | 1.798424 | 0.3427254 | 1.932635 | 0.3315311 | 1.878951 | 0.3064061 | 1.530003
0.3616786 | 1.798424 | 0.3585429 | 1.798424 | 0.3432915 | 1.932635 | 0.3320787 | 1.878951 | 0.3069121 | 1.556845
0.3622714 | 1.798424 | 0.3591393 | 1.798424 | 0.3438576 | 1.932635 | 0.3326262 | 1.878951 | 0.3074182 | 1.556845
0.3628679 | 1.798424 | 0.3597357 | 1.798424 | 0.3444237 | 1.932635 | 0.3331738 | 1.878951 | 0.3079242 | 1.503161
0.3634607 | 1.798424 | 0.3603286 | 1.798424 | 0.3449898 | 1.932635 | 0.3337213 | 1.878951 | 0.3084303 | 1.503161
0.3640571 | 1.798424 | 0.360925 | 1.798424 | 0.3455559 | 1.932635 | 0.3342689 | 1.878951 | 0.3089364 | 1.530003
0.36465 | 1.798424 | 0.3615179 | 1.798424 | 0.3461186 | 1.932635 | 0.3348131 | 1.878951 | 0.3094424 | 1.530003
0.3652464 | 1.798424 | 0.3621143 | 1.798424 | 0.3466847 | 1.932635 | 0.3353607 | 1.878951 | 0.3099455 | 1.556845
0.3658393 | 1.798424 | 0.3627107 | 1.798424 | 0.3472508 | 1.932635 | 0.3359049 | 1.878951 | 0.3104485 | 1.556845
0.3664357 | 1.798424 | 0.3633071 | 1.798424 | 0.3478136 | 1.932635 | 0.3364525 | 1.878951 | 0.3109545 | 1.530003
0.3670321 | 1.798424 | 0.3639 | 1.798424 | 0.3483797 | 1.959477 | 0.3369967 | 1.878951 | 0.3114576 | 1.530003
0.3676286 | 1.798424 | 0.3644964 | 1.798424 | 0.3489424 | 1.932635 | 0.3375443 | 1.878951 | 0.3119636 | 1.530003
0.368225 | 1.798424 | 0.3650929 | 1.798424 | 0.3495085 | 1.959477 | 0.3380885 | 1.878951 | 0.3124667 | 1.556845
0.3688214 | 1.798424 | 0.3656857 | 1.798424 | 0.3500712 | 1.959477 | 0.3386361 | 1.878951 | 0.3129727 | 1.556845
0.3694143 | 1.798424 | 0.3662821 | 1.798424 | 0.3506373 | 1.959477 | 0.3391803 | 1.878951 | 0.3134788 | 1.530003
0.3700107 | 1.798424 | 0.366875 | 1.825267 | 0.3512034 | 1.959477 | 0.3397279 | 1.878951 | 0.3139848 | 1.530003
0.3706036 | 1.798424 | 0.3674714 | 1.825267 | 0.3517661 | 1.959477 | 0.3402754 | 1.878951 | 0.3144909 | 1.530003
0.3712 | 1.825267 | 0.3680643 | 1.825267 | 0.3523322 | 1.959477 | 0.340823 | 1.878951 | 0.314997 | 1.556845
0.3717929 | 1.798424 | 0.3686607 | 1.825267 | 0.3528949 | 1.959477 | 0.3413705 | 1.878951 | 0.3155 | 1.556845
0.3723893 | 1.798424 | 0.3692571 | 1.825267 | 0.353461 | 1.959477 | 0.341918 | 1.878951 | 0.3160061 | 1.556845
0.3729821 | 1.825267 | 0.3698536 | 1.825267 | 0.3540271 | 1.959477 | 0.3424623 | 1.878951 | 0.3165121 | 1.556845
0.3735786 | 1.825267 | 0.37045 | 1.825267 | 0.3545932 | 1.959477 | 0.3430098 | 1.878951 | 0.3170152 | 1.556845
0.374175 | 1.825267 | 0.3710429 | 1.825267 | 0.3551593 | 1.959477 | 0.3435541 | 1.878951 | 0.3175182 | 1.556845
0.3747714 | 1.825267 | 0.3716393 | 1.825267 | 0.3557254 | 1.959477 | 0.3441016 | 1.878951 | 0.3180242 | 1.556845
0.3753679 | 1.825267 | 0.3722321 | 1.825267 | 0.3562881 | 1.959477 | 0.3446492 | 1.878951 | 0.3185303 | 1.556845
0.3759607 | 1.825267 | 0.3728286 | 1.825267 | 0.3568542 | 1.959477 | 0.3451934 | 1.878951 | 0.3190333 | 1.530003
0.3765571 | 1.825267 | 0.373425 | 1.825267 | 0.3574169 | 1.959477 | 0.345741 | 1.905793 | 0.3195394 | 1.556845
0.3771536 | 1.825267 | 0.3740179 | 1.825267 | 0.3579831 | 1.959477 | 0.3462852 | 1.905793 | 0.3200424 | 1.556845
0.37775 | 1.825267 | 0.3746143 | 1.825267 | 0.3585458 | 1.959477 | 0.3468328 | 1.905793 | 0.3205485 | 1.556845
0.3783429 | 1.825267 | 0.3752071 | 1.825267 | 0.3591119 | 1.959477 | 0.347377 | 1.905793 | 0.3210545 | 1.583687
0.3789393 | 1.825267 | 0.3758036 | 1.825267 | 0.3596746 | 1.986319 | 0.3479246 | 1.905793 | 0.3215606 | 1.583687
0.3795321 | 1.825267 | 0.3764 | 1.825267 | 0.3602407 | 1.986319 | 0.3484721 | 1.905793 | 0.3220667 | 1.556845
0.3801286 | 1.825267 | 0.3769964 | 1.825267 | 0.3608068 | 1.986319 | 0.3490197 | 1.905793 | 0.3225727 | 1.556845
0.3807214 | 1.825267 | 0.3775929 | 1.825267 | 0.3613729 | 1.986319 | 0.3495672 | 1.905793 | 0.3230758 | 1.556845
0.3813179 | 1.825267 | 0.3781857 | 1.825267 | 0.361939 | 1.986319 | 0.3501148 | 1.905793 | 0.3235818 | 1.556845
0.3819143 | 1.825267 | 0.3787821 | 1.852109 | 0.3625051 | 1.986319 | 0.350659 | 1.905793 | 0.3240879 | 1.583687
0.3825071 | 1.825267 | 0.3793786 | 1.852109 | 0.3630678 | 1.986319 | 0.3512066 | 1.905793 | 0.3245909 | 1.556845
0.3831 | 1.825267 | 0.3799714 | 1.852109 | 0.3636339 | 1.986319 | 0.3517508 | 1.905793 | 0.3250939 | 1.556845
0.3836964 | 1.825267 | 0.3805679 | 1.852109 | 0.3642 | 1.986319 | 0.3522984 | 1.905793 | 0.3256 | 1.556845
0.3842929 | 1.825267 | 0.3811607 | 1.852109 | 0.3647627 | 1.986319 | 0.3528426 | 1.905793 | 0.3261061 | 1.530003
0.3848893 | 1.852109 | 0.3817571 | 1.852109 | 0.3653288 | 1.986319 | 0.3533902 | 1.905793 | 0.3266091 | 1.583687
0.3854857 | 1.852109 | 0.38235 | 1.852109 | 0.3658915 | 1.986319 | 0.3539344 | 1.905793 | 0.3271121 | 1.610529
0.3860821 | 1.852109 | 0.3829464 | 1.852109 | 0.3664576 | 1.986319 | 0.354482 | 1.905793 | 0.3276212 | 1.583687
0.3866786 | 1.852109 | 0.3835429 | 1.852109 | 0.3670203 | 1.986319 | 0.3550295 | 1.905793 | 0.3281273 | 1.583687
0.3872714 | 1.852109 | 0.3841357 | 1.852109 | 0.3675864 | 1.986319 | 0.355577 | 1.905793 | 0.3286303 | 1.583687
0.3878679 | 1.852109 | 0.3847321 | 1.852109 | 0.3681525 | 1.986319 | 0.3561246 | 1.905793 | 0.3291364 | 1.610529
0.3884607 | 1.852109 | 0.385325 | 1.852109 | 0.3687153 | 1.986319 | 0.3566721 | 1.905793 | 0.3296424 | 1.610529
0.3890536 | 1.852109 | 0.3859214 | 1.852109 | 0.3692814 | 1.986319 | 0.3572164 | 1.905793 | 0.3301485 | 1.610529
0.38965 | 1.852109 | 0.3865179 | 1.852109 | 0.3698475 | 2.013162 | 0.3577639 | 1.905793 | 0.3306515 | 1.610529
0.3902464 | 1.852109 | 0.3871143 | 1.852109 | 0.3704136 | 2.013162 | 0.3583115 | 1.932635 | 0.3311576 | 1.583687
0.3908393 | 1.852109 | 0.3877107 | 1.852109 | 0.3709797 | 2.013162 | 0.3588557 | 1.932635 | 0.3316606 | 1.556845
0.3914357 | 1.852109 | 0.3883071 | 1.852109 | 0.3715424 | 2.013162 | 0.3594033 | 1.932635 | 0.3321636 | 1.583687
0.3920321 | 1.852109 | 0.3889036 | 1.852109 | 0.3721085 | 2.013162 | 0.3599475 | 1.932635 | 0.3326697 | 1.583687
0.3926286 | 1.852109 | 0.3894964 | 1.852109 | 0.3726712 | 2.013162 | 0.3604951 | 1.932635 | 0.3331758 | 1.583687
0.393225 | 1.852109 | 0.3900893 | 1.878951 | 0.3732373 | 2.013162 | 0.3610426 | 1.932635 | 0.3336788 | 1.610529
0.3938214 | 1.852109 | 0.3906857 | 1.852109 | 0.3738034 | 1.986319 | 0.3615869 | 1.932635 | 0.3341848 | 1.610529
0.3944143 | 1.852109 | 0.3912786 | 1.852109 | 0.3743661 | 1.986319 | 0.3621344 | 1.932635 | 0.3346909 | 1.610529
0.3950107 | 1.852109 | 0.391875 | 1.878951 | 0.3749288 | 2.013162 | 0.3626787 | 1.932635 | 0.335197 | 1.610529
0.3956036 | 1.852109 | 0.3924679 | 1.852109 | 0.3754949 | 1.986319 | 0.3632262 | 1.932635 | 0.335703 | 1.583687
0.3962 | 1.852109 | 0.3930643 | 1.878951 | 0.376061 | 2.013162 | 0.3637738 | 1.932635 | 0.3362061 | 1.610529
0.3967929 | 1.852109 | 0.3936607 | 1.878951 | 0.3766271 | 2.013162 | 0.3643213 | 1.932635 | 0.3367121 | 1.583687
0.3973893 | 1.852109 | 0.3942571 | 1.878951 | 0.3771898 | 2.013162 | 0.3648689 | 1.932635 | 0.3372182 | 1.583687
0.3979821 | 1.878951 | 0.3948536 | 1.878951 | 0.3777559 | 2.013162 | 0.3654131 | 1.932635 | 0.3377212 | 1.610529
0.3985786 | 1.878951 | 0.39545 | 1.878951 | 0.378322 | 2.013162 | 0.3659607 | 1.932635 | 0.3382273 | 1.610529
0.399175 | 1.878951 | 0.3960464 | 1.878951 | 0.3788881 | 2.013162 | 0.3665082 | 1.932635 | 0.3387333 | 1.583687
0.3997714 | 1.878951 | 0.3966393 | 1.878951 | 0.3794508 | 2.013162 | 0.3670525 | 1.932635 | 0.3392394 | 1.583687
0.4003679 | 1.878951 | 0.3972357 | 1.878951 | 0.3800169 | 2.013162 | 0.3676 | 1.932635 | 0.3397424 | 1.610529
0.4009607 | 1.878951 | 0.3978286 | 1.878951 | 0.3805831 | 2.013162 | 0.3681443 | 1.959477 | 0.3402485 | 1.610529
0.4015571 | 1.878951 | 0.398425 | 1.878951 | 0.3811492 | 2.013162 | 0.3686918 | 1.959477 | 0.3407515 | 1.610529
0.4021536 | 1.878951 | 0.3990179 | 1.878951 | 0.3817119 | 2.013162 | 0.3692361 | 1.959477 | 0.3412576 | 1.610529
0.4027464 | 1.878951 | 0.3996143 | 1.878951 | 0.382278 | 2.013162 | 0.3697836 | 1.959477 | 0.3417606 | 1.610529
0.4033429 | 1.878951 | 0.4002071 | 1.878951 | 0.3828407 | 2.013162 | 0.3703279 | 1.959477 | 0.3422667 | 1.610529
0.4039393 | 1.878951 | 0.4008036 | 1.878951 | 0.3834034 | 2.013162 | 0.3708754 | 1.959477 | 0.3427697 | 1.583687
0.4045321 | 1.878951 | 0.4014 | 1.878951 | 0.3839695 | 2.013162 | 0.371423 | 1.959477 | 0.3432758 | 1.556845
0.4051286 | 1.878951 | 0.4019929 | 1.878951 | 0.3845356 | 2.013162 | 0.3719705 | 1.959477 | 0.3437818 | 1.583687
0.4057214 | 1.878951 | 0.4025893 | 1.878951 | 0.3850983 | 2.013162 | 0.3725148 | 1.959477 | 0.3442879 | 1.610529
0.4063179 | 1.878951 | 0.4031857 | 1.878951 | 0.3856678 | 2.013162 | 0.3730623 | 1.959477 | 0.3447939 | 1.583687
0.4069107 | 1.878951 | 0.4037821 | 1.878951 | 0.3862339 | 2.013162 | 0.3736098 | 1.959477 | 0.3453 | 1.610529
0.4075071 | 1.878951 | 0.4043786 | 1.878951 | 0.3868 | 2.013162 | 0.3741574 | 1.959477 | 0.345803 | 1.610529
0.4081036 | 1.878951 | 0.4049714 | 1.878951 | 0.3873627 | 2.013162 | 0.3747016 | 1.959477 | 0.3463091 | 1.610529
0.4086964 | 1.878951 | 0.4055679 | 1.878951 | 0.3879288 | 2.040004 | 0.3752492 | 1.959477 | 0.3468121 | 1.610529
0.4092929 | 1.878951 | 0.4061607 | 1.878951 | 0.3884949 | 2.040004 | 0.3757967 | 1.959477 | 0.3473182 | 1.637371
0.4098893 | 1.878951 | 0.4067571 | 1.878951 | 0.3890576 | 2.040004 | 0.3763443 | 1.959477 | 0.3478212 | 1.637371
0.4104821 | 1.878951 | 0.4073536 | 1.878951 | 0.3896203 | 2.040004 | 0.3768885 | 1.959477 | 0.3483273 | 1.610529
0.4110786 | 1.878951 | 0.4079464 | 1.878951 | 0.3901831 | 2.040004 | 0.3774328 | 1.959477 | 0.3488303 | 1.610529
0.411675 | 1.878951 | 0.4085429 | 1.878951 | 0.3907492 | 2.040004 | 0.3779803 | 1.959477 | 0.3493364 | 1.637371
0.4122714 | 1.905793 | 0.4091357 | 1.878951 | 0.3913119 | 2.040004 | 0.3785246 | 1.959477 | 0.3498424 | 1.637371
0.4128679 | 1.905793 | 0.4097321 | 1.878951 | 0.391878 | 2.040004 | 0.3790721 | 1.959477 | 0.3503455 | 1.637371
0.4134643 | 1.905793 | 0.4103286 | 1.878951 | 0.3924441 | 2.040004 | 0.3796197 | 1.959477 | 0.3508515 | 1.610529
0.4140571 | 1.905793 | 0.4109214 | 1.878951 | 0.3930102 | 2.040004 | 0.3801672 | 1.986319 | 0.3513606 | 1.637371
0.4146536 | 1.905793 | 0.4115179 | 1.878951 | 0.3935763 | 2.040004 | 0.3807148 | 1.959477 | 0.3518636 | 1.637371
0.4152464 | 1.905793 | 0.4121143 | 1.878951 | 0.3941424 | 2.040004 | 0.3812623 | 1.986319 | 0.3523697 | 1.610529
0.4158393 | 1.905793 | 0.4127107 | 1.905793 | 0.3947085 | 2.040004 | 0.3818098 | 1.986319 | 0.3528758 | 1.610529
0.4164357 | 1.905793 | 0.4133036 | 1.905793 | 0.3952746 | 2.040004 | 0.3823541 | 1.986319 | 0.3533788 | 1.610529
0.4170321 | 1.905793 | 0.4139 | 1.905793 | 0.3958407 | 2.040004 | 0.3829016 | 1.986319 | 0.3538848 | 1.610529
0.4176286 | 1.905793 | 0.4144964 | 1.905793 | 0.3964034 | 2.040004 | 0.3834459 | 1.986319 | 0.3543879 | 1.610529
0.418225 | 1.905793 | 0.4150929 | 1.905793 | 0.3969661 | 2.040004 | 0.3839902 | 1.986319 | 0.3548909 | 1.637371
0.4188214 | 1.905793 | 0.4156857 | 1.905793 | 0.3975322 | 2.040004 | 0.3845377 | 1.986319 | 0.355397 | 1.664214
0.4194179 | 1.905793 | 0.4162821 | 1.905793 | 0.3980949 | 2.040004 | 0.385082 | 1.986319 | 0.355903 | 1.637371
0.4200107 | 1.905793 | 0.416875 | 1.905793 | 0.398661 | 2.066846 | 0.3856295 | 1.986319 | 0.3564061 | 1.637371
0.4206071 | 1.905793 | 0.4174714 | 1.905793 | 0.3992237 | 2.066846 | 0.386177 | 1.986319 | 0.3569121 | 1.637371
0.4212 | 1.905793 | 0.4180643 | 1.905793 | 0.3997898 | 2.066846 | 0.3867246 | 1.986319 | 0.3574182 | 1.637371
0.4217964 | 1.905793 | 0.4186607 | 1.905793 | 0.4003525 | 2.066846 | 0.3872721 | 1.986319 | 0.3579242 | 1.637371
0.4223893 | 1.905793 | 0.4192571 | 1.905793 | 0.4009186 | 2.066846 | 0.3878197 | 1.986319 | 0.3584303 | 1.637371
0.4229821 | 1.905793 | 0.4198536 | 1.905793 | 0.4014847 | 2.066846 | 0.3883672 | 1.986319 | 0.3589333 | 1.637371
0.423575 | 1.905793 | 0.42045 | 1.905793 | 0.4020508 | 2.066846 | 0.3889115 | 1.986319 | 0.3594394 | 1.637371
0.4241714 | 1.905793 | 0.4210464 | 1.905793 | 0.4026169 | 2.066846 | 0.389459 | 1.986319 | 0.3599455 | 1.610529
0.4247679 | 1.905793 | 0.4216393 | 1.905793 | 0.4031831 | 2.066846 | 0.3900066 | 1.986319 | 0.3604485 | 1.637371
0.4253643 | 1.905793 | 0.4222357 | 1.905793 | 0.4037492 | 2.066846 | 0.3905508 | 1.986319 | 0.3609545 | 1.637371
0.4259607 | 1.905793 | 0.4228321 | 1.905793 | 0.4043153 | 2.066846 | 0.3910951 | 1.986319 | 0.3614606 | 1.637371
0.4265571 | 1.932635 | 0.423425 | 1.905793 | 0.404878 | 2.066846 | 0.3916426 | 2.013162 | 0.3619636 | 1.637371
0.4271536 | 1.932635 | 0.4240179 | 1.905793 | 0.4054407 | 2.066846 | 0.3921869 | 2.013162 | 0.3624697 | 1.637371
0.42775 | 1.932635 | 0.4246143 | 1.905793 | 0.4060068 | 2.066846 | 0.3927344 | 2.013162 | 0.3629758 | 1.664214
0.4283464 | 1.932635 | 0.4252071 | 1.905793 | 0.4065695 | 2.066846 | 0.3932787 | 2.013162 | 0.3634788 | 1.664214
0.4289393 | 1.932635 | 0.4258 | 1.905793 | 0.4071322 | 2.066846 | 0.3938262 | 2.013162 | 0.3639848 | 1.664214
0.4295357 | 1.932635 | 0.4263964 | 1.932635 | 0.4076949 | 2.066846 | 0.3943738 | 2.013162 | 0.3644879 | 1.691056
0.4301286 | 1.932635 | 0.4269929 | 1.932635 | 0.408261 | 2.066846 | 0.394918 | 2.013162 | 0.3649909 | 1.664214
0.4307214 | 1.932635 | 0.4275893 | 1.932635 | 0.4088271 | 2.066846 | 0.3954656 | 2.013162 | 0.365497 | 1.664214
0.4313179 | 1.932635 | 0.4281857 | 1.932635 | 0.4093932 | 2.066846 | 0.3960164 | 2.013162 | 0.366003 | 1.664214
0.4319143 | 1.932635 | 0.4287821 | 1.932635 | 0.4099593 | 2.066846 | 0.3965639 | 2.013162 | 0.3665091 | 1.664214
0.4325071 | 1.932635 | 0.4293786 | 1.932635 | 0.4105254 | 2.093688 | 0.3971082 | 2.013162 | 0.3670152 | 1.664214
0.4331036 | 1.932635 | 0.429975 | 1.932635 | 0.4110915 | 2.093688 | 0.3976557 | 2.013162 | 0.3675212 | 1.691056
0.4336964 | 1.932635 | 0.4305714 | 1.932635 | 0.4116576 | 2.093688 | 0.3982033 | 2.013162 | 0.3680273 | 1.691056
0.4342929 | 1.932635 | 0.4311643 | 1.932635 | 0.4122237 | 2.093688 | 0.3987475 | 2.013162 | 0.3685303 | 1.691056
0.4348893 | 1.932635 | 0.4317571 | 1.932635 | 0.4127864 | 2.093688 | 0.3992918 | 2.013162 | 0.3690364 | 1.691056
0.4354857 | 1.932635 | 0.4323536 | 1.932635 | 0.4133492 | 2.093688 | 0.3998393 | 2.013162 | 0.3695424 | 1.691056
0.4360821 | 1.932635 | 0.4329464 | 1.932635 | 0.4139153 | 2.093688 | 0.4003836 | 2.013162 | 0.3700455 | 1.691056
0.4366786 | 1.932635 | 0.4335429 | 1.932635 | 0.414478 | 2.093688 | 0.4009279 | 2.013162 | 0.3705485 | 1.691056
0.437275 | 1.932635 | 0.4341357 | 1.932635 | 0.4150441 | 2.093688 | 0.4014754 | 2.013162 | 0.3710545 | 1.664214
0.4378679 | 1.932635 | 0.4347321 | 1.932635 | 0.4156068 | 2.093688 | 0.402023 | 2.013162 | 0.3715576 | 1.637371
0.4384643 | 1.932635 | 0.4353286 | 1.932635 | 0.4161729 | 2.093688 | 0.4025705 | 2.040004 | 0.3720636 | 1.664214
0.4390571 | 1.932635 | 0.4359214 | 1.932635 | 0.416739 | 2.093688 | 0.403118 | 2.040004 | 0.3725697 | 1.664214
0.43965 | 1.932635 | 0.4365179 | 1.932635 | 0.4173017 | 2.093688 | 0.4036656 | 2.013162 | 0.3730758 | 1.664214
0.4402464 | 1.932635 | 0.4371143 | 1.932635 | 0.4178678 | 2.093688 | 0.4042131 | 2.040004 | 0.3735818 | 1.691056
0.4408393 | 1.959477 | 0.4377107 | 1.932635 | 0.4184339 | 2.093688 | 0.4047574 | 2.040004 | 0.3740848 | 1.691056
0.4414357 | 1.959477 | 0.4383071 | 1.932635 | 0.4190034 | 2.093688 | 0.4053049 | 2.040004 | 0.3745909 | 1.691056
0.4420286 | 1.959477 | 0.4389036 | 1.932635 | 0.4195661 | 2.093688 | 0.4058525 | 2.040004 | 0.375097 | 1.664214
0.442625 | 1.959477 | 0.4395 | 1.932635 | 0.4201322 | 2.093688 | 0.4063967 | 2.040004 | 0.3756 | 1.664214
0.4432214 | 1.959477 | 0.4400929 | 1.932635 | 0.4206983 | 2.093688 | 0.406941 | 2.040004 | 0.3761061 | 1.664214
0.4438179 | 1.959477 | 0.4406857 | 1.932635 | 0.421261 | 2.093688 | 0.4074885 | 2.040004 | 0.3766121 | 1.664214
0.4444143 | 1.959477 | 0.4412821 | 1.932635 | 0.4218271 | 2.12053 | 0.4080361 | 2.040004 | 0.3771182 | 1.691056
0.4450107 | 1.959477 | 0.441875 | 1.959477 | 0.4223898 | 2.12053 | 0.4085803 | 2.040004 | 0.3776212 | 1.691056
0.4456071 | 1.959477 | 0.4424679 | 1.932635 | 0.4229559 | 2.12053 | 0.4091279 | 2.040004 | 0.3781242 | 1.664214
0.4462 | 1.959477 | 0.4430643 | 1.959477 | 0.4235186 | 2.12053 | 0.4096721 | 2.040004 | 0.3786303 | 1.691056
0.4467964 | 1.959477 | 0.4436607 | 1.959477 | 0.4240847 | 2.12053 | 0.4102197 | 2.040004 | 0.3791364 | 1.717898
0.4473893 | 1.959477 | 0.4442536 | 1.959477 | 0.4246475 | 2.12053 | 0.4107672 | 2.040004 | 0.3796394 | 1.691056
0.4479857 | 1.959477 | 0.44485 | 1.959477 | 0.4252136 | 2.12053 | 0.4113148 | 2.040004 | 0.3801424 | 1.691056
0.4485786 | 1.959477 | 0.4454464 | 1.959477 | 0.4257797 | 2.12053 | 0.4118623 | 2.040004 | 0.3806485 | 1.717898
0.449175 | 1.959477 | 0.4460464 | 1.959477 | 0.4263458 | 2.12053 | 0.4124098 | 2.040004 | 0.3811545 | 1.691056
0.4497679 | 1.959477 | 0.4466393 | 1.959477 | 0.4269119 | 2.12053 | 0.4129541 | 2.040004 | 0.3816606 | 1.691056
0.4503643 | 1.959477 | 0.4472357 | 1.959477 | 0.4274746 | 2.12053 | 0.4135016 | 2.040004 | 0.3821667 | 1.691056
0.4509607 | 1.959477 | 0.4478321 | 1.932635 | 0.4280407 | 2.12053 | 0.4140492 | 2.040004 | 0.3826727 | 1.717898
0.4515536 | 1.959477 | 0.448425 | 1.932635 | 0.4286068 | 2.12053 | 0.4145934 | 2.040004 | 0.3831788 | 1.717898
0.45215 | 1.959477 | 0.4490179 | 1.959477 | 0.4291695 | 2.12053 | 0.415141 | 2.040004 | 0.3836848 | 1.717898
0.4527464 | 1.959477 | 0.4496143 | 1.932635 | 0.4297356 | 2.12053 | 0.4156852 | 2.066846 | 0.3841879 | 1.74474
0.4533429 | 1.959477 | 0.4502071 | 1.959477 | 0.4302983 | 2.12053 | 0.4162328 | 2.040004 | 0.3846909 | 1.717898
0.4539393 | 1.959477 | 0.4508036 | 1.959477 | 0.4308644 | 2.12053 | 0.416777 | 2.066846 | 0.385197 | 1.717898
0.4545357 | 1.959477 | 0.4513964 | 1.959477 | 0.4314271 | 2.12053 | 0.4173246 | 2.066846 | 0.3857 | 1.717898
0.4551321 | 1.986319 | 0.4519929 | 1.959477 | 0.4319898 | 2.12053 | 0.4178721 | 2.066846 | 0.3862061 | 1.717898
0.455725 | 1.959477 | 0.4525893 | 1.959477 | 0.4325559 | 2.12053 | 0.4184164 | 2.066846 | 0.3867091 | 1.691056
0.4563179 | 1.986319 | 0.4531857 | 1.959477 | 0.433122 | 2.12053 | 0.4189639 | 2.066846 | 0.3872152 | 1.717898
0.4569143 | 1.986319 | 0.4537786 | 1.959477 | 0.4336847 | 2.12053 | 0.4195115 | 2.066846 | 0.3877212 | 1.717898
0.4575107 | 1.986319 | 0.4543786 | 1.959477 | 0.4342508 | 2.12053 | 0.420059 | 2.066846 | 0.3882273 | 1.717898
0.4581036 | 1.986319 | 0.4549714 | 1.959477 | 0.4348203 | 2.147372 | 0.4206066 | 2.066846 | 0.3887333 | 1.717898
0.4587 | 1.986319 | 0.4555679 | 1.959477 | 0.4353864 | 2.12053 | 0.4211508 | 2.066846 | 0.3892394 | 1.691056
0.4592929 | 1.986319 | 0.4561643 | 1.959477 | 0.4359525 | 2.147372 | 0.4216984 | 2.066846 | 0.3897424 | 1.691056
0.4598893 | 1.986319 | 0.4567607 | 1.959477 | 0.4365153 | 2.147372 | 0.4222459 | 2.066846 | 0.3902485 | 1.717898
0.4604821 | 1.986319 | 0.4573536 | 1.959477 | 0.4370814 | 2.147372 | 0.4227902 | 2.066846 | 0.3907515 | 1.691056
0.4610786 | 1.986319 | 0.45795 | 1.959477 | 0.4376441 | 2.147372 | 0.4233344 | 2.066846 | 0.3912576 | 1.717898
0.461675 | 1.986319 | 0.4585429 | 1.959477 | 0.4382068 | 2.147372 | 0.423882 | 2.066846 | 0.3917606 | 1.691056
0.4622714 | 1.986319 | 0.4591393 | 1.959477 | 0.4387729 | 2.147372 | 0.4244262 | 2.066846 | 0.3922667 | 1.691056
0.4628679 | 1.986319 | 0.4597321 | 1.959477 | 0.439339 | 2.147372 | 0.4249705 | 2.066846 | 0.3927697 | 1.717898
0.4634643 | 1.986319 | 0.4603286 | 1.959477 | 0.4399017 | 2.147372 | 0.425518 | 2.066846 | 0.3932758 | 1.717898
0.4640571 | 1.986319 | 0.4609214 | 1.959477 | 0.4404678 | 2.147372 | 0.4260656 | 2.066846 | 0.3937788 | 1.74474
0.4646536 | 1.986319 | 0.4615179 | 1.959477 | 0.4410339 | 2.147372 | 0.4266131 | 2.066846 | 0.3942848 | 1.717898
0.4652464 | 1.986319 | 0.4621143 | 1.959477 | 0.4415966 | 2.147372 | 0.4271607 | 2.066846 | 0.3947909 | 1.691056
0.4658429 | 1.986319 | 0.4627107 | 1.959477 | 0.4421627 | 2.147372 | 0.4277082 | 2.066846 | 0.395297 | 1.717898
0.4664357 | 1.986319 | 0.4633071 | 1.959477 | 0.4427288 | 2.147372 | 0.4282557 | 2.066846 | 0.395803 | 1.717898
0.4670286 | 1.986319 | 0.4639 | 1.959477 | 0.4432949 | 2.147372 | 0.4288033 | 2.066846 | 0.3963091 | 1.717898
0.467625 | 1.986319 | 0.4644964 | 1.959477 | 0.443861 | 2.147372 | 0.4293508 | 2.066846 | 0.3968152 | 1.691056
0.4682179 | 1.986319 | 0.4650929 | 1.959477 | 0.4444237 | 2.147372 | 0.4298951 | 2.066846 | 0.3973182 | 1.717898
0.4688143 | 1.986319 | 0.4656893 | 1.959477 | 0.4449898 | 2.147372 | 0.4304393 | 2.066846 | 0.3978242 | 1.717898
0.4694143 | 1.986319 | 0.4662821 | 1.959477 | 0.4455525 | 2.147372 | 0.4309869 | 2.066846 | 0.3983273 | 1.74474
0.4700107 | 1.986319 | 0.466875 | 1.959477 | 0.4461186 | 2.147372 | 0.4315311 | 2.066846 | 0.3988333 | 1.717898
0.4706071 | 1.986319 | 0.4674714 | 1.959477 | 0.4466814 | 2.147372 | 0.4320787 | 2.066846 | 0.3993364 | 1.74474
0.4712036 | 2.013162 | 0.4680643 | 1.959477 | 0.4472475 | 2.147372 | 0.432623 | 2.066846 | 0.3998424 | 1.74474
0.4717964 | 2.013162 | 0.4686571 | 1.959477 | 0.4478136 | 2.147372 | 0.4331705 | 2.066846 | 0.4003455 | 1.74474
0.4723929 | 2.013162 | 0.4692536 | 1.959477 | 0.4483763 | 2.147372 | 0.433718 | 2.093688 | 0.4008515 | 1.74474
0.4729857 | 2.013162 | 0.46985 | 1.959477 | 0.4489424 | 2.174215 | 0.4342656 | 2.093688 | 0.4013576 | 1.74474
0.4735786 | 2.013162 | 0.4704429 | 1.959477 | 0.4495085 | 2.174215 | 0.4348131 | 2.093688 | 0.4018606 | 1.74474
0.474175 | 2.013162 | 0.4710393 | 1.959477 | 0.4500712 | 2.147372 | 0.4353607 | 2.093688 | 0.4023667 | 1.74474
0.4747679 | 2.013162 | 0.4716393 | 1.959477 | 0.4506373 | 2.174215 | 0.4359049 | 2.093688 | 0.4028727 | 1.771582
0.4753643 | 2.013162 | 0.4722357 | 1.959477 | 0.4512034 | 2.174215 | 0.4364525 | 2.093688 | 0.4033788 | 1.771582
0.4759607 | 2.013162 | 0.4728321 | 1.959477 | 0.4517695 | 2.174215 | 0.437 | 2.093688 | 0.4038818 | 1.771582
0.4765571 | 2.013162 | 0.4734286 | 1.959477 | 0.4523356 | 2.174215 | 0.4375443 | 2.093688 | 0.4043879 | 1.771582
0.4771536 | 2.013162 | 0.4740214 | 1.959477 | 0.4529017 | 2.174215 | 0.4380918 | 2.093688 | 0.4048939 | 1.74474
0.4777464 | 2.013162 | 0.4746179 | 1.959477 | 0.4534644 | 2.174215 | 0.4386361 | 2.093688 | 0.4054 | 1.771582
0.4783429 | 2.013162 | 0.4752107 | 1.959477 | 0.4540305 | 2.174215 | 0.4391836 | 2.093688 | 0.4059061 | 1.771582
0.4789393 | 2.013162 | 0.4758036 | 1.959477 | 0.4545932 | 2.174215 | 0.4397279 | 2.093688 | 0.4064091 | 1.74474
0.4795321 | 2.013162 | 0.4764 | 1.959477 | 0.4551593 | 2.174215 | 0.4402754 | 2.093688 | 0.4069152 | 1.74474
0.4801286 | 2.013162 | 0.4769929 | 1.959477 | 0.455722 | 2.174215 | 0.440823 | 2.093688 | 0.4074182 | 1.74474
0.480725 | 2.013162 | 0.4775893 | 1.986319 | 0.4562881 | 2.174215 | 0.4413672 | 2.093688 | 0.4079212 | 1.771582
0.4813179 | 2.013162 | 0.4781857 | 1.959477 | 0.4568508 | 2.174215 | 0.4419148 | 2.093688 | 0.4084273 | 1.771582
0.4819107 | 2.013162 | 0.4787786 | 1.986319 | 0.4574169 | 2.174215 | 0.4424623 | 2.093688 | 0.4089303 | 1.798424
0.4825071 | 2.013162 | 0.479375 | 1.986319 | 0.4579831 | 2.174215 | 0.4430098 | 2.093688 | 0.4094394 | 1.771582
0.4831036 | 2.013162 | 0.4799714 | 1.986319 | 0.4585492 | 2.174215 | 0.4435574 | 2.093688 | 0.4099455 | 1.771582
0.4836964 | 2.013162 | 0.4805679 | 1.986319 | 0.4591153 | 2.174215 | 0.4441016 | 2.093688 | 0.4104515 | 1.771582
0.4842929 | 2.013162 | 0.4811643 | 1.986319 | 0.4596814 | 2.174215 | 0.4446492 | 2.093688 | 0.4109545 | 1.771582
0.4848893 | 2.013162 | 0.4817571 | 1.986319 | 0.4602441 | 2.174215 | 0.4451967 | 2.093688 | 0.4114606 | 1.771582
0.4854857 | 2.013162 | 0.4823536 | 1.986319 | 0.4608102 | 2.174215 | 0.445741 | 2.093688 | 0.4119667 | 1.771582
0.4860786 | 2.040004 | 0.4829464 | 1.986319 | 0.4613729 | 2.174215 | 0.4462885 | 2.093688 | 0.4124697 | 1.74474
0.486675 | 2.040004 | 0.4835429 | 1.986319 | 0.4619356 | 2.174215 | 0.4468328 | 2.093688 | 0.4129727 | 1.74474
0.4872714 | 2.040004 | 0.4841357 | 1.986319 | 0.4625017 | 2.201057 | 0.4473803 | 2.093688 | 0.4134788 | 1.771582
0.4878679 | 2.040004 | 0.4847321 | 1.986319 | 0.4630644 | 2.201057 | 0.4479246 | 2.093688 | 0.4139818 | 1.771582
0.4884607 | 2.040004 | 0.4853286 | 1.986319 | 0.4636305 | 2.201057 | 0.4484721 | 2.12053 | 0.4144848 | 1.771582
0.4890571 | 2.040004 | 0.4859214 | 1.986319 | 0.4641966 | 2.201057 | 0.4490197 | 2.12053 | 0.4149909 | 1.771582
0.4896536 | 2.040004 | 0.4865179 | 1.986319 | 0.4647627 | 2.201057 | 0.4495639 | 2.12053 | 0.415497 | 1.771582
0.49025 | 2.040004 | 0.4871143 | 1.986319 | 0.4653254 | 2.147372 | 0.4501115 | 2.12053 | 0.416003 | 1.771582
0.4908429 | 2.040004 | 0.4877071 | 1.986319 | 0.4658915 | 2.093688 | 0.450659 | 2.12053 | 0.4165091 | 1.74474
0.4914357 | 2.040004 | 0.4883036 | 1.986319 | 0.4664576 | 2.066846 | 0.4512066 | 2.12053 | 0.4170152 | 1.74474
0.4920321 | 2.040004 | 0.4889 | 1.986319 | 0.4670203 | 2.040004 | 0.4517541 | 2.12053 | 0.4175212 | 1.74474
0.492625 | 2.040004 | 0.4894964 | 1.986319 | 0.4675864 | 2.040004 | 0.4523016 | 2.12053 | 0.4180273 | 1.771582
0.4932214 | 2.040004 | 0.4900929 | 1.986319 | 0.4681525 | 2.040004 | 0.4528459 | 2.12053 | 0.4185303 | 1.771582
0.4938179 | 2.040004 | 0.4906893 | 1.986319 | 0.4687186 | 2.040004 | 0.4533902 | 2.12053 | 0.4190364 | 1.798424
0.4944143 | 2.040004 | 0.4912821 | 1.986319 | 0.4692847 | 2.040004 | 0.4539344 | 2.12053 | 0.4195394 | 1.798424
0.4950107 | 2.040004 | 0.4918786 | 1.986319 | 0.4698475 | 2.040004 | 0.454482 | 2.12053 | 0.4200455 | 1.798424
0.4956071 | 2.040004 | 0.4924714 | 1.986319 | 0.4704136 | 2.040004 | 0.4550295 | 2.12053 | 0.4205485 | 1.771582
0.4962036 | 2.040004 | 0.4930679 | 1.986319 | 0.4709763 | 2.040004 | 0.455577 | 2.12053 | 0.4210545 | 1.798424
0.4967964 | 2.040004 | 0.4936607 | 1.986319 | 0.4715424 | 2.040004 | 0.4561213 | 2.12053 | 0.4215576 | 1.771582
0.4973893 | 2.040004 | 0.4942571 | 2.013162 | 0.4721085 | 2.040004 | 0.4566689 | 2.12053 | 0.4220636 | 1.798424
0.4979857 | 2.040004 | 0.49485 | 2.013162 | 0.4726712 | 2.040004 | 0.4572164 | 2.12053 | 0.4225697 | 1.798424
0.4985786 | 2.040004 | 0.4954464 | 2.013162 | 0.4732339 | 2.040004 | 0.4577607 | 2.12053 | 0.4230758 | 1.771582
0.499175 | 2.040004 | 0.4960429 | 2.013162 | 0.4738 | 2.040004 | 0.4583082 | 2.12053 | 0.4235788 | 1.771582
0.4997679 | 2.040004 | 0.4966393 | 2.013162 | 0.4743661 | 2.040004 | 0.4588557 | 2.12053 | 0.4240848 | 1.798424
0.5003643 | 2.040004 | 0.4972357 | 2.013162 | 0.4749322 | 2.040004 | 0.4594033 | 2.12053 | 0.4245909 | 1.771582
0.5009607 | 2.040004 | 0.4978321 | 2.013162 | 0.4754983 | 2.040004 | 0.4599508 | 2.12053 | 0.425097 | 1.771582
0.5015571 | 2.040004 | 0.498425 | 2.013162 | 0.4760644 | 2.040004 | 0.4604951 | 2.12053 | 0.425603 | 1.771582
0.50215 | 2.040004 | 0.4990214 | 2.013162 | 0.4766271 | 2.040004 | 0.4610426 | 2.12053 | 0.4261091 | 1.798424
0.5027464 | 2.066846 | 0.4996143 | 2.013162 | 0.4771932 | 2.040004 | 0.4615902 | 2.12053 | 0.4266121 | 1.798424
0.5033393 | 2.066846 | 0.5002071 | 2.013162 | 0.4777593 | 2.040004 | 0.4621344 | 2.12053 | 0.4271182 | 1.798424
0.5039357 | 2.066846 | 0.5008036 | 2.013162 | 0.4783254 | 2.040004 | 0.462682 | 2.12053 | 0.4276212 | 1.771582
0.5045321 | 2.066846 | 0.5014 | 2.013162 | 0.4788881 | 2.040004 | 0.4632262 | 2.12053 | 0.4281242 | 1.771582
0.5051286 | 2.066846 | 0.5019964 | 2.013162 | 0.4794508 | 2.013162 | 0.4637738 | 2.12053 | 0.4286273 | 1.771582
0.505725 | 2.066846 | 0.5025893 | 2.013162 | 0.4797051 | 1.637371 | 0.464318 | 2.12053 | 0.4291303 | 1.798424
0.5063214 | 2.066846 | 0.5031857 | 2.013162 | 0.4798746 | 1.288423 | 0.4648656 | 2.147372 | 0.4296364 | 1.771582
0.5069143 | 2.066846 | 0.5037821 | 2.013162 | 0.4800441 | 0.9394754 | 0.4654098 | 2.147372 | 0.4301424 | 1.798424
0.5075107 | 2.066846 | 0.504375 | 2.013162 | 0.4802441 | 0.5905274 | 0.4659574 | 2.147372 | 0.4306485 | 1.798424
0.5081036 | 2.066846 | 0.5049714 | 2.013162 | 0.4804949 | 0.2415794 | 0.4665049 | 2.147372 | 0.4311545 | 1.825267
0.5087 | 2.066846 | 0.5055679 | 2.013162 |  |  | 0.4670525 | 2.147372 | 0.4316636 | 1.825267
0.5092929 | 2.066846 | 0.5061607 | 2.013162 |  |  | 0.4676 | 2.147372 | 0.4321697 | 1.798424
0.5098893 | 2.066846 | 0.5067571 | 2.013162 |  |  | 0.4681475 | 2.147372 | 0.4326727 | 1.771582
0.5104821 | 2.066846 | 0.5073536 | 2.013162 |  |  | 0.4686951 | 2.147372 | 0.4331788 | 1.798424
0.5110786 | 2.066846 | 0.50795 | 2.013162 |  |  | 0.4692393 | 2.147372 | 0.4336818 | 1.798424
0.511675 | 2.066846 | 0.5085429 | 2.013162 |  |  | 0.4697869 | 2.147372 | 0.4341879 | 1.798424
0.5122714 | 2.066846 | 0.5091393 | 2.013162 |  |  | 0.4703311 | 2.147372 | 0.4346909 | 1.798424
0.5128679 | 2.066846 | 0.5097321 | 2.040004 |  |  | 0.4708787 | 2.147372 | 0.435197 | 1.798424
0.5134643 | 2.066846 | 0.5103286 | 2.040004 |  |  | 0.471423 | 2.147372 | 0.4357 | 1.771582
0.5140571 | 2.066846 | 0.510925 | 2.040004 |  |  | 0.4719672 | 2.147372 | 0.4362061 | 1.798424
0.5146536 | 2.066846 | 0.5115179 | 2.040004 |  |  | 0.4725148 | 2.147372 | 0.4367091 | 1.798424
0.51525 | 2.066846 | 0.5121107 | 2.040004 |  |  | 0.4730623 | 2.147372 | 0.4372152 | 1.825267
0.5158429 | 2.066846 | 0.5127071 | 2.040004 |  |  | 0.4736066 | 2.147372 | 0.4377212 | 1.825267
0.5164393 | 2.066846 | 0.5133036 | 2.040004 |  |  | 0.4741541 | 2.147372 | 0.4382242 | 1.798424
0.5170321 | 2.066846 | 0.5139 | 2.040004 |  |  | 0.4747016 | 2.147372 | 0.4387303 | 1.771582
0.5176286 | 2.066846 | 0.5144964 | 2.040004 |  |  | 0.4752492 | 2.147372 | 0.4392364 | 1.798424
0.5182214 | 2.066846 | 0.5150929 | 2.040004 |  |  | 0.4757967 | 2.147372 | 0.4397424 | 1.825267
0.5188143 | 2.066846 | 0.5156893 | 2.040004 |  |  | 0.4763443 | 2.147372 | 0.4402485 | 1.825267
0.5194107 | 2.093688 | 0.5162821 | 2.040004 |  |  | 0.4768885 | 2.147372 | 0.4407545 | 1.798424
0.5200071 | 2.093688 | 0.5168786 | 2.040004 |  |  | 0.4774361 | 2.147372 | 0.4412606 | 1.798424
0.5206036 | 2.093688 | 0.5174714 | 2.040004 |  |  | 0.4779803 | 2.147372 | 0.4417636 | 1.825267
0.5212 | 2.093688 | 0.5180679 | 2.040004 |  |  | 0.4785246 | 2.147372 | 0.4422667 | 1.825267
0.5217964 | 2.093688 | 0.5186607 | 2.040004 |  |  | 0.4790721 | 2.147372 | 0.4427727 | 1.825267
0.5223929 | 2.093688 | 0.5192571 | 2.040004 |  |  | 0.4796164 | 2.147372 | 0.4432758 | 1.798424
0.5229857 | 2.093688 | 0.51985 | 2.040004 |  |  | 0.4801639 | 2.147372 | 0.4437818 | 1.798424
0.5235821 | 2.093688 | 0.5204464 | 2.040004 |  |  | 0.4807115 | 2.147372 | 0.4442848 | 1.798424
0.524175 | 2.093688 | 0.5210393 | 2.040004 |  |  | 0.481259 | 2.147372 | 0.4447909 | 1.798424
0.5247679 | 2.093688 | 0.5216357 | 2.040004 |  |  | 0.4818066 | 2.147372 | 0.445297 | 1.798424
0.5253643 | 2.093688 | 0.5222321 | 2.040004 |  |  | 0.4823508 | 2.147372 | 0.445803 | 1.825267
0.5259571 | 2.093688 | 0.5228286 | 2.040004 |  |  | 0.4828984 | 2.174215 | 0.4463091 | 1.825267
0.5265536 | 2.093688 | 0.523425 | 2.040004 |  |  | 0.4834459 | 2.174215 | 0.4468152 | 1.798424
0.52715 | 2.093688 | 0.5240214 | 2.066846 |  |  | 0.4839934 | 2.174215 | 0.4473182 | 1.825267
0.5277464 | 2.093688 | 0.5246179 | 2.066846 |  |  | 0.484541 | 2.174215 | 0.4478242 | 1.825267
0.5283429 | 2.093688 | 0.5252107 | 2.066846 |  |  | 0.4850852 | 2.174215 | 0.4483303 | 1.825267
0.5289357 | 2.093688 | 0.5258071 | 2.066846 |  |  | 0.4856328 | 2.174215 | 0.4488333 | 1.798424
0.5295321 | 2.093688 | 0.5264 | 2.066846 |  |  | 0.4861803 | 2.174215 | 0.4493394 | 1.798424
0.5301286 | 2.093688 | 0.5269929 | 2.066846 |  |  | 0.4867246 | 2.174215 | 0.4498424 | 1.798424
0.530725 | 2.093688 | 0.5275893 | 2.066846 |  |  | 0.4872721 | 2.174215 | 0.4503485 | 1.798424
0.5313179 | 2.093688 | 0.5281821 | 2.066846 |  |  | 0.4878164 | 2.174215 | 0.4508515 | 1.825267
0.5319143 | 2.093688 | 0.5287786 | 2.066846 |  |  | 0.4883639 | 2.174215 | 0.4513545 | 1.825267
0.5325107 | 2.093688 | 0.529375 | 2.066846 |  |  | 0.4889082 | 2.174215 | 0.4518606 | 1.852109
0.5331071 | 2.093688 | 0.5299714 | 2.066846 |  |  | 0.4894557 | 2.174215 | 0.4523667 | 1.825267
0.5337 | 2.093688 | 0.5305679 | 2.066846 |  |  | 0.49 | 2.174215 | 0.4528727 | 1.825267
0.5342964 | 2.093688 | 0.5311607 | 2.066846 |  |  | 0.4905475 | 2.174215 | 0.4533788 | 1.825267
0.5348893 | 2.093688 | 0.5317571 | 2.066846 |  |  | 0.4910951 | 2.174215 | 0.4538848 | 1.825267
0.5354857 | 2.093688 | 0.5323536 | 2.066846 |  |  | 0.4916426 | 2.174215 | 0.4543909 | 1.852109
0.5360786 | 2.093688 | 0.53295 | 2.066846 |  |  | 0.4921902 | 2.174215 | 0.454897 | 1.825267
0.536675 | 2.093688 | 0.5335429 | 2.066846 |  |  | 0.4927377 | 2.174215 | 0.4554 | 1.825267
0.5372679 | 2.093688 | 0.5341393 | 2.066846 |  |  | 0.4932852 | 2.174215 | 0.4559061 | 1.852109
0.5378643 | 2.093688 | 0.5347357 | 2.066846 |  |  | 0.4938295 | 2.174215 | 0.4564091 | 1.825267
0.5384607 | 2.093688 | 0.5353286 | 2.066846 |  |  | 0.494377 | 2.174215 | 0.4569152 | 1.825267
0.5390571 | 2.093688 | 0.535925 | 2.066846 |  |  | 0.4949213 | 2.174215 | 0.4574182 | 1.825267
0.5396536 | 2.093688 | 0.5365214 | 2.066846 |  |  | 0.4954656 | 2.174215 | 0.4579242 | 1.825267
0.5402464 | 2.093688 | 0.5371143 | 2.066846 |  |  | 0.4960131 | 2.201057 | 0.4584273 | 1.798424
0.5408464 | 2.093688 | 0.5377107 | 2.066846 |  |  | 0.4965574 | 2.201057 | 0.4589333 | 1.798424
0.5414393 | 2.093688 | 0.5383036 | 2.066846 |  |  | 0.4971049 | 2.201057 | 0.4594394 | 1.825267
0.5420357 | 2.093688 | 0.5389 | 2.066846 |  |  | 0.4976525 | 2.201057 | 0.4599424 | 1.825267
0.5426286 | 2.093688 | 0.5394929 | 2.066846 |  |  | 0.4982 | 2.201057 | 0.4604485 | 1.825267
0.543225 | 2.093688 | 0.5400893 | 2.093688 |  |  | 0.4987475 | 2.201057 | 0.4609545 | 1.852109
0.5438179 | 2.093688 | 0.5406857 | 2.093688 |  |  | 0.4992951 | 2.201057 | 0.4614606 | 1.825267
0.5444107 | 2.093688 | 0.5412821 | 2.093688 |  |  | 0.4998393 | 2.201057 | 0.4619636 | 1.825267
0.5450071 | 2.093688 | 0.5418786 | 2.093688 |  |  | 0.5003869 | 2.201057 | 0.4624697 | 1.825267
0.5456 | 2.093688 | 0.542475 | 2.093688 |  |  | 0.5009344 | 2.201057 | 0.4629758 | 1.852109
0.5461964 | 2.093688 | 0.5430679 | 2.093688 |  |  | 0.5014787 | 2.201057 | 0.4634788 | 1.852109
0.5467929 | 2.093688 | 0.5436643 | 2.093688 |  |  | 0.502023 | 2.201057 | 0.4639848 | 1.825267
0.5473893 | 2.093688 | 0.5442571 | 2.093688 |  |  | 0.5025705 | 2.201057 | 0.4644879 | 1.852109
0.5479857 | 2.093688 | 0.5448536 | 2.093688 |  |  | 0.503118 | 2.201057 | 0.4649939 | 1.852109
0.5485821 | 2.093688 | 0.5454464 | 2.093688 |  |  | 0.5036623 | 2.201057 | 0.465497 | 1.852109
0.5491786 | 2.093688 | 0.5460429 | 2.093688 |  |  | 0.5042098 | 2.201057 | 0.466003 | 1.825267
0.5497714 | 2.093688 | 0.5466357 | 2.093688 |  |  | 0.5047574 | 2.201057 | 0.4665091 | 1.825267
0.5503679 | 2.093688 | 0.5472321 | 2.093688 |  |  | 0.5053016 | 2.201057 | 0.4670121 | 1.825267
0.5509607 | 2.093688 | 0.5478286 | 2.093688 |  |  | 0.5058492 | 2.201057 | 0.4675182 | 1.852109
0.5515571 | 2.093688 | 0.5484214 | 2.093688 |  |  | 0.5063967 | 2.201057 | 0.4680242 | 1.852109
0.55215 | 2.093688 | 0.5490179 | 2.093688 |  |  | 0.506941 | 2.201057 | 0.4685303 | 1.852109
0.5527464 | 2.093688 | 0.5496143 | 2.093688 |  |  | 0.5074885 | 2.201057 | 0.4690364 | 1.852109
0.5533429 | 2.12053 | 0.5502107 | 2.093688 |  |  | 0.5080361 | 2.201057 | 0.4695424 | 1.852109
0.5539357 | 2.12053 | 0.5508071 | 2.093688 |  |  | 0.5085836 | 2.201057 | 0.4700455 | 1.852109
0.5545321 | 2.12053 | 0.5514036 | 2.093688 |  |  | 0.5091311 | 2.201057 | 0.4705515 | 1.825267
0.555125 | 2.12053 | 0.5519964 | 2.093688 |  |  | 0.5096754 | 2.201057 | 0.4710545 | 1.852109
0.5557214 | 2.12053 | 0.5525893 | 2.093688 |  |  | 0.510223 | 2.201057 | 0.4715606 | 1.852109
0.5563179 | 2.12053 | 0.5531857 | 2.093688 |  |  | 0.5107672 | 2.227899 | 0.4720667 | 1.878951
0.5569143 | 2.12053 | 0.5537821 | 2.093688 |  |  | 0.5113115 | 2.227899 | 0.4725697 | 1.878951
0.5575107 | 2.12053 | 0.554375 | 2.093688 |  |  | 0.511859 | 2.227899 | 0.4730727 | 1.878951
0.5581071 | 2.12053 | 0.5549679 | 2.12053 |  |  | 0.5124033 | 2.227899 | 0.4735788 | 1.852109
0.5587 | 2.12053 | 0.5555643 | 2.12053 |  |  | 0.5129508 | 2.227899 | 0.4740848 | 1.825267
0.5592964 | 2.12053 | 0.5561607 | 2.12053 |  |  | 0.5134984 | 2.227899 | 0.4745909 | 1.852109
0.5598893 | 2.12053 | 0.5567571 | 2.12053 |  |  | 0.5140459 | 2.227899 | 0.475097 | 1.852109
0.5604857 | 2.12053 | 0.55735 | 2.12053 |  |  | 0.5145934 | 2.227899 | 0.475603 | 1.852109
0.5610786 | 2.12053 | 0.5579464 | 2.12053 |  |  | 0.515141 | 2.227899 | 0.4761091 | 1.852109
0.5616714 | 2.12053 | 0.5585429 | 2.12053 |  |  | 0.5156885 | 2.227899 | 0.4766121 | 1.825267
0.5622679 | 2.12053 | 0.5591393 | 2.12053 |  |  | 0.5162328 | 2.227899 | 0.4771182 | 1.825267
0.5628643 | 2.12053 | 0.5597357 | 2.12053 |  |  | 0.5167803 | 2.227899 | 0.4776212 | 1.825267
0.5634607 | 2.12053 | 0.5603321 | 2.12053 |  |  | 0.5173246 | 2.227899 | 0.4781242 | 1.825267
0.5640571 | 2.12053 | 0.560925 | 2.12053 |  |  | 0.5178721 | 2.227899 | 0.4786303 | 1.825267
0.5646536 | 2.12053 | 0.5615214 | 2.12053 |  |  | 0.5184164 | 2.227899 | 0.4791364 | 1.825267
0.56525 | 2.12053 | 0.5621143 | 2.12053 |  |  | 0.5189639 | 2.227899 | 0.4796394 | 1.852109
0.5658429 | 2.12053 | 0.5627071 | 2.12053 |  |  | 0.5195082 | 2.227899 | 0.4801455 | 1.852109
0.5664393 | 2.12053 | 0.5633036 | 2.12053 |  |  | 0.5200557 | 2.227899 | 0.4806515 | 1.878951
0.5670321 | 2.12053 | 0.5638964 | 2.12053 |  |  | 0.5206033 | 2.227899 | 0.4811576 | 1.878951
0.5676286 | 2.12053 | 0.5644929 | 2.12053 |  |  | 0.5211475 | 2.227899 | 0.4816606 | 1.852109
0.568225 | 2.12053 | 0.5650893 | 2.12053 |  |  | 0.5216951 | 2.227899 | 0.4821667 | 1.852109
0.5688179 | 2.12053 | 0.5656857 | 2.12053 |  |  | 0.5222426 | 2.227899 | 0.4826697 | 1.852109
0.5694143 | 2.12053 | 0.5662821 | 2.12053 |  |  | 0.5227902 | 2.227899 | 0.4831758 | 1.852109
0.5700071 | 2.12053 | 0.5668786 | 2.12053 |  |  | 0.5233377 | 2.227899 | 0.4836818 | 1.852109
0.5706036 | 2.12053 | 0.5674714 | 2.12053 |  |  | 0.5238852 | 2.254741 | 0.4841879 | 1.852109
0.5711964 | 2.12053 | 0.5680679 | 2.12053 |  |  | 0.5244328 | 2.254741 | 0.4846939 | 1.878951
0.5717929 | 2.12053 | 0.5686643 | 2.12053 |  |  | 0.524977 | 2.254741 | 0.485197 | 1.878951
0.5723893 | 2.12053 | 0.5692571 | 2.147372 |  |  | 0.5255213 | 2.254741 | 0.485703 | 1.878951
0.5729857 | 2.12053 | 0.5698536 | 2.12053 |  |  | 0.5260689 | 2.254741 | 0.4862061 | 1.878951
0.5735821 | 2.12053 | 0.5704464 | 2.147372 |  |  | 0.5266131 | 2.254741 | 0.4867121 | 1.878951
0.574175 | 2.147372 | 0.5710429 | 2.147372 |  |  | 0.5271607 | 2.254741 | 0.4872152 | 1.878951
0.5747714 | 2.147372 | 0.5716357 | 2.147372 |  |  | 0.5277049 | 2.254741 | 0.4877212 | 1.878951
0.5753679 | 2.147372 | 0.5722321 | 2.147372 |  |  | 0.5282525 | 2.254741 | 0.4882242 | 1.852109
0.5759607 | 2.147372 | 0.5728286 | 2.147372 |  |  | 0.5288 | 2.254741 | 0.4887303 | 1.852109
0.5765571 | 2.147372 | 0.5734214 | 2.147372 |  |  | 0.5293443 | 2.254741 | 0.4892364 | 1.852109
0.5771536 | 2.147372 | 0.5740179 | 2.147372 |  |  | 0.5298918 | 2.254741 | 0.4897424 | 1.852109
0.5777464 | 2.147372 | 0.5746143 | 2.147372 |  |  | 0.5304393 | 2.254741 | 0.4902485 | 1.878951
0.5783429 | 2.147372 | 0.5752107 | 2.147372 |  |  | 0.5309869 | 2.254741 | 0.4907515 | 1.878951
0.5789357 | 2.147372 | 0.5758071 | 2.147372 |  |  | 0.5315311 | 2.254741 | 0.4912576 | 1.878951
0.5795321 | 2.147372 | 0.5764 | 2.147372 |  |  | 0.5320787 | 2.254741 | 0.4917636 | 1.878951
0.5801286 | 2.147372 | 0.5769964 | 2.147372 |  |  | 0.5326262 | 2.254741 | 0.4922697 | 1.878951
0.5807214 | 2.147372 | 0.5775929 | 2.147372 |  |  | 0.5331738 | 2.254741 | 0.4927727 | 1.878951
0.5813179 | 2.147372 | 0.5781857 | 2.147372 |  |  | 0.5337213 | 2.254741 | 0.4932788 | 1.878951
0.5819143 | 2.147372 | 0.5787821 | 2.147372 |  |  | 0.5342689 | 2.254741 | 0.4937818 | 1.905793
0.5825071 | 2.147372 | 0.579375 | 2.147372 |  |  | 0.5348131 | 2.254741 | 0.4942879 | 1.878951
0.5831036 | 2.147372 | 0.5799714 | 2.147372 |  |  | 0.5353574 | 2.254741 | 0.4947909 | 1.878951
0.5837 | 2.147372 | 0.5805643 | 2.147372 |  |  | 0.5359049 | 2.254741 | 0.495297 | 1.878951
0.5842964 | 2.147372 | 0.5811607 | 2.147372 |  |  | 0.5364492 | 2.254741 | 0.4958 | 1.878951
0.5848893 | 2.147372 | 0.5817571 | 2.147372 |  |  | 0.5369967 | 2.254741 | 0.4963061 | 1.905793
0.5854857 | 2.147372 | 0.58235 | 2.147372 |  |  | 0.5375443 | 2.254741 | 0.4968121 | 1.878951
0.5860821 | 2.147372 | 0.5829464 | 2.147372 |  |  | 0.5380918 | 2.254741 | 0.4973182 | 1.878951
0.5866786 | 2.147372 | 0.5835429 | 2.147372 |  |  | 0.5386393 | 2.281583 | 0.4978242 | 1.878951
0.5872714 | 2.147372 | 0.5841393 | 2.147372 |  |  | 0.5391836 | 2.254741 | 0.4983303 | 1.878951
0.5878643 | 2.147372 | 0.5847321 | 2.174215 |  |  | 0.5397311 | 2.201057 | 0.4988333 | 1.852109
0.5884607 | 2.147372 | 0.5853286 | 2.174215 |  |  | 0.5402787 | 2.147372 | 0.4993394 | 1.852109
0.5890536 | 2.147372 | 0.585925 | 2.174215 |  |  | 0.540823 | 2.147372 | 0.4998424 | 1.852109
0.58965 | 2.174215 | 0.5865214 | 2.174215 |  |  | 0.5413672 | 2.147372 | 0.5003455 | 1.878951
0.5902464 | 2.174215 | 0.5871179 | 2.174215 |  |  | 0.5419148 | 2.147372 | 0.5008515 | 1.878951
0.5908429 | 2.174215 | 0.5877107 | 2.174215 |  |  | 0.542459 | 2.147372 | 0.5013576 | 1.878951
0.5914393 | 2.174215 | 0.5883071 | 2.174215 |  |  | 0.5430066 | 2.147372 | 0.5018606 | 1.905793
0.5920357 | 2.174215 | 0.5889 | 2.174215 |  |  | 0.5435508 | 2.147372 | 0.5023667 | 1.905793
0.5926321 | 2.174215 | 0.5894964 | 2.174215 |  |  | 0.5440984 | 2.147372 | 0.5028727 | 1.932635
0.593225 | 2.174215 | 0.5900893 | 2.174215 |  |  | 0.5446459 | 2.147372 | 0.5033788 | 1.932635
0.5938179 | 2.174215 | 0.5906857 | 2.174215 |  |  | 0.5451934 | 2.147372 | 0.5038848 | 1.905793
0.5944143 | 2.174215 | 0.5912786 | 2.174215 |  |  | 0.545741 | 2.147372 | 0.5043909 | 1.905793
0.5950071 | 2.174215 | 0.591875 | 2.174215 |  |  | 0.5462885 | 2.147372 | 0.5048939 | 1.905793
0.5956 | 2.174215 | 0.5924714 | 2.174215 |  |  | 0.5468361 | 2.147372 | 0.5054 | 1.878951
0.5961964 | 2.174215 | 0.5930679 | 2.174215 |  |  | 0.5473836 | 2.147372 | 0.505903 | 1.878951
0.5967929 | 2.174215 | 0.5936643 | 2.174215 |  |  | 0.5479279 | 2.147372 | 0.5064091 | 1.878951
0.5973893 | 2.174215 | 0.5942607 | 2.174215 |  |  | 0.5484754 | 2.147372 | 0.5069152 | 1.878951
0.5979821 | 2.174215 | 0.5948536 | 2.174215 |  |  | 0.5490197 | 2.147372 | 0.5074182 | 1.905793
0.5985821 | 2.174215 | 0.59545 | 2.174215 |  |  | 0.5495639 | 2.147372 | 0.5079242 | 1.905793
0.5991786 | 2.174215 | 0.5960429 | 2.174215 |  |  | 0.5501115 | 2.147372 | 0.5084303 | 1.932635
0.599775 | 2.174215 | 0.5966357 | 2.174215 |  |  | 0.550659 | 2.147372 | 0.5089333 | 1.905793
0.6003679 | 2.174215 | 0.5972321 | 2.174215 |  |  | 0.5512033 | 2.147372 | 0.5094394 | 1.905793
0.6009643 | 2.174215 | 0.597825 | 2.174215 |  |  | 0.5517508 | 2.147372 | 0.5099424 | 1.905793
0.6015571 | 2.174215 | 0.5984214 | 2.174215 |  |  | 0.5522951 | 2.147372 | 0.5104485 | 1.905793
0.60215 | 2.174215 | 0.5990179 | 2.174215 |  |  | 0.5528426 | 2.147372 | 0.5109515 | 1.905793
0.6027464 | 2.174215 | 0.5996143 | 2.201057 |  |  | 0.5533902 | 2.147372 | 0.5114576 | 1.905793
0.6033429 | 2.174215 | 0.6002107 | 2.174215 |  |  | 0.5539377 | 2.147372 | 0.5119636 | 1.905793
0.6039357 | 2.174215 | 0.6008071 | 2.201057 |  |  | 0.5544852 | 2.147372 | 0.5124697 | 1.905793
0.6045286 | 2.174215 | 0.6014036 | 2.201057 |  |  | 0.5550328 | 2.147372 | 0.5129758 | 1.905793
0.605125 | 2.174215 | 0.6019964 | 2.201057 |  |  | 0.5555803 | 2.147372 | 0.5134818 | 1.905793
0.6057214 | 2.174215 | 0.6025929 | 2.201057 |  |  | 0.5561246 | 2.147372 | 0.5139848 | 1.905793
0.6063179 | 2.201057 | 0.6031893 | 2.201057 |  |  | 0.5566721 | 2.147372 | 0.5144909 | 1.905793
0.6069143 | 2.201057 | 0.6037821 | 2.201057 |  |  | 0.5572164 | 2.174215 | 0.5149939 | 1.905793
0.6075107 | 2.201057 | 0.604375 | 2.201057 |  |  | 0.5577639 | 2.147372 | 0.5155 | 1.905793
0.6081036 | 2.201057 | 0.6049714 | 2.201057 |  |  | 0.5583082 | 2.174215 | 0.516003 | 1.905793
0.6087 | 2.201057 | 0.6055679 | 2.201057 |  |  | 0.5588525 | 2.174215 | 0.5165091 | 1.905793
0.6092964 | 2.201057 | 0.6061607 | 2.201057 |  |  | 0.5594 | 2.174215 | 0.5170121 | 1.905793
0.6098929 | 2.201057 | 0.6067536 | 2.201057 |  |  | 0.5599443 | 2.174215 | 0.5175182 | 1.905793
0.6104893 | 2.201057 | 0.60735 | 2.201057 |  |  | 0.5604918 | 2.174215 | 0.5180242 | 1.905793
0.6110821 | 2.201057 | 0.6079464 | 2.201057 |  |  | 0.5610393 | 2.174215 | 0.5185273 | 1.905793
0.611675 | 2.201057 | 0.6085429 | 2.201057 |  |  | 0.5615869 | 2.174215 | 0.5190333 | 1.905793
0.6122714 | 2.201057 | 0.6091393 | 2.201057 |  |  | 0.5621344 | 2.174215 | 0.5195394 | 1.905793
0.6128643 | 2.201057 | 0.6097357 | 2.201057 |  |  | 0.562682 | 2.174215 | 0.5200455 | 1.932635
0.6134571 | 2.201057 | 0.6103321 | 2.201057 |  |  | 0.5632295 | 2.174215 | 0.5205515 | 1.905793
0.6140536 | 2.201057 | 0.610925 | 2.201057 |  |  | 0.5637738 | 2.174215 | 0.5210576 | 1.905793
0.61465 | 2.201057 | 0.6115214 | 2.201057 |  |  | 0.5643213 | 2.174215 | 0.5215606 | 1.905793
0.6152464 | 2.201057 | 0.6121179 | 2.201057 |  |  | 0.5648656 | 2.174215 | 0.5220667 | 1.932635
0.6158429 | 2.201057 | 0.6127107 | 2.201057 |  |  | 0.5654131 | 2.174215 | 0.5225697 | 1.932635
0.6164393 | 2.201057 | 0.6133071 | 2.201057 |  |  | 0.5659607 | 2.174215 | 0.5230758 | 1.905793
0.6170357 | 2.201057 | 0.6139 | 2.201057 |  |  | 0.5665049 | 2.201057 | 0.5235818 | 1.932635
0.6176321 | 2.201057 | 0.6144929 | 2.201057 |  |  | 0.5670525 | 2.201057 | 0.5240848 | 1.932635
0.618225 | 2.201057 | 0.6150893 | 2.201057 |  |  | 0.5675967 | 2.201057 | 0.5245909 | 1.959477
0.6188214 | 2.201057 | 0.6156821 | 2.227899 |  |  | 0.5681443 | 2.201057 | 0.5250939 | 1.959477
0.6194143 | 2.227899 | 0.6162786 | 2.201057 |  |  | 0.5686918 | 2.201057 | 0.5256 | 1.959477
0.6200107 | 2.201057 | 0.616875 | 2.227899 |  |  | 0.5692361 | 2.201057 | 0.526103 | 1.932635
0.6206036 | 2.201057 | 0.6174714 | 2.227899 |  |  | 0.5697836 | 2.201057 | 0.5266091 | 1.905793
0.6212 | 2.227899 | 0.6180679 | 2.227899 |  |  | 0.5703311 | 2.201057 | 0.5271152 | 1.932635
0.6217964 | 2.227899 | 0.6186643 | 2.227899 |  |  | 0.5708787 | 2.201057 | 0.5276212 | 1.959477
0.6223893 | 2.227899 | 0.6192607 | 2.227899 |  |  | 0.5714262 | 2.201057 | 0.5281273 | 1.959477
0.6229857 | 2.227899 | 0.6198571 | 2.227899 |  |  | 0.5719738 | 2.201057 | 0.5286333 | 1.932635
0.6235786 | 2.227899 | 0.62045 | 2.227899 |  |  | 0.572518 | 2.201057 | 0.5291364 | 1.932635
0.624175 | 2.227899 | 0.6210429 | 2.227899 |  |  | 0.5730623 | 2.201057 | 0.5296424 | 1.932635
0.6247714 | 2.227899 | 0.6216393 | 2.227899 |  |  | 0.5736098 | 2.201057 | 0.5301485 | 1.932635
0.6253679 | 2.227899 | 0.6222321 | 2.227899 |  |  | 0.5741574 | 2.201057 | 0.5306515 | 1.932635
0.6259607 | 2.227899 | 0.6228286 | 2.227899 |  |  | 0.5747016 | 2.201057 | 0.5311545 | 1.932635
0.6265571 | 2.227899 | 0.6234214 | 2.227899 |  |  | 0.5752459 | 2.201057 | 0.5316576 | 1.932635
0.6271536 | 2.227899 | 0.6240179 | 2.227899 |  |  | 0.5757934 | 2.227899 | 0.5321636 | 1.905793
0.62775 | 2.227899 | 0.6246143 | 2.227899 |  |  | 0.576341 | 2.227899 | 0.5326697 | 1.932635
0.6283429 | 2.227899 | 0.6252071 | 2.227899 |  |  | 0.5768852 | 2.227899 | 0.5331758 | 1.932635
0.6289393 | 2.227899 | 0.6258036 | 2.227899 |  |  | 0.5774361 | 2.227899 | 0.5336818 | 1.932635
0.6295321 | 2.227899 | 0.6264 | 2.227899 |  |  | 0.5779836 | 2.227899 | 0.5341879 | 1.932635
0.6301286 | 2.227899 | 0.6269964 | 2.227899 |  |  | 0.5785279 | 2.227899 | 0.5346909 | 1.932635
0.6307214 | 2.227899 | 0.6275929 | 2.227899 |  |  | 0.5790754 | 2.227899 | 0.535197 | 1.932635
0.6313179 | 2.227899 | 0.6281857 | 2.227899 |  |  | 0.579623 | 2.227899 | 0.535703 | 1.932635
0.6319107 | 2.227899 | 0.6287821 | 2.227899 |  |  | 0.5801672 | 2.227899 | 0.5362091 | 1.932635
0.6325071 | 2.227899 | 0.6293786 | 2.227899 |  |  | 0.5807148 | 2.227899 | 0.5367121 | 1.932635
0.6331036 | 2.227899 | 0.6299714 | 2.227899 |  |  | 0.581259 | 2.227899 | 0.5372152 | 1.932635
0.6337 | 2.227899 | 0.6305679 | 2.227899 |  |  | 0.5818066 | 2.227899 | 0.5377212 | 1.959477
0.6342929 | 2.227899 | 0.6311643 | 2.227899 |  |  | 0.5823508 | 2.227899 | 0.5382273 | 1.932635
0.6348893 | 2.227899 | 0.6317571 | 2.227899 |  |  | 0.5828951 | 2.227899 | 0.5387303 | 1.932635
0.6354857 | 2.254741 | 0.63235 | 2.227899 |  |  | 0.5834426 | 2.227899 | 0.5392364 | 1.959477
0.6360821 | 2.254741 | 0.6329464 | 2.227899 |  |  | 0.5839902 | 2.227899 | 0.5397394 | 1.932635
0.636675 | 2.254741 | 0.6335393 | 2.227899 |  |  | 0.5845344 | 2.227899 | 0.5402455 | 1.959477
0.6372714 | 2.254741 | 0.6341357 | 2.227899 |  |  | 0.5850852 | 2.227899 | 0.5407515 | 1.959477
0.6378643 | 2.254741 | 0.6347321 | 2.254741 |  |  | 0.5856328 | 2.254741 | 0.5412576 | 1.959477
0.6384607 | 2.254741 | 0.6353286 | 2.254741 |  |  | 0.5861803 | 2.254741 | 0.5417636 | 1.959477
0.6390536 | 2.254741 | 0.635925 | 2.254741 |  |  | 0.5867279 | 2.254741 | 0.5422667 | 1.959477
0.63965 | 2.254741 | 0.6365214 | 2.254741 |  |  | 0.5872754 | 2.254741 | 0.5427727 | 1.959477
0.6402429 | 2.254741 | 0.6371179 | 2.254741 |  |  | 0.5878197 | 2.254741 | 0.5432788 | 1.932635
0.6408393 | 2.254741 | 0.6377107 | 2.254741 |  |  | 0.5883639 | 2.254741 | 0.5437818 | 1.959477
0.6414357 | 2.254741 | 0.6383071 | 2.254741 |  |  | 0.5889115 | 2.254741 | 0.5442879 | 1.959477
0.6420357 | 2.254741 | 0.6389 | 2.254741 |  |  | 0.5894557 | 2.254741 | 0.5447909 | 1.986319
0.6426321 | 2.254741 | 0.6394964 | 2.254741 |  |  | 0.5900033 | 2.254741 | 0.545297 | 1.986319
0.6432286 | 2.254741 | 0.6400893 | 2.254741 |  |  | 0.5905475 | 2.254741 | 0.5458 | 1.959477
0.6438214 | 2.254741 | 0.6406857 | 2.254741 |  |  | 0.5910951 | 2.254741 | 0.5463061 | 1.986319
0.6444179 | 2.254741 | 0.6412786 | 2.254741 |  |  | 0.5916426 | 2.254741 | 0.5468121 | 1.959477
0.6450107 | 2.254741 | 0.6418714 | 2.254741 |  |  | 0.5921869 | 2.254741 | 0.5473152 | 1.959477
0.6456036 | 2.254741 | 0.6424679 | 2.254741 |  |  | 0.5927344 | 2.254741 | 0.5478212 | 1.932635
0.6462 | 2.254741 | 0.6430643 | 2.254741 |  |  | 0.593282 | 2.254741 | 0.5483273 | 1.959477
0.6467929 | 2.254741 | 0.6436607 | 2.254741 |  |  | 0.5938295 | 2.254741 | 0.5488333 | 1.959477
0.6473893 | 2.254741 | 0.6442607 | 2.254741 |  |  | 0.594377 | 2.254741 | 0.5493364 | 1.986319
0.6479821 | 2.254741 | 0.6448571 | 2.254741 |  |  | 0.5949213 | 2.254741 | 0.5498424 | 1.959477
0.6485786 | 2.254741 | 0.6454536 | 2.254741 |  |  | 0.5954689 | 2.254741 | 0.5503485 | 1.986319
0.649175 | 2.254741 | 0.6460464 | 2.254741 |  |  | 0.5960131 | 2.254741 | 0.5508545 | 1.959477
0.6497714 | 2.254741 | 0.6466429 | 2.254741 |  |  | 0.5965607 | 2.254741 | 0.5513606 | 1.986319
0.6503679 | 2.254741 | 0.6472357 | 2.254741 |  |  | 0.5971049 | 2.254741 | 0.5518636 | 1.986319
0.6509643 | 2.254741 | 0.6478286 | 2.254741 |  |  | 0.5976525 | 2.254741 | 0.5523697 | 1.986319
0.6515571 | 2.254741 | 0.6484214 | 2.254741 |  |  | 0.5982 | 2.254741 | 0.5528727 | 2.013162
0.6521536 | 2.254741 | 0.6490179 | 2.254741 |  |  | 0.5987443 | 2.281583 | 0.5533788 | 1.986319
0.6527464 | 2.254741 | 0.6496143 | 2.254741 |  |  | 0.5992918 | 2.281583 | 0.5538818 | 1.959477
0.6533429 | 2.281583 | 0.6502071 | 2.254741 |  |  | 0.5998361 | 2.281583 | 0.5543879 | 1.986319
0.6539357 | 2.281583 | 0.6508036 | 2.254741 |  |  | 0.6003836 | 2.281583 | 0.5548909 | 1.986319
0.6545321 | 2.281583 | 0.6514 | 2.254741 |  |  | 0.6009311 | 2.281583 | 0.555397 | 1.986319
0.6551286 | 2.281583 | 0.6519964 | 2.254741 |  |  | 0.6014787 | 2.281583 | 0.555903 | 1.986319
0.6557214 | 2.281583 | 0.6525929 | 2.254741 |  |  | 0.6020262 | 2.281583 | 0.5564091 | 2.013162
0.6563179 | 2.281583 | 0.6531857 | 2.281583 |  |  | 0.6025738 | 2.281583 | 0.5569152 | 1.986319
0.6569107 | 2.281583 | 0.6537821 | 2.254741 |  |  | 0.603118 | 2.281583 | 0.5574212 | 2.013162
0.6575071 | 2.281583 | 0.6543786 | 2.281583 |  |  | 0.6036656 | 2.281583 | 0.5579242 | 2.013162
0.6581036 | 2.281583 | 0.6549714 | 2.281583 |  |  | 0.6042098 | 2.281583 | 0.5584303 | 1.986319
0.6587 | 2.281583 | 0.6555679 | 2.281583 |  |  | 0.6047574 | 2.281583 | 0.5589333 | 1.986319
0.6592964 | 2.281583 | 0.6561607 | 2.281583 |  |  | 0.6053049 | 2.281583 | 0.5594394 | 1.986319
0.6598893 | 2.281583 | 0.6567571 | 2.281583 |  |  | 0.6058492 | 2.281583 | 0.5599424 | 1.986319
0.6604857 | 2.281583 | 0.6573536 | 2.281583 |  |  | 0.6063934 | 2.281583 | 0.5604455 | 2.013162
0.6610821 | 2.281583 | 0.6579464 | 2.281583 |  |  | 0.606941 | 2.281583 | 0.5609515 | 2.013162
0.661675 | 2.281583 | 0.6585393 | 2.281583 |  |  | 0.6074885 | 2.227899 | 0.5614576 | 1.986319
0.6622714 | 2.281583 | 0.6591357 | 2.281583 |  |  | 0.6080361 | 2.201057 | 0.5619606 | 1.986319
0.6628643 | 2.281583 | 0.6597321 | 2.281583 |  |  | 0.6085836 | 2.174215 | 0.5624697 | 2.013162
0.6634607 | 2.281583 | 0.6603286 | 2.281583 |  |  | 0.6091311 | 2.174215 | 0.5629758 | 1.986319
0.6640536 | 2.281583 | 0.660925 | 2.281583 |  |  | 0.6096787 | 2.174215 | 0.5634818 | 1.986319
0.66465 | 2.281583 | 0.6615214 | 2.281583 |  |  | 0.610223 | 2.147372 | 0.5639848 | 2.013162
0.6652464 | 2.281583 | 0.6621143 | 2.281583 |  |  | 0.6107705 | 2.174215 | 0.5644909 | 2.013162
0.6658429 | 2.281583 | 0.6627107 | 2.281583 |  |  | 0.6113148 | 2.147372 | 0.564997 | 2.013162
0.6664357 | 2.281583 | 0.6633071 | 2.281583 |  |  | 0.611859 | 2.147372 | 0.5655 | 1.986319
0.6670321 | 2.281583 | 0.6639 | 2.281583 |  |  | 0.6124066 | 2.174215 | 0.5660061 | 1.986319
0.6676286 | 2.281583 | 0.6644964 | 2.281583 |  |  | 0.6129541 | 2.174215 | 0.5665091 | 1.986319
0.668225 | 2.281583 | 0.6650893 | 2.281583 |  |  | 0.6134984 | 2.147372 | 0.5670152 | 1.986319
0.6688214 | 2.281583 | 0.6656857 | 2.281583 |  |  | 0.6140459 | 2.174215 | 0.5675182 | 1.986319
0.6694143 | 2.281583 | 0.6662786 | 2.281583 |  |  | 0.6145902 | 2.174215 | 0.5680242 | 1.986319
0.6700107 | 2.281583 | 0.666875 | 2.281583 |  |  | 0.6151377 | 2.174215 | 0.5685273 | 2.013162
0.6706036 | 2.254741 | 0.6674714 | 2.281583 |  |  | 0.6156852 | 2.174215 | 0.5690333 | 2.013162
0.6711964 | 2.201057 | 0.6680679 | 2.281583 |  |  | 0.6162295 | 2.174215 | 0.5695394 | 2.013162
0.6717929 | 2.174215 | 0.6686607 | 2.281583 |  |  | 0.616777 | 2.174215 | 0.5700455 | 2.013162
0.6723893 | 2.147372 | 0.6692571 | 2.281583 |  |  | 0.6173246 | 2.174215 | 0.5705515 | 2.013162
0.6729821 | 2.147372 | 0.6698536 | 2.281583 |  |  | 0.6178721 | 2.12053 | 0.5710576 | 2.013162
0.6735786 | 2.147372 | 0.67045 | 2.281583 |  |  | 0.6180918 | 1.771582 | 0.5715606 | 2.040004
0.674175 | 2.147372 | 0.6710429 | 2.308425 |  |  | 0.6182557 | 1.395792 | 0.5720667 | 2.013162
0.6747714 | 2.147372 | 0.6716393 | 2.281583 |  |  | 0.6184197 | 1.020002 | 0.5725727 | 2.013162
0.6753643 | 2.147372 | 0.6722321 | 2.308425 |  |  | 0.6186098 | 0.6442117 | 0.5730788 | 2.013162
0.6759607 | 2.147372 | 0.6728286 | 2.308425 |  |  | 0.6188557 | 0.2952637 | 0.5735818 | 2.013162
0.6765571 | 2.147372 | 0.6734214 | 2.308425 |  |  |  |  | 0.5740848 | 2.013162
0.6771536 | 2.147372 | 0.6740179 | 2.308425 |  |  |  |  | 0.5745879 | 2.013162
0.6777464 | 2.147372 | 0.6746143 | 2.308425 |  |  |  |  | 0.5750909 | 2.013162
0.6783429 | 2.147372 | 0.6752071 | 2.308425 |  |  |  |  | 0.575597 | 2.013162
0.6789393 | 2.147372 | 0.6758036 | 2.308425 |  |  |  |  | 0.576103 | 2.013162
0.6795357 | 2.147372 | 0.6764 | 2.308425 |  |  |  |  | 0.5766091 | 1.986319
0.6801286 | 2.147372 | 0.6769929 | 2.308425 |  |  |  |  | 0.5771152 | 1.986319
0.680725 | 2.147372 | 0.6775893 | 2.308425 |  |  |  |  | 0.5776212 | 2.013162
0.6813179 | 2.147372 | 0.6781857 | 2.308425 |  |  |  |  | 0.5781273 | 2.013162
0.6819143 | 2.147372 | 0.6787821 | 2.308425 |  |  |  |  | 0.5786333 | 2.013162
0.6825071 | 2.147372 | 0.6793786 | 2.308425 |  |  |  |  | 0.5791394 | 2.040004
0.6831036 | 2.147372 | 0.6799714 | 2.308425 |  |  |  |  | 0.5796424 | 2.040004
0.6837 | 2.174215 | 0.6805679 | 2.308425 |  |  |  |  | 0.5801485 | 2.040004
0.6842929 | 2.174215 | 0.6811643 | 2.308425 |  |  |  |  | 0.5806515 | 2.013162
0.6848929 | 2.174215 | 0.6817571 | 2.308425 |  |  |  |  | 0.5811545 | 2.013162
0.6854857 | 2.174215 | 0.6823536 | 2.308425 |  |  |  |  | 0.5816606 | 2.013162
0.6860821 | 2.174215 | 0.6829464 | 2.308425 |  |  |  |  | 0.5821636 | 2.013162
0.6866786 | 2.174215 | 0.6835429 | 2.308425 |  |  |  |  | 0.5826697 | 2.040004
0.6872714 | 2.174215 | 0.6841393 | 2.308425 |  |  |  |  | 0.5831758 | 2.013162
0.6878679 | 2.174215 | 0.6847321 | 2.308425 |  |  |  |  | 0.5836788 | 2.013162
0.6884607 | 2.174215 | 0.6853286 | 2.308425 |  |  |  |  | 0.5841848 | 2.013162
0.6890571 | 2.174215 | 0.685925 | 2.308425 |  |  |  |  | 0.5846909 | 2.013162
0.68965 | 2.174215 | 0.6865214 | 2.308425 |  |  |  |  | 0.585197 | 2.013162
0.6902464 | 2.174215 | 0.6871179 | 2.308425 |  |  |  |  | 0.585703 | 2.040004
0.6908393 | 2.174215 | 0.6877107 | 2.308425 |  |  |  |  | 0.5862091 | 2.013162
0.6914357 | 2.174215 | 0.6883071 | 2.335267 |  |  |  |  | 0.5867121 | 2.013162
0.6920321 | 2.174215 | 0.6889036 | 2.308425 |  |  |  |  | 0.5872182 | 2.040004
0.692625 | 2.174215 | 0.6894964 | 2.308425 |  |  |  |  | 0.5877242 | 2.066846
0.693225 | 2.174215 | 0.6900893 | 2.335267 |  |  |  |  | 0.5882273 | 2.040004
0.6938214 | 2.174215 | 0.6906857 | 2.335267 |  |  |  |  | 0.5887333 | 2.040004
0.6944143 | 2.201057 | 0.6912786 | 2.308425 |  |  |  |  | 0.5892364 | 2.066846
0.6950107 | 2.201057 | 0.691875 | 2.308425 |  |  |  |  | 0.5897394 | 2.066846
0.6956036 | 2.201057 | 0.6924679 | 2.308425 |  |  |  |  | 0.5902455 | 2.040004
0.6962 | 2.201057 | 0.6930643 | 2.308425 |  |  |  |  | 0.5907515 | 2.013162
0.6967929 | 2.201057 | 0.6936607 | 2.308425 |  |  |  |  | 0.5912545 | 2.040004
0.6973893 | 2.201057 | 0.6942536 | 2.308425 |  |  |  |  | 0.5917606 | 2.040004
0.6979821 | 2.201057 | 0.69485 | 2.308425 |  |  |  |  | 0.5922667 | 2.066846
0.6985786 | 2.201057 | 0.69545 | 2.308425 |  |  |  |  | 0.5927727 | 2.066846
0.6991714 | 2.201057 | 0.6960464 | 2.308425 |  |  |  |  | 0.5932788 | 2.066846
0.6997679 | 2.201057 | 0.6966393 | 2.308425 |  |  |  |  | 0.5937848 | 2.040004
0.7003643 | 2.201057 | 0.6972357 | 2.308425 |  |  |  |  | 0.5942879 | 2.040004
0.7009607 | 2.201057 | 0.6978286 | 2.308425 |  |  |  |  | 0.5947939 | 2.040004
0.7015571 | 2.201057 | 0.698425 | 2.308425 |  |  |  |  | 0.595297 | 2.040004
0.7021536 | 2.227899 | 0.6990179 | 2.308425 |  |  |  |  | 0.595803 | 2.040004
0.70275 | 2.201057 | 0.6996107 | 2.227899 |  |  |  |  | 0.5963091 | 2.040004
0.7033429 | 2.227899 | 0.7002071 | 2.201057 |  |  |  |  | 0.5968121 | 2.040004
0.7039393 | 2.227899 | 0.7008036 | 2.174215 |  |  |  |  | 0.5973152 | 2.040004
0.7045357 | 2.227899 | 0.7013964 | 2.174215 |  |  |  |  | 0.5978212 | 2.040004
0.7051286 | 2.227899 | 0.7019929 | 2.174215 |  |  |  |  | 0.5983242 | 2.040004
0.705725 | 2.227899 | 0.7025893 | 2.174215 |  |  |  |  | 0.5988303 | 2.040004
0.7063179 | 2.227899 | 0.7031857 | 2.174215 |  |  |  |  | 0.5993364 | 2.040004
0.7069143 | 2.227899 | 0.7037821 | 2.174215 |  |  |  |  | 0.5998424 | 2.066846
0.7075071 | 2.227899 | 0.7043786 | 2.174215 |  |  |  |  | 0.6003485 | 2.066846
0.7081036 | 2.227899 | 0.7049714 | 2.174215 |  |  |  |  | 0.6008545 | 2.040004
0.7087 | 2.201057 | 0.7055679 | 2.174215 |  |  |  |  | 0.6013606 | 2.040004
0.7092929 | 2.12053 | 0.7061643 | 2.174215 |  |  |  |  | 0.6018636 | 2.040004
0.7098857 | 2.066846 | 0.7067571 | 2.174215 |  |  |  |  | 0.6023697 | 2.066846
0.7104821 | 2.040004 | 0.7073536 | 2.174215 |  |  |  |  | 0.6028727 | 2.066846
0.7110786 | 2.040004 | 0.70795 | 2.174215 |  |  |  |  | 0.6033788 | 2.093688
0.711675 | 2.040004 | 0.7085429 | 2.174215 |  |  |  |  | 0.6038818 | 2.066846
0.7122714 | 2.040004 | 0.7091393 | 2.174215 |  |  |  |  | 0.6043879 | 2.066846
0.7128679 | 2.040004 | 0.7097321 | 2.174215 |  |  |  |  | 0.6048909 | 2.093688
0.7134643 | 2.040004 | 0.7103286 | 2.174215 |  |  |  |  | 0.605397 | 2.066846
0.7140571 | 2.040004 | 0.7109214 | 2.174215 |  |  |  |  | 0.605903 | 2.066846
0.7146536 | 2.040004 | 0.7115179 | 2.174215 |  |  |  |  | 0.6064091 | 2.040004
0.7152464 | 2.066846 | 0.7121107 | 2.174215 |  |  |  |  | 0.6069152 | 2.066846
0.7158429 | 2.066846 | 0.7127107 | 2.174215 |  |  |  |  | 0.6074212 | 2.066846
0.7164357 | 2.066846 | 0.7133071 | 2.201057 |  |  |  |  | 0.6079242 | 2.093688
0.7170321 | 2.066846 | 0.7139 | 2.174215 |  |  |  |  | 0.6084303 | 2.066846
0.717625 | 2.066846 | 0.7144964 | 2.174215 |  |  |  |  | 0.6089333 | 2.066846
0.7182214 | 2.066846 | 0.7150929 | 2.147372 |  |  |  |  | 0.6094394 | 2.066846
0.7188179 | 2.066846 | 0.7153607 | 1.798424 |  |  |  |  | 0.6099424 | 2.066846
0.7194143 | 2.066846 | 0.7155393 | 1.449476 |  |  |  |  | 0.6104485 | 2.093688
0.7200107 | 2.066846 | 0.7157179 | 1.073686 |  |  |  |  | 0.6109545 | 2.040004
0.7206036 | 2.066846 | 0.715925 | 0.697896 |  |  |  |  | 0.6114576 | 1.959477
0.7212 | 2.066846 | 0.7161929 | 0.348948 |  |  |  |  | 0.6119636 | 1.959477
0.7217964 | 2.066846 | 0.7166679 | 0.02684215 |  |  |  |  | 0.6124697 | 1.959477
0.7223893 | 2.066846 | [6 empty] | 0.6129727 | 1.959477
0.7229857 | 2.093688 | [6 empty] | 0.6134788 | 1.959477
0.7235821 | 2.093688 | [6 empty] | 0.6139848 | 1.959477
0.724175 | 2.093688 | [6 empty] | 0.6144909 | 1.959477
0.7247714 | 2.093688 | [6 empty] | 0.6149939 | 1.986319
0.7253643 | 2.093688 | [6 empty] | 0.6155 | 1.959477
0.7259607 | 2.093688 | [6 empty] | 0.6160061 | 1.959477
0.7265536 | 2.093688 | [6 empty] | 0.6165121 | 1.932635
0.72715 | 2.093688 | [6 empty] | 0.6170152 | 1.932635
0.7277464 | 2.093688 | [6 empty] | 0.6175182 | 1.932635
0.7283393 | 2.093688 | [6 empty] | 0.6180242 | 1.905793
0.7289357 | 2.093688 | [6 empty] | 0.6185273 | 1.959477
0.7295321 | 2.093688 | [6 empty] | 0.6190333 | 1.959477
0.7301286 | 2.093688 | [6 empty] | 0.6195394 | 1.986319
0.730725 | 2.093688 | [6 empty] | 0.6200455 | 1.959477
0.7313179 | 2.093688 | [6 empty] | 0.6205515 | 1.959477
0.7319143 | 2.093688 | [6 empty] | 0.6210545 | 1.959477
0.7325107 | 2.093688 | [6 empty] | 0.6215606 | 1.959477
0.7331036 | 2.093688 | [6 empty] | 0.6220667 | 1.852109
0.7336964 | 2.013162 | [6 empty] | 0.6225727 | 1.36895
0.7342929 | 1.959477 | [6 empty] | 0.6230758 | 0.4563166
0.7348893 | 1.932635 | [6 empty] | 0.6235788 | 0
0.7354821 | 1.932635
0.7360786 | 1.932635
0.736675 | 1.932635
0.7372714 | 1.932635
0.7378679 | 1.932635
0.7384643 | 1.932635
0.7390571 | 1.932635
0.7396536 | 1.932635
0.7402464 | 1.932635
0.7408429 | 1.932635
0.7414357 | 1.932635
0.7420321 | 1.932635
0.742625 | 1.932635
0.7432214 | 1.932635
0.7438179 | 1.932635
0.7444143 | 1.932635
0.7450107 | 1.932635
0.7456071 | 1.932635
0.7462 | 1.932635
0.7467964 | 1.932635
0.7473929 | 1.932635
0.7479857 | 1.932635
0.7485786 | 1.932635
0.749175 | 1.932635
0.7497714 | 1.932635
0.7503643 | 1.932635
0.7509607 | 1.932635
0.7515571 | 1.932635
0.75215 | 1.932635
0.7527464 | 1.932635
0.7533393 | 1.932635
0.7539357 | 1.932635
0.7545321 | 1.932635
0.7551286 | 1.932635
0.7557214 | 1.905793
0.7563179 | 1.905793
0.7569143 | 1.905793
0.7575107 | 1.905793
0.7581071 | 1.905793
0.7587 | 1.905793
0.7592929 | 1.905793
0.7598893 | 1.905793
0.7604821 | 1.878951
0.7610786 | 1.878951
0.761675 | 1.878951
0.7622714 | 1.878951
0.7628679 | 1.852109
0.7634643 | 1.852109
0.7640571 | 1.852109
0.7646536 | 1.852109
0.76525 | 1.852109
0.7658429 | 1.852109
0.7664357 | 1.852109
0.7670321 | 1.825267
0.767625 | 1.825267
0.7682179 | 1.825267
0.7688143 | 1.825267
0.7694107 | 1.825267
0.7700071 | 1.825267
0.7706036 | 1.798424
0.7712 | 1.798424
0.7717964 | 1.798424
0.7723929 | 1.798424
0.7729857 | 1.798424
0.7735821 | 1.771582
0.7741786 | 1.771582
0.7747714 | 1.771582
0.7753679 | 1.74474
0.7759607 | 1.717898
0.7765536 | 1.664214
0.7770321 | 1.288423
0.7772679 | 0.9394754
0.7775071 | 0.5905274
0.7778357 | 0.2415794
0.7782821 | 0

## EDFig8j_Omega_star_4
Specimen 1: |  | Specimen 2: |  | Specimen 3: |  | Specimen 4: |  | Specimen 5:
Strain (mm/mm) | Stress (MPa) | Strain (mm/mm) | Stress (MPa) | Strain (mm/mm) | Stress (MPa) | Strain (mm/mm) | Stress (MPa) | Strain (mm/mm) | Stress (MPa)
0 | 0 | 0 | 0 | 0 | 0 | 0 | 0 | 0 | 0
3.448276e-06 | 0 | 3.448276e-06 | 0 | 3.333333e-06 | 0.02684215 | 3.389831e-06 | 0 | 3.364738e-06 | 0.001599792
8.62069e-05 | 0.02684215 | 7.931034e-05 | 0.02684215 | 8.666667e-05 | 0.05368431 | 8.474576e-05 | 0.02684215 | 8.748318e-05 | 0.02585436
0.0004068966 | 0.02684215 | 0.0003896552 | 0.02684215 | 0.0004066667 | 0.05368431 | 0.0003932203 | 0.02684215 | 0.0004071332 | 0.02847684
0.0009137931 | 0.02684215 | 0.0008931034 | 0 | 0.0009066667 | 0.02684215 | 0.0008881356 | 0 | 0.0009051144 | 0.009902071
0.001451724 | 0.02684215 | 0.001434483 | 0.02684215 | 0.001433333 | 0.05368431 | 0.001413559 | 0.02684215 | 0.001433378 | 0.01855598
0.001996552 | 0.05368431 | 0.00197931 | 0.02684215 | 0.001963333 | 0.08052646 | 0.001949153 | 0.05368431 | 0.001971736 | 0.03222669
0.002575862 | 0.05368431 | 0.002555172 | 0.02684215 | 0.00252 | 0.08052646 | 0.002518644 | 0.02684215 | 0.002537012 | 0.0325488
0.003182759 | 0.05368431 | 0.003158621 | 0.05368431 | 0.0031 | 0.08052646 | 0.003115254 | 0.05368431 | 0.003129206 | 0.0395036
0.003793103 | 0.05368431 | 0.003768966 | 0.05368431 | 0.003686667 | 0.08052646 | 0.003718644 | 0.05368431 | 0.003724764 | 0.04170466
0.004393103 | 0.05368431 | 0.004372414 | 0.05368431 | 0.004266667 | 0.1073686 | 0.004308475 | 0.05368431 | 0.004306864 | 0.04697646
0.00497931 | 0.08052646 | 0.004955172 | 0.08052646 | 0.00483 | 0.1073686 | 0.004884746 | 0.08052646 | 0.004875505 | 0.056339
0.005555172 | 0.08052646 | 0.005531034 | 0.08052646 | 0.005383333 | 0.1073686 | 0.005450847 | 0.08052646 | 0.005437416 | 0.06013985
0.006127586 | 0.08052646 | 0.0061 | 0.08052646 | 0.005936667 | 0.1342108 | 0.006013559 | 0.08052646 | 0.005992598 | 0.06361054
0.0067 | 0.08052646 | 0.006675862 | 0.1073686 | 0.00649 | 0.1342108 | 0.006579661 | 0.1073686 | 0.006554509 | 0.07082034
0.00727931 | 0.08052646 | 0.007251724 | 0.1073686 | 0.007046667 | 0.1342108 | 0.007145763 | 0.1073686 | 0.00711642 | 0.07443866
0.007855172 | 0.1073686 | 0.007827586 | 0.1073686 | 0.007603333 | 0.1610529 | 0.007711864 | 0.1073686 | 0.007678331 | 0.08003257
0.008431034 | 0.1073686 | 0.008403448 | 0.1342108 | 0.008163333 | 0.1610529 | 0.008277966 | 0.1342108 | 0.008240242 | 0.085962
0.009006897 | 0.1073686 | 0.00897931 | 0.1342108 | 0.00872 | 0.1610529 | 0.008840678 | 0.1342108 | 0.008802153 | 0.08797785
0.00957931 | 0.1073686 | 0.009555172 | 0.1342108 | 0.009276667 | 0.1878951 | 0.00940678 | 0.1342108 | 0.009364065 | 0.09365496
0.01015172 | 0.1342108 | 0.01013103 | 0.1342108 | 0.009833333 | 0.1878951 | 0.009969492 | 0.1610529 | 0.009925976 | 0.1000031
0.01072759 | 0.1342108 | 0.0107069 | 0.1342108 | 0.01038667 | 0.1878951 | 0.01053559 | 0.1610529 | 0.01048789 | 0.1034497
0.01130345 | 0.1342108 | 0.01128276 | 0.1610529 | 0.01094333 | 0.2147372 | 0.01109831 | 0.1610529 | 0.0110498 | 0.1086946
0.01187586 | 0.1342108 | 0.01185517 | 0.1610529 | 0.0115 | 0.2147372 | 0.01166441 | 0.1878951 | 0.01160834 | 0.1138671
0.01245172 | 0.1342108 | 0.01243103 | 0.1610529 | 0.01205333 | 0.2147372 | 0.01223051 | 0.1878951 | 0.01217026 | 0.1205213
0.01302759 | 0.1342108 | 0.01300345 | 0.1610529 | 0.01261 | 0.2415794 | 0.0128 | 0.1878951 | 0.0127288 | 0.1228914
0.0136069 | 0.1610529 | 0.01357931 | 0.1878951 | 0.01316333 | 0.2415794 | 0.0133661 | 0.2147372 | 0.01329071 | 0.1251569
0.01417931 | 0.1610529 | 0.01415517 | 0.1878951 | 0.01372 | 0.2415794 | 0.01392881 | 0.2147372 | 0.01384926 | 0.1327264
0.01475517 | 0.1610529 | 0.01472759 | 0.1878951 | 0.01427333 | 0.2684215 | 0.01449492 | 0.2147372 | 0.01441117 | 0.1374426
0.01533103 | 0.1610529 | 0.01530345 | 0.1878951 | 0.01483 | 0.2684215 | 0.01506102 | 0.2147372 | 0.01496972 | 0.1413159
0.01590345 | 0.1610529 | 0.01587931 | 0.2147372 | 0.01538333 | 0.2684215 | 0.01562373 | 0.2415794 | 0.01552826 | 0.1456375
0.01647586 | 0.1878951 | 0.01645172 | 0.2147372 | 0.01594 | 0.2684215 | 0.01618644 | 0.2415794 | 0.01609017 | 0.1494383
0.01705172 | 0.1878951 | 0.01702759 | 0.2147372 | 0.01649667 | 0.2952637 | 0.01675254 | 0.2415794 | 0.01665209 | 0.1566857
0.01762414 | 0.1878951 | 0.01760345 | 0.2147372 | 0.01705333 | 0.2952637 | 0.01731864 | 0.2415794 | 0.017214 | 0.1586855
0.01819655 | 0.1878951 | 0.01817931 | 0.2415794 | 0.01761 | 0.2952637 | 0.01788136 | 0.2684215 | 0.01777927 | 0.1627118
0.01877241 | 0.1878951 | 0.01875517 | 0.2415794 | 0.01816667 | 0.2952637 | 0.01844746 | 0.2684215 | 0.01833782 | 0.1693606
0.01934483 | 0.1878951 | 0.01933103 | 0.2415794 | 0.01872 | 0.3221059 | 0.01901356 | 0.2684215 | 0.01889973 | 0.1713925
0.01992069 | 0.2147372 | 0.01990345 | 0.2415794 | 0.01927667 | 0.3221059 | 0.01957627 | 0.2952637 | 0.01946164 | 0.1769032
0.02049655 | 0.2147372 | 0.02047586 | 0.2684215 | 0.01983333 | 0.3221059 | 0.02014237 | 0.2952637 | 0.02002019 | 0.1814395
0.02107241 | 0.2147372 | 0.02105172 | 0.2684215 | 0.02038667 | 0.3221059 | 0.02070508 | 0.2952637 | 0.02057873 | 0.186145
0.02164828 | 0.2147372 | 0.02162414 | 0.2684215 | 0.02094333 | 0.348948 | 0.02127119 | 0.2952637 | 0.02113728 | 0.1902975
0.02222414 | 0.2147372 | 0.02219655 | 0.2684215 | 0.0215 | 0.348948 | 0.02183729 | 0.2952637 | 0.02169919 | 0.1936903
0.0228 | 0.2147372 | 0.02277241 | 0.2684215 | 0.02205333 | 0.348948 | 0.02240339 | 0.3221059 | 0.02225774 | 0.1988172
0.02337586 | 0.2415794 | 0.02334483 | 0.2952637 | 0.02260667 | 0.3757902 | 0.02296949 | 0.3221059 | 0.02281965 | 0.2031844
0.02394828 | 0.2415794 | 0.02392069 | 0.2952637 | 0.02316333 | 0.3757902 | 0.02353559 | 0.3221059 | 0.02338156 | 0.2065128
0.02452414 | 0.2415794 | 0.02449655 | 0.2952637 | 0.02371667 | 0.3757902 | 0.02409831 | 0.3221059 | 0.02394347 | 0.2109257
0.02509655 | 0.2415794 | 0.02507241 | 0.2952637 | 0.02427333 | 0.3757902 | 0.02466441 | 0.348948 | 0.02450538 | 0.2153734
0.02567241 | 0.2415794 | 0.02564828 | 0.2952637 | 0.02482667 | 0.3757902 | 0.02522712 | 0.348948 | 0.02506729 | 0.2194131
0.02624483 | 0.2415794 | 0.02622414 | 0.3221059 | 0.02538333 | 0.4026323 | 0.02578983 | 0.348948 | 0.02562921 | 0.2242152
0.02682069 | 0.2415794 | 0.0268 | 0.3221059 | 0.02594 | 0.4026323 | 0.02635593 | 0.348948 | 0.02618775 | 0.2280536
0.0273931 | 0.2684215 | 0.02737241 | 0.3221059 | 0.0265 | 0.4026323 | 0.02691864 | 0.348948 | 0.02674966 | 0.2308586
0.02796897 | 0.2684215 | 0.02794828 | 0.3221059 | 0.02705333 | 0.4026323 | 0.02748475 | 0.3757902 | 0.02730821 | 0.2369518
0.02854483 | 0.2684215 | 0.02852069 | 0.3221059 | 0.02761 | 0.4294745 | 0.02805085 | 0.3757902 | 0.02787012 | 0.2390025
0.02911724 | 0.2684215 | 0.02909655 | 0.348948 | 0.02816667 | 0.4294745 | 0.02861695 | 0.3757902 | 0.02843203 | 0.2427148
0.0296931 | 0.2684215 | 0.02966897 | 0.348948 | 0.02872 | 0.4294745 | 0.02918305 | 0.3757902 | 0.02899394 | 0.2494468
0.03026897 | 0.2684215 | 0.03024483 | 0.348948 | 0.02927667 | 0.4294745 | 0.02974915 | 0.4026323 | 0.02955249 | 0.2511916
0.03084483 | 0.2952637 | 0.03081724 | 0.348948 | 0.02983 | 0.4294745 | 0.03031186 | 0.4026323 | 0.0301144 | 0.2544663
0.03142069 | 0.2952637 | 0.0313931 | 0.348948 | 0.03038667 | 0.4563166 | 0.03087797 | 0.4026323 | 0.03067295 | 0.2602186
0.03199655 | 0.2952637 | 0.03196897 | 0.3757902 | 0.03094 | 0.4563166 | 0.03144407 | 0.4026323 | 0.03123486 | 0.2622237
0.03257241 | 0.2952637 | 0.03254138 | 0.3757902 | 0.03149667 | 0.4563166 | 0.03200678 | 0.4294745 | 0.03179341 | 0.2679706
0.03314483 | 0.2952637 | 0.03311724 | 0.3757902 | 0.03205 | 0.4563166 | 0.03256949 | 0.4294745 | 0.03235532 | 0.2708347
0.03372069 | 0.2952637 | 0.0336931 | 0.3757902 | 0.03260667 | 0.4563166 | 0.03313559 | 0.4294745 | 0.03291386 | 0.2732666
0.0342931 | 0.2952637 | 0.03426897 | 0.3757902 | 0.03316333 | 0.4831588 | 0.03370169 | 0.4294745 | 0.03347577 | 0.2782511
0.03486552 | 0.3221059 | 0.03484483 | 0.4026323 | 0.03372 | 0.4831588 | 0.03426441 | 0.4294745 | 0.03403769 | 0.2805462
0.03543793 | 0.3221059 | 0.03541724 | 0.4026323 | 0.03427667 | 0.4831588 | 0.03483051 | 0.4294745 | 0.0345996 | 0.2851174
0.03601379 | 0.3221059 | 0.0359931 | 0.4026323 | 0.03483333 | 0.4831588 | 0.03539322 | 0.4563166 | 0.03516151 | 0.2887974
0.03658966 | 0.3221059 | 0.03656897 | 0.4026323 | 0.03539 | 0.4831588 | 0.03595932 | 0.4563166 | 0.03572005 | 0.2912615
0.03716552 | 0.3221059 | 0.03714138 | 0.4026323 | 0.03594333 | 0.5100009 | 0.03652542 | 0.4563166 | 0.03628197 | 0.2964474
0.03774138 | 0.3221059 | 0.03771724 | 0.4026323 | 0.0365 | 0.5100009 | 0.03709153 | 0.4563166 | 0.03684388 | 0.298976
0.03831724 | 0.3221059 | 0.03828966 | 0.4294745 | 0.03705333 | 0.5100009 | 0.03765763 | 0.4563166 | 0.03740579 | 0.3025057
0.0388931 | 0.348948 | 0.03886552 | 0.4294745 | 0.03761 | 0.5100009 | 0.03822373 | 0.4831588 | 0.03796433 | 0.3072138
0.03946897 | 0.348948 | 0.03943793 | 0.4294745 | 0.03816667 | 0.5100009 | 0.03878983 | 0.4831588 | 0.03852624 | 0.3089693
0.04004138 | 0.348948 | 0.04001379 | 0.4294745 | 0.03872 | 0.5368431 | 0.03935254 | 0.4831588 | 0.03908479 | 0.3134761
0.04061724 | 0.348948 | 0.04058966 | 0.4294745 | 0.03927667 | 0.5368431 | 0.03991864 | 0.4831588 | 0.0396467 | 0.3153765
0.04118966 | 0.348948 | 0.04116207 | 0.4294745 | 0.03983 | 0.5368431 | 0.04048136 | 0.4831588 | 0.04020525 | 0.3188741
0.04176552 | 0.348948 | 0.04173793 | 0.4563166 | 0.04038667 | 0.5368431 | 0.04104746 | 0.5100009 | 0.04076716 | 0.323346
0.04233793 | 0.348948 | 0.04231379 | 0.4563166 | 0.04094333 | 0.5368431 | 0.04161017 | 0.5100009 | 0.04132907 | 0.3248464
0.04291379 | 0.348948 | 0.04288966 | 0.4563166 | 0.04149667 | 0.5368431 | 0.04217627 | 0.5100009 | 0.04189098 | 0.3289211
0.04348621 | 0.3757902 | 0.04346207 | 0.4563166 | 0.04205333 | 0.5636853 | 0.04273898 | 0.5100009 | 0.04245289 | 0.3315731
0.04406207 | 0.3757902 | 0.04403793 | 0.4563166 | 0.04261 | 0.5636853 | 0.04330508 | 0.5100009 | 0.04301144 | 0.3341472
0.04463793 | 0.3757902 | 0.04461379 | 0.4563166 | 0.04316667 | 0.5636853 | 0.0438678 | 0.5100009 | 0.04357335 | 0.3383642
0.04521034 | 0.3757902 | 0.04518966 | 0.4563166 | 0.04372333 | 0.5636853 | 0.0444339 | 0.5368431 | 0.04413526 | 0.3430776
0.04578621 | 0.3757902 | 0.04576552 | 0.4831588 | 0.04428 | 0.5636853 | 0.045 | 0.5368431 | 0.04469381 | 0.3449378
0.04636207 | 0.3757902 | 0.04633793 | 0.4831588 | 0.04483333 | 0.5636853 | 0.0455661 | 0.5368431 | 0.04525572 | 0.3472382
0.04693793 | 0.3757902 | 0.04691379 | 0.4831588 | 0.04538667 | 0.5905274 | 0.0461322 | 0.5368431 | 0.04581763 | 0.3512994
0.04751034 | 0.4026323 | 0.04748621 | 0.4831588 | 0.04594333 | 0.5905274 | 0.04669492 | 0.5368431 | 0.04637618 | 0.353742
0.04808621 | 0.4026323 | 0.04805862 | 0.4831588 | 0.04649667 | 0.5905274 | 0.04726102 | 0.5368431 | 0.04693472 | 0.358434
0.04866552 | 0.4026323 | 0.04863448 | 0.4831588 | 0.04705 | 0.5905274 | 0.04782712 | 0.5368431 | 0.04749664 | 0.360321
0.04923793 | 0.4026323 | 0.0492069 | 0.5100009 | 0.04760667 | 0.5905274 | 0.04839322 | 0.5636853 | 0.04805855 | 0.3621785
0.04981034 | 0.4026323 | 0.04978276 | 0.5100009 | 0.04816333 | 0.5905274 | 0.04895593 | 0.5636853 | 0.04861709 | 0.3668544
0.05038621 | 0.4026323 | 0.05036207 | 0.5100009 | 0.04872 | 0.5905274 | 0.04952203 | 0.5636853 | 0.049179 | 0.3703573
0.05095862 | 0.4026323 | 0.05093793 | 0.5100009 | 0.04927667 | 0.6173696 | 0.05008475 | 0.5636853 | 0.04974092 | 0.3719303
0.05153448 | 0.4026323 | 0.05151379 | 0.5100009 | 0.04983333 | 0.6173696 | 0.05065085 | 0.5636853 | 0.05030283 | 0.3759593
0.0521069 | 0.4026323 | 0.05208621 | 0.5100009 | 0.05039 | 0.6173696 | 0.05121356 | 0.5636853 | 0.05086474 | 0.3785603
0.05268276 | 0.4294745 | 0.05266207 | 0.5100009 | 0.05094333 | 0.6173696 | 0.05177966 | 0.5905274 | 0.05142665 | 0.3820793
0.05325862 | 0.4294745 | 0.05323793 | 0.5100009 | 0.0515 | 0.6173696 | 0.05234576 | 0.5905274 | 0.05198856 | 0.3845676
0.05383103 | 0.4294745 | 0.05381034 | 0.5368431 | 0.05205667 | 0.6173696 | 0.05291186 | 0.5905274 | 0.05255047 | 0.3876195
0.0544069 | 0.4294745 | 0.05438276 | 0.5368431 | 0.05261 | 0.6442117 | 0.05347797 | 0.5905274 | 0.05310902 | 0.3914284
0.05498276 | 0.4294745 | 0.05495862 | 0.5368431 | 0.05316333 | 0.6442117 | 0.05404407 | 0.5905274 | 0.05366756 | 0.3922847
0.05555862 | 0.4294745 | 0.05553103 | 0.5368431 | 0.05372 | 0.6442117 | 0.05461017 | 0.5905274 | 0.05422948 | 0.3964506
0.05613103 | 0.4294745 | 0.05610345 | 0.5368431 | 0.05427333 | 0.6442117 | 0.05517288 | 0.5905274 | 0.05478466 | 0.4003588
0.0567069 | 0.4294745 | 0.05667586 | 0.5368431 | 0.05483 | 0.6442117 | 0.05573559 | 0.6173696 | 0.0553432 | 0.4020794
0.05728276 | 0.4294745 | 0.05725172 | 0.5368431 | 0.05538333 | 0.6442117 | 0.05630169 | 0.6173696 | 0.05590511 | 0.4059124
0.05785517 | 0.4563166 | 0.05782759 | 0.5636853 | 0.05594 | 0.6442117 | 0.05686441 | 0.6173696 | 0.05646703 | 0.4088141
0.05843103 | 0.4563166 | 0.0584069 | 0.5636853 | 0.05649667 | 0.6710539 | 0.05743051 | 0.6173696 | 0.05702894 | 0.4101454
0.05900345 | 0.4563166 | 0.05898276 | 0.5636853 | 0.05705 | 0.6710539 | 0.05799322 | 0.6173696 | 0.05759085 | 0.4144536
0.05957931 | 0.4563166 | 0.05955862 | 0.5636853 | 0.05761 | 0.6710539 | 0.05855932 | 0.6173696 | 0.05815276 | 0.4161957
0.06015172 | 0.4563166 | 0.06013448 | 0.5636853 | 0.05816667 | 0.6710539 | 0.05912203 | 0.6173696 | 0.05871467 | 0.4188557
0.06072759 | 0.4563166 | 0.0607069 | 0.5636853 | 0.05872333 | 0.6710539 | 0.05968814 | 0.6173696 | 0.05927658 | 0.4229706
0.0613 | 0.4563166 | 0.06128276 | 0.5636853 | 0.05927667 | 0.6710539 | 0.06025424 | 0.6442117 | 0.05983849 | 0.4240255
0.06187586 | 0.4563166 | 0.06185517 | 0.5636853 | 0.05983333 | 0.6710539 | 0.06081695 | 0.6442117 | 0.06039704 | 0.4278854
0.06245172 | 0.4563166 | 0.06242759 | 0.5905274 | 0.06039 | 0.697896 | 0.06138644 | 0.6442117 | 0.06095895 | 0.4312675
0.06302759 | 0.4831588 | 0.06300345 | 0.5905274 | 0.06094333 | 0.697896 | 0.06195254 | 0.6442117 | 0.0615175 | 0.4331787
0.0636069 | 0.4831588 | 0.06357586 | 0.5905274 | 0.06149667 | 0.697896 | 0.06251864 | 0.6442117 | 0.06207941 | 0.4350523
0.06417931 | 0.4831588 | 0.06415172 | 0.5905274 | 0.06205333 | 0.697896 | 0.06308136 | 0.6442117 | 0.06263795 | 0.4387135
0.06475517 | 0.4831588 | 0.06472759 | 0.5905274 | 0.06260667 | 0.697896 | 0.06364746 | 0.6442117 | 0.06319987 | 0.4416501
0.06533103 | 0.4831588 | 0.0653 | 0.5905274 | 0.06316333 | 0.697896 | 0.06421356 | 0.6710539 | 0.06375841 | 0.4440417
0.06590345 | 0.4831588 | 0.06587586 | 0.5905274 | 0.06371667 | 0.697896 | 0.06477627 | 0.6710539 | 0.06432032 | 0.4466481
0.06647586 | 0.4831588 | 0.06645172 | 0.5905274 | 0.06427333 | 0.697896 | 0.06533898 | 0.6710539 | 0.06488223 | 0.4491659
0.06705172 | 0.4831588 | 0.06702759 | 0.5905274 | 0.06483 | 0.7247382 | 0.06590508 | 0.6710539 | 0.06544415 | 0.4515441
0.06762414 | 0.4831588 | 0.06760345 | 0.6173696 | 0.06538667 | 0.7247382 | 0.0664678 | 0.6710539 | 0.06600606 | 0.4553449
0.0682 | 0.4831588 | 0.06817931 | 0.6173696 | 0.06594 | 0.7247382 | 0.0670339 | 0.6710539 | 0.0665646 | 0.4570065
0.06877586 | 0.5100009 | 0.06875172 | 0.6173696 | 0.06649667 | 0.7247382 | 0.06759661 | 0.6710539 | 0.06712651 | 0.4582734
0.06934828 | 0.5100009 | 0.06932759 | 0.6173696 | 0.06705333 | 0.7247382 | 0.06816271 | 0.6710539 | 0.06768843 | 0.4630996
0.06992414 | 0.5100009 | 0.06990345 | 0.6173696 | 0.06761 | 0.7247382 | 0.06872881 | 0.697896 | 0.06824697 | 0.4644579
0.0705 | 0.5100009 | 0.07047586 | 0.6173696 | 0.06816667 | 0.7247382 | 0.06929492 | 0.697896 | 0.06880888 | 0.4663395
0.07107586 | 0.5100009 | 0.07105172 | 0.6173696 | 0.06872 | 0.7515803 | 0.06986102 | 0.697896 | 0.06936743 | 0.4718878
0.07165172 | 0.5100009 | 0.07162414 | 0.6173696 | 0.06927667 | 0.7515803 | 0.07042712 | 0.697896 | 0.06992934 | 0.4727252
0.07222759 | 0.5100009 | 0.07219655 | 0.6173696 | 0.06983333 | 0.7515803 | 0.07099322 | 0.697896 | 0.07048789 | 0.4731547
0.0728 | 0.5100009 | 0.07276897 | 0.6442117 | 0.07038667 | 0.7515803 | 0.07155593 | 0.697896 | 0.0710498 | 0.4805229
0.07337241 | 0.5100009 | 0.07334483 | 0.6442117 | 0.07094333 | 0.7515803 | 0.07212203 | 0.697896 | 0.07160834 | 0.4802518
0.07394828 | 0.5100009 | 0.07392069 | 0.6442117 | 0.07149667 | 0.7515803 | 0.07268814 | 0.697896 | 0.07217026 | 0.4811698
0.07452414 | 0.5368431 | 0.07449655 | 0.6442117 | 0.07205333 | 0.7515803 | 0.07325085 | 0.7247382 | 0.07273217 | 0.4882642
0.07509655 | 0.5368431 | 0.07507241 | 0.6442117 | 0.07260667 | 0.7515803 | 0.07381356 | 0.7247382 | 0.07329408 | 0.4866483
0.07567241 | 0.5368431 | 0.07565172 | 0.6442117 | 0.07316333 | 0.7784225 | 0.07437966 | 0.7247382 | 0.07385599 | 0.4893513
0.07624828 | 0.5368431 | 0.07622414 | 0.6442117 | 0.07372 | 0.7784225 | 0.07494237 | 0.7247382 | 0.0744179 | 0.4951841
0.07682069 | 0.5368431 | 0.0768 | 0.6442117 | 0.07427667 | 0.7784225 | 0.07550508 | 0.7247382 | 0.07497645 | 0.4945211
0.0773931 | 0.5368431 | 0.07737241 | 0.6442117 | 0.07483333 | 0.7784225 | 0.07607119 | 0.7247382 | 0.07553836 | 0.4976723
0.07796897 | 0.5368431 | 0.07794828 | 0.6710539 | 0.07539 | 0.7784225 | 0.07663729 | 0.7247382 | 0.0760969 | 0.5017577
0.07854483 | 0.5368431 | 0.07852069 | 0.6710539 | 0.07594667 | 0.7784225 | 0.07720339 | 0.7247382 | 0.07665882 | 0.5016342
0.07912069 | 0.5368431 | 0.0790931 | 0.6710539 | 0.0765 | 0.7784225 | 0.07776949 | 0.7515803 | 0.07722073 | 0.5052069
0.07969655 | 0.5368431 | 0.07966897 | 0.6710539 | 0.07705333 | 0.7784225 | 0.07833559 | 0.7515803 | 0.07778264 | 0.5086588
0.08027241 | 0.5368431 | 0.08024483 | 0.6710539 | 0.07761 | 0.8052646 | 0.07890169 | 0.7515803 | 0.07834118 | 0.5092145
0.08084483 | 0.5636853 | 0.08081724 | 0.6710539 | 0.07816333 | 0.8052646 | 0.0794678 | 0.7515803 | 0.0789031 | 0.5128408
0.08142069 | 0.5636853 | 0.0813931 | 0.6710539 | 0.07871667 | 0.8052646 | 0.08003051 | 0.7515803 | 0.07946164 | 0.5152298
0.08199655 | 0.5636853 | 0.08196897 | 0.6710539 | 0.07927333 | 0.8052646 | 0.08059661 | 0.7515803 | 0.08002355 | 0.5170202
0.08256897 | 0.5636853 | 0.08254483 | 0.6710539 | 0.07982667 | 0.8052646 | 0.08115932 | 0.7515803 | 0.0805821 | 0.5197178
0.08314483 | 0.5636853 | 0.08311724 | 0.697896 | 0.08038333 | 0.8052646 | 0.08172542 | 0.7515803 | 0.08114401 | 0.5221819
0.08371724 | 0.5636853 | 0.0836931 | 0.697896 | 0.08094 | 0.8052646 | 0.08228814 | 0.7515803 | 0.08170592 | 0.5249654
0.0842931 | 0.5636853 | 0.08426897 | 0.697896 | 0.0815 | 0.8052646 | 0.08285424 | 0.7784225 | 0.08226783 | 0.52627
0.08486552 | 0.5636853 | 0.08484483 | 0.697896 | 0.08205667 | 0.8321068 | 0.08341695 | 0.7784225 | 0.08282974 | 0.528114
0.08544138 | 0.5636853 | 0.08542069 | 0.697896 | 0.08261333 | 0.8321068 | 0.08398305 | 0.7784225 | 0.08339166 | 0.5325027
0.08601379 | 0.5636853 | 0.0859931 | 0.697896 | 0.08316667 | 0.8321068 | 0.08454915 | 0.7784225 | 0.08395357 | 0.532449
0.08658966 | 0.5636853 | 0.08656897 | 0.697896 | 0.08372333 | 0.8321068 | 0.08511186 | 0.7784225 | 0.08451211 | 0.5371518
0.08716552 | 0.5636853 | 0.08714138 | 0.697896 | 0.08427667 | 0.8321068 | 0.08567797 | 0.7784225 | 0.08507402 | 0.539275
0.08774138 | 0.5905274 | 0.08771724 | 0.697896 | 0.08483333 | 0.8321068 | 0.08624407 | 0.7784225 | 0.08563257 | 0.5401501
0.08831724 | 0.5905274 | 0.08828966 | 0.697896 | 0.08538667 | 0.8321068 | 0.08681017 | 0.7784225 | 0.08619112 | 0.5447991
0.0888931 | 0.5905274 | 0.08886552 | 0.697896 | 0.08594333 | 0.8321068 | 0.08737627 | 0.8052646 | 0.08675303 | 0.5466539
0.08946552 | 0.5905274 | 0.08943793 | 0.7247382 | 0.08649667 | 0.8321068 | 0.08794237 | 0.8052646 | 0.08731157 | 0.546866
0.09004138 | 0.5905274 | 0.09001379 | 0.7247382 | 0.08705333 | 0.858949 | 0.08850847 | 0.8052646 | 0.08787349 | 0.5516304
0.09061379 | 0.5905274 | 0.09058621 | 0.7247382 | 0.08760667 | 0.858949 | 0.08907119 | 0.8052646 | 0.08843203 | 0.55268
0.09118966 | 0.5905274 | 0.09116207 | 0.7247382 | 0.08816333 | 0.858949 | 0.0896339 | 0.8052646 | 0.08899394 | 0.5540623
0.09176207 | 0.5905274 | 0.09173793 | 0.7247382 | 0.08871667 | 0.858949 | 0.0902 | 0.8052646 | 0.08955585 | 0.5578068
0.09233793 | 0.5905274 | 0.09231379 | 0.7247382 | 0.08927333 | 0.858949 | 0.09076271 | 0.8052646 | 0.09011777 | 0.5595865
0.09291379 | 0.5905274 | 0.09288966 | 0.7247382 | 0.08983 | 0.858949 | 0.09132881 | 0.8052646 | 0.09067968 | 0.5595301
0.09348621 | 0.5905274 | 0.09346552 | 0.7247382 | 0.09039 | 0.858949 | 0.09189153 | 0.8052646 | 0.09124159 | 0.5641818
0.09406207 | 0.6173696 | 0.09404138 | 0.7247382 | 0.09094333 | 0.858949 | 0.09245763 | 0.8321068 | 0.09180013 | 0.5652099
0.09463793 | 0.6173696 | 0.09461379 | 0.7247382 | 0.0915 | 0.8857911 | 0.09302034 | 0.8321068 | 0.09236205 | 0.5660474
0.09521034 | 0.6173696 | 0.09518966 | 0.7515803 | 0.09205667 | 0.8857911 | 0.09358644 | 0.8321068 | 0.09292396 | 0.5700549
0.09578621 | 0.6173696 | 0.09576207 | 0.7515803 | 0.09261 | 0.8857911 | 0.09415254 | 0.8321068 | 0.0934825 | 0.5706508
0.09636207 | 0.6173696 | 0.09633793 | 0.7515803 | 0.09316667 | 0.8857911 | 0.09471864 | 0.8321068 | 0.09404441 | 0.5735471
0.09693793 | 0.6173696 | 0.09691034 | 0.7515803 | 0.09372 | 0.8857911 | 0.09528475 | 0.8321068 | 0.09460296 | 0.5760246
0.09751034 | 0.6173696 | 0.09748276 | 0.7515803 | 0.09427667 | 0.8857911 | 0.09585085 | 0.8321068 | 0.09516487 | 0.5775814
0.09808621 | 0.6173696 | 0.09805862 | 0.7515803 | 0.09483 | 0.8857911 | 0.09641695 | 0.8321068 | 0.09572342 | 0.5806602
0.09866207 | 0.6173696 | 0.09863448 | 0.7515803 | 0.09538333 | 0.8857911 | 0.09697966 | 0.858949 | 0.09628533 | 0.5829042
0.09923793 | 0.6173696 | 0.0992069 | 0.7515803 | 0.09594 | 0.8857911 | 0.09754576 | 0.858949 | 0.09684724 | 0.5853281
0.09981034 | 0.6173696 | 0.09978276 | 0.7515803 | 0.09649667 | 0.8857911 | 0.09810847 | 0.858949 | 0.09740579 | 0.5870594
0.1003862 | 0.6173696 | 0.1003621 | 0.7515803 | 0.09705333 | 0.9126333 | 0.09867458 | 0.858949 | 0.0979677 | 0.5895584
0.1009586 | 0.6442117 | 0.1009379 | 0.7784225 | 0.09761 | 0.9126333 | 0.09923729 | 0.858949 | 0.09852961 | 0.5914186
0.1015345 | 0.6442117 | 0.1015138 | 0.7784225 | 0.09816667 | 0.9126333 | 0.0998 | 0.858949 | 0.09909152 | 0.5929674
0.1021069 | 0.6442117 | 0.1020897 | 0.7784225 | 0.09872333 | 0.9126333 | 0.1003661 | 0.858949 | 0.09965343 | 0.5971655
0.1026828 | 0.6442117 | 0.1026621 | 0.7784225 | 0.09928 | 0.9126333 | 0.1009288 | 0.858949 | 0.1002153 | 0.5986096
0.1032586 | 0.6442117 | 0.1032345 | 0.7784225 | 0.09983333 | 0.9126333 | 0.1014949 | 0.858949 | 0.1007739 | 0.5998255
0.103831 | 0.6442117 | 0.1038103 | 0.7784225 | 0.10039 | 0.9126333 | 0.102061 | 0.858949 | 0.1013358 | 0.6030734
0.1044069 | 0.6442117 | 0.1043828 | 0.7784225 | 0.1009433 | 0.9126333 | 0.1026305 | 0.8857911 | 0.1018943 | 0.6048692
0.1049828 | 0.6442117 | 0.1049552 | 0.7784225 | 0.1014967 | 0.9126333 | 0.1031966 | 0.8857911 | 0.1024563 | 0.6055563
0.1055586 | 0.6442117 | 0.105531 | 0.7784225 | 0.1020533 | 0.9126333 | 0.1037627 | 0.8857911 | 0.1030148 | 0.6099853
0.1061345 | 0.6442117 | 0.1061069 | 0.7784225 | 0.1026067 | 0.9126333 | 0.1043254 | 0.8857911 | 0.1035734 | 0.6119743
0.1067069 | 0.6442117 | 0.1066828 | 0.7784225 | 0.1031633 | 0.9394754 | 0.1048915 | 0.8857911 | 0.1041353 | 0.6126453
0.1072828 | 0.6442117 | 0.1072552 | 0.8052646 | 0.10372 | 0.9394754 | 0.1054542 | 0.8857911 | 0.1046972 | 0.6165428
0.1078552 | 0.6442117 | 0.107831 | 0.8052646 | 0.1042733 | 0.9394754 | 0.1060169 | 0.8857911 | 0.1052591 | 0.617595
0.108431 | 0.6710539 | 0.1084103 | 0.8052646 | 0.10483 | 0.9394754 | 0.1065831 | 0.8857911 | 0.105821 | 0.6194364
0.1090069 | 0.6710539 | 0.1089828 | 0.8052646 | 0.1053867 | 0.9394754 | 0.1071458 | 0.9126333 | 0.1063829 | 0.6230896
0.1095793 | 0.6710539 | 0.1095586 | 0.8052646 | 0.1059433 | 0.9394754 | 0.1077119 | 0.9126333 | 0.1069448 | 0.6233339
0.1101517 | 0.6710539 | 0.110131 | 0.8052646 | 0.1065 | 0.9394754 | 0.108278 | 0.9126333 | 0.1075067 | 0.6254839
0.1107276 | 0.6710539 | 0.1107069 | 0.8052646 | 0.1070533 | 0.9394754 | 0.1088407 | 0.9126333 | 0.1080653 | 0.6298243
0.1113034 | 0.6710539 | 0.1112793 | 0.8052646 | 0.10761 | 0.9394754 | 0.1094068 | 0.9126333 | 0.1086272 | 0.6306215
0.1118759 | 0.6710539 | 0.1118517 | 0.8052646 | 0.1081667 | 0.9394754 | 0.1099729 | 0.9126333 | 0.1091857 | 0.6324387
0.1124517 | 0.6710539 | 0.1124276 | 0.8321068 | 0.10872 | 0.9394754 | 0.110539 | 0.9126333 | 0.1097443 | 0.6363765
0.1130276 | 0.6710539 | 0.1130034 | 0.8321068 | 0.1092733 | 0.9394754 | 0.1111051 | 0.9126333 | 0.1103028 | 0.6365402
0.1136034 | 0.6710539 | 0.1135759 | 0.8321068 | 0.10983 | 0.9394754 | 0.1116678 | 0.9126333 | 0.1108647 | 0.6378662
0.1141793 | 0.6710539 | 0.1141517 | 0.8321068 | 0.1103867 | 0.9394754 | 0.1122339 | 0.9126333 | 0.1114266 | 0.6423623
0.1147552 | 0.6710539 | 0.1147276 | 0.8321068 | 0.11094 | 0.9394754 | 0.1128 | 0.9126333 | 0.1119852 | 0.6443594
0.1153276 | 0.697896 | 0.1153 | 0.8321068 | 0.1114967 | 0.9394754 | 0.1133627 | 0.9126333 | 0.1125505 | 0.6434601
0.1159034 | 0.697896 | 0.1158759 | 0.8321068 | 0.1120533 | 0.9394754 | 0.1139288 | 0.9126333 | 0.113109 | 0.6490004
0.1164759 | 0.697896 | 0.1164517 | 0.8321068 | 0.1126067 | 0.9394754 | 0.1144915 | 0.9126333 | 0.1136709 | 0.6491507
0.1170483 | 0.697896 | 0.1170276 | 0.8321068 | 0.1131633 | 0.9394754 | 0.1150576 | 0.9126333 | 0.1142328 | 0.650482
0.1176241 | 0.697896 | 0.1176034 | 0.8321068 | 0.11372 | 0.9394754 | 0.1156237 | 0.9126333 | 0.1147948 | 0.6550667
0.1182 | 0.697896 | 0.1181759 | 0.8321068 | 0.1142767 | 0.9394754 | 0.1161864 | 0.9126333 | 0.1153567 | 0.6544144
0.1187759 | 0.697896 | 0.1187517 | 0.8321068 | 0.1148333 | 0.9394754 | 0.1167525 | 0.9126333 | 0.1159152 | 0.657555
0.1193517 | 0.697896 | 0.1193276 | 0.858949 | 0.1153867 | 0.9394754 | 0.1173153 | 0.9126333 | 0.1164771 | 0.6608377
0.1199241 | 0.697896 | 0.1199 | 0.858949 | 0.1159433 | 0.9394754 | 0.1178814 | 0.9126333 | 0.117039 | 0.6604512
0.1205 | 0.697896 | 0.1204759 | 0.858949 | 0.1165 | 0.9394754 | 0.1184475 | 0.9126333 | 0.1175976 | 0.6637635
0.1210759 | 0.697896 | 0.1210483 | 0.858949 | 0.1170533 | 0.9394754 | 0.1190136 | 0.9126333 | 0.1181561 | 0.6671537
0.1216517 | 0.697896 | 0.1216241 | 0.858949 | 0.11761 | 0.9394754 | 0.1195797 | 0.9126333 | 0.118718 | 0.6678436
0.1222241 | 0.697896 | 0.1221966 | 0.858949 | 0.1181633 | 0.9394754 | 0.1201424 | 0.9394754 | 0.1192799 | 0.6690998
0.1228 | 0.697896 | 0.1227724 | 0.858949 | 0.11872 | 0.9394754 | 0.1207085 | 0.9394754 | 0.1198385 | 0.6731261
0.1233759 | 0.7247382 | 0.1233483 | 0.858949 | 0.1192733 | 0.9394754 | 0.1212746 | 0.9394754 | 0.120397 | 0.673875
0.1239483 | 0.7247382 | 0.1239207 | 0.858949 | 0.1198267 | 0.9394754 | 0.1218373 | 0.9394754 | 0.120959 | 0.6766317
0.1245241 | 0.7247382 | 0.1244966 | 0.858949 | 0.1203833 | 0.9394754 | 0.1224034 | 0.9394754 | 0.1215209 | 0.6785455
0.1251 | 0.7247382 | 0.1250724 | 0.858949 | 0.12094 | 0.9394754 | 0.1229661 | 0.9394754 | 0.1220828 | 0.6801695
0.1256724 | 0.7247382 | 0.1256483 | 0.8857911 | 0.1214967 | 0.9394754 | 0.1235322 | 0.9394754 | 0.1226447 | 0.6827275
0.1262483 | 0.7247382 | 0.1262241 | 0.8857911 | 0.1220533 | 0.9394754 | 0.1240949 | 0.9394754 | 0.1232066 | 0.6839998
0.1268207 | 0.7247382 | 0.1268 | 0.8857911 | 0.12261 | 0.9394754 | 0.124661 | 0.9394754 | 0.1237651 | 0.6866357
0.1273966 | 0.7247382 | 0.1273724 | 0.8857911 | 0.1231667 | 0.9663176 | 0.1252271 | 0.9394754 | 0.1243271 | 0.6897333
0.127969 | 0.7247382 | 0.1279448 | 0.8857911 | 0.1237233 | 0.9663176 | 0.1257898 | 0.9394754 | 0.124889 | 0.6914217
0.1285448 | 0.7247382 | 0.1285207 | 0.8857911 | 0.12428 | 0.9663176 | 0.1263559 | 0.9394754 | 0.1254475 | 0.6935691
0.1291207 | 0.7247382 | 0.1290966 | 0.8857911 | 0.1248333 | 0.9663176 | 0.126922 | 0.9394754 | 0.1260094 | 0.6950078
0.1296931 | 0.7247382 | 0.129669 | 0.8857911 | 0.1253867 | 0.9663176 | 0.1274881 | 0.9394754 | 0.1265713 | 0.6977699
0.130269 | 0.7247382 | 0.1302448 | 0.8857911 | 0.1259433 | 0.9663176 | 0.1280542 | 0.9394754 | 0.1271299 | 0.7000031
0.1308448 | 0.7515803 | 0.1308207 | 0.8857911 | 0.1264967 | 0.9663176 | 0.1286169 | 0.9394754 | 0.1276918 | 0.7001293
0.1314207 | 0.7515803 | 0.1313931 | 0.8857911 | 0.1270533 | 0.9663176 | 0.1291831 | 0.9394754 | 0.1282503 | 0.7043918
0.1319966 | 0.7515803 | 0.131969 | 0.8857911 | 0.1276067 | 0.9663176 | 0.1297458 | 0.9394754 | 0.1288089 | 0.7055863
0.132569 | 0.7515803 | 0.1325414 | 0.8857911 | 0.1281633 | 0.9663176 | 0.1303085 | 0.9394754 | 0.1293708 | 0.7073042
0.1331448 | 0.7515803 | 0.1331172 | 0.9126333 | 0.12872 | 0.9663176 | 0.1308746 | 0.9394754 | 0.1299293 | 0.7086973
0.1337207 | 0.7515803 | 0.1336931 | 0.9126333 | 0.1292767 | 0.9663176 | 0.1314407 | 0.9394754 | 0.1304946 | 0.7124391
0.1342931 | 0.7515803 | 0.134269 | 0.9126333 | 0.1298333 | 0.9663176 | 0.1320068 | 0.9394754 | 0.1310565 | 0.7114272
0.1348655 | 0.7515803 | 0.1348448 | 0.9126333 | 0.13039 | 0.9663176 | 0.1325695 | 0.9394754 | 0.1316184 | 0.7155099
0.1354414 | 0.7515803 | 0.1354207 | 0.9126333 | 0.1309433 | 0.9663176 | 0.1331356 | 0.9394754 | 0.1321803 | 0.7181887
0.1360172 | 0.7515803 | 0.1359931 | 0.9126333 | 0.1315 | 0.9663176 | 0.1336983 | 0.9394754 | 0.1327389 | 0.7176572
0.1365897 | 0.7515803 | 0.136569 | 0.9126333 | 0.1320533 | 0.9931597 | 0.1342644 | 0.9394754 | 0.1333008 | 0.7223841
0.1371655 | 0.7515803 | 0.1371414 | 0.9126333 | 0.13261 | 0.9931597 | 0.1348305 | 0.9394754 | 0.1338594 | 0.7229156
0.1377414 | 0.7515803 | 0.1377172 | 0.9126333 | 0.1331633 | 0.9931597 | 0.1353966 | 0.9394754 | 0.1344213 | 0.7245503
0.1383172 | 0.7515803 | 0.1382897 | 0.9126333 | 0.13372 | 0.9931597 | 0.1359627 | 0.9663176 | 0.1349798 | 0.7277848
0.1388931 | 0.7784225 | 0.1388655 | 0.9126333 | 0.1342767 | 0.9931597 | 0.1365288 | 0.9663176 | 0.1355417 | 0.7282572
0.1394655 | 0.7784225 | 0.1394379 | 0.9126333 | 0.13483 | 0.9931597 | 0.1370949 | 0.9663176 | 0.1361003 | 0.7306542
0.1400414 | 0.7784225 | 0.1400138 | 0.9126333 | 0.1353867 | 0.9931597 | 0.1376576 | 0.9663176 | 0.1366622 | 0.733435
0.1406172 | 0.7784225 | 0.1405897 | 0.9126333 | 0.13594 | 0.9931597 | 0.1382237 | 0.9663176 | 0.1372241 | 0.7352013
0.1411897 | 0.7784225 | 0.1411655 | 0.9126333 | 0.1364967 | 0.9931597 | 0.1387864 | 0.9663176 | 0.137786 | 0.7368843
0.1417655 | 0.7784225 | 0.1417414 | 0.9126333 | 0.1370533 | 0.9931597 | 0.1393525 | 0.9663176 | 0.1383479 | 0.7394235
0.1423379 | 0.7784225 | 0.1423172 | 0.9126333 | 0.13761 | 0.9931597 | 0.1399153 | 0.9663176 | 0.1389098 | 0.7420192
0.1429138 | 0.7784225 | 0.1428897 | 0.9126333 | 0.1381667 | 0.9931597 | 0.1404814 | 0.9663176 | 0.1394684 | 0.7428808
0.1434862 | 0.7784225 | 0.1434655 | 0.9394754 | 0.13872 | 0.9931597 | 0.1410441 | 0.9663176 | 0.1400303 | 0.7433532
0.1440621 | 0.7784225 | 0.1440414 | 0.9126333 | 0.1392767 | 0.9931597 | 0.1416102 | 0.9663176 | 0.1405888 | 0.7474681
0.1446379 | 0.7784225 | 0.1446138 | 0.9126333 | 0.1398333 | 0.9931597 | 0.1421763 | 0.9663176 | 0.1411507 | 0.7484398
0.1452103 | 0.7784225 | 0.1451862 | 0.9394754 | 0.14039 | 0.9931597 | 0.1427424 | 0.9663176 | 0.1417127 | 0.7496128
0.1457862 | 0.7784225 | 0.1457621 | 0.9394754 | 0.1409433 | 0.9931597 | 0.1433085 | 0.9663176 | 0.1422712 | 0.7539586
0.1463621 | 0.8052646 | 0.1463379 | 0.9394754 | 0.1414967 | 0.9931597 | 0.1438712 | 0.9663176 | 0.1428331 | 0.7550967
0.1469345 | 0.8052646 | 0.1469103 | 0.9394754 | 0.1420533 | 0.9931597 | 0.1444373 | 0.9663176 | 0.1433917 | 0.7546913
0.1475103 | 0.8052646 | 0.1474862 | 0.9394754 | 0.1426067 | 0.9931597 | 0.1450034 | 0.9663176 | 0.1439536 | 0.758766
0.1480862 | 0.8052646 | 0.1480586 | 0.9394754 | 0.1431633 | 0.9931597 | 0.1455661 | 0.9663176 | 0.1445121 | 0.7602906
0.1486621 | 0.8052646 | 0.1486345 | 0.9394754 | 0.14372 | 0.9931597 | 0.1461322 | 0.9663176 | 0.145074 | 0.7622125
0.1492379 | 0.8052646 | 0.1492103 | 0.9394754 | 0.1442767 | 0.9931597 | 0.1466949 | 0.9663176 | 0.1456359 | 0.763976
0.1498103 | 0.8052646 | 0.1497862 | 0.9394754 | 0.14483 | 1.020002 | 0.147261 | 0.9663176 | 0.1461978 | 0.765651
0.1503862 | 0.8052646 | 0.1503621 | 0.9394754 | 0.1453867 | 1.020002 | 0.1478271 | 0.9663176 | 0.1467598 | 0.7668804
0.1509586 | 0.8052646 | 0.1509379 | 0.9394754 | 0.1459433 | 1.020002 | 0.1483898 | 0.9663176 | 0.1473183 | 0.7706195
0.151531 | 0.8052646 | 0.1515103 | 0.9394754 | 0.1465 | 1.020002 | 0.1489559 | 0.9931597 | 0.1478802 | 0.772179
0.1521069 | 0.8052646 | 0.1520862 | 0.9394754 | 0.1470567 | 1.020002 | 0.1495186 | 0.9931597 | 0.1484421 | 0.7729413
0.1526828 | 0.8052646 | 0.1526586 | 0.9394754 | 0.14761 | 1.020002 | 0.1500847 | 0.9931597 | 0.149004 | 0.7756792
0.1532552 | 0.8052646 | 0.153231 | 0.9394754 | 0.1481667 | 1.020002 | 0.1506508 | 0.9931597 | 0.1495626 | 0.7769703
0.153831 | 0.8052646 | 0.1538069 | 0.9394754 | 0.14872 | 1.020002 | 0.1512169 | 0.9931597 | 0.1501245 | 0.7785943
0.1544103 | 0.8321068 | 0.1543828 | 0.9394754 | 0.1492733 | 1.020002 | 0.1517831 | 0.9931597 | 0.150683 | 0.7812194
0.1549862 | 0.8321068 | 0.1549552 | 0.9394754 | 0.14983 | 1.020002 | 0.1523492 | 0.9931597 | 0.151245 | 0.78345
0.1555586 | 0.8321068 | 0.155531 | 0.9394754 | 0.1503867 | 1.020002 | 0.1529119 | 0.9931597 | 0.1518035 | 0.7859866
0.1561345 | 0.8321068 | 0.1561069 | 0.9394754 | 0.15094 | 1.020002 | 0.153478 | 0.9931597 | 0.152362 | 0.7870845
0.1567069 | 0.8321068 | 0.1566828 | 0.9394754 | 0.1514967 | 1.020002 | 0.1540407 | 0.9931597 | 0.152924 | 0.7888668
0.1572828 | 0.8321068 | 0.1572552 | 0.9394754 | 0.1520533 | 1.020002 | 0.1546034 | 0.9931597 | 0.1534859 | 0.7911806
0.1578552 | 0.8321068 | 0.157831 | 0.9394754 | 0.1526067 | 1.020002 | 0.1551695 | 0.9931597 | 0.1540478 | 0.7929226
0.158431 | 0.8321068 | 0.1584069 | 0.9394754 | 0.1531633 | 1.020002 | 0.1557322 | 0.9931597 | 0.1546097 | 0.7951452
0.1590034 | 0.8321068 | 0.1589828 | 0.9394754 | 0.15372 | 1.020002 | 0.1562983 | 0.9931597 | 0.1551716 | 0.7967449
0.1595793 | 0.8321068 | 0.1595552 | 0.9394754 | 0.1542767 | 1.020002 | 0.1568644 | 0.9931597 | 0.1557301 | 0.7965141
0.1601517 | 0.8321068 | 0.160131 | 0.9394754 | 0.1548333 | 1.020002 | 0.1574305 | 0.9931597 | 0.1562921 | 0.7995875
0.1607276 | 0.8321068 | 0.1607069 | 0.9663176 | 0.1553867 | 1.020002 | 0.1579966 | 0.9931597 | 0.156854 | 0.8021295
0.1613034 | 0.8321068 | 0.1612793 | 0.9663176 | 0.1559433 | 1.020002 | 0.1585593 | 0.9931597 | 0.1574125 | 0.8019094
0.1618793 | 0.8321068 | 0.1618552 | 0.9663176 | 0.1565 | 1.020002 | 0.1591254 | 0.9931597 | 0.1579744 | 0.8062122
0.1624552 | 0.8321068 | 0.162431 | 0.9663176 | 0.1570533 | 1.020002 | 0.1596915 | 0.9931597 | 0.158533 | 0.8073825
0.163031 | 0.8321068 | 0.1630034 | 0.9663176 | 0.15761 | 1.020002 | 0.1602576 | 0.9931597 | 0.1590949 | 0.8088132
0.1636069 | 0.858949 | 0.1635793 | 0.9663176 | 0.1581633 | 1.046844 | 0.1608203 | 0.9931597 | 0.1596568 | 0.8107324
0.1641793 | 0.858949 | 0.1641517 | 0.9663176 | 0.15872 | 1.046844 | 0.1613864 | 1.020002 | 0.1602153 | 0.8125765
0.1647552 | 0.858949 | 0.1647276 | 0.9663176 | 0.1592767 | 1.046844 | 0.1619525 | 1.020002 | 0.1607773 | 0.8150969
0.165331 | 0.858949 | 0.1653 | 0.9663176 | 0.15983 | 1.046844 | 0.1625186 | 1.020002 | 0.1613392 | 0.8169061
0.1659034 | 0.858949 | 0.1658759 | 0.9663176 | 0.1603867 | 1.046844 | 0.1630814 | 1.020002 | 0.1618977 | 0.816796
0.1664759 | 0.858949 | 0.1664517 | 0.9663176 | 0.16094 | 1.046844 | 0.1636475 | 1.020002 | 0.1624596 | 0.8201245
0.1670483 | 0.858949 | 0.1670241 | 0.9663176 | 0.1614967 | 1.046844 | 0.1642102 | 1.020002 | 0.1630182 | 0.8234985
0.1676241 | 0.858949 | 0.1676 | 0.9663176 | 0.1620533 | 1.046844 | 0.1647729 | 1.020002 | 0.1635801 | 0.8215927
0.1681966 | 0.858949 | 0.1681759 | 0.9663176 | 0.16261 | 1.046844 | 0.165339 | 1.020002 | 0.164142 | 0.8246635
0.1687724 | 0.858949 | 0.1687517 | 0.9663176 | 0.1631667 | 1.046844 | 0.1659017 | 1.020002 | 0.1647005 | 0.8288884
0.1693483 | 0.858949 | 0.1693276 | 0.9663176 | 0.16372 | 1.046844 | 0.1664678 | 1.020002 | 0.1652624 | 0.8269746
0.1699241 | 0.858949 | 0.1699034 | 0.9663176 | 0.1642767 | 1.046844 | 0.1670339 | 1.020002 | 0.1658244 | 0.8328557
0.1705 | 0.858949 | 0.1704759 | 0.9663176 | 0.1648333 | 1.046844 | 0.1676 | 1.020002 | 0.1663863 | 0.8325416
0.1710759 | 0.858949 | 0.1710517 | 0.9663176 | 0.1653867 | 1.046844 | 0.1681661 | 1.020002 | 0.1669448 | 0.833406
0.1716483 | 0.858949 | 0.1716241 | 0.9663176 | 0.1659433 | 1.046844 | 0.1687322 | 1.020002 | 0.1675067 | 0.8390965
0.1722241 | 0.858949 | 0.1722 | 0.9663176 | 0.1664967 | 1.046844 | 0.1692949 | 1.020002 | 0.1680686 | 0.8375477
0.1728 | 0.858949 | 0.1727724 | 0.9931597 | 0.1670533 | 1.046844 | 0.169861 | 1.020002 | 0.1686272 | 0.8383396
0.1733724 | 0.8857911 | 0.1733483 | 0.9931597 | 0.1676067 | 1.046844 | 0.1704271 | 1.020002 | 0.1691891 | 0.8438771
0.1739483 | 0.8857911 | 0.1739207 | 0.9931597 | 0.1681633 | 1.046844 | 0.1709932 | 1.020002 | 0.1697476 | 0.840809
0.1745241 | 0.8857911 | 0.1744966 | 0.9931597 | 0.1687167 | 1.046844 | 0.1715559 | 1.020002 | 0.1703096 | 0.8461238
0.1751 | 0.8857911 | 0.1750724 | 0.9931597 | 0.1692733 | 1.046844 | 0.172122 | 1.020002 | 0.1708715 | 0.8494576
0.1756724 | 0.8857911 | 0.1756483 | 0.9931597 | 0.16983 | 1.046844 | 0.1726847 | 1.046844 | 0.1714334 | 0.8459574
0.1762483 | 0.8857911 | 0.1762241 | 0.9931597 | 0.1703867 | 1.046844 | 0.1732475 | 1.046844 | 0.1719953 | 0.851672
0.1768207 | 0.8857911 | 0.1768 | 0.9931597 | 0.1709433 | 1.046844 | 0.1738136 | 1.046844 | 0.1725538 | 0.8530061
0.1773931 | 0.8857911 | 0.1773724 | 0.9931597 | 0.1715 | 1.046844 | 0.1743763 | 1.046844 | 0.1731157 | 0.8518734
0.177969 | 0.8857911 | 0.1779483 | 0.9931597 | 0.1720567 | 1.046844 | 0.1749424 | 1.046844 | 0.1736777 | 0.858345
0.1785448 | 0.8857911 | 0.1785207 | 0.9931597 | 0.17261 | 1.046844 | 0.1755085 | 1.046844 | 0.1742396 | 0.8574002
0.1791207 | 0.8857911 | 0.1790966 | 0.9931597 | 0.1731633 | 1.073686 | 0.1760746 | 1.046844 | 0.1747981 | 0.8586644
0.1796966 | 0.8857911 | 0.179669 | 0.9931597 | 0.1737167 | 1.073686 | 0.1766407 | 1.046844 | 0.17536 | 0.862468
0.1802724 | 0.8857911 | 0.1802448 | 0.9931597 | 0.1742733 | 1.073686 | 0.1772068 | 1.046844 | 0.1759186 | 0.8629296
0.1808448 | 0.8857911 | 0.1808207 | 0.9931597 | 0.17483 | 1.073686 | 0.1777695 | 1.046844 | 0.1764771 | 0.864567
0.1814207 | 0.8857911 | 0.1813931 | 0.9931597 | 0.1753833 | 1.073686 | 0.1783356 | 1.046844 | 0.177039 | 0.8669774
0.1819966 | 0.8857911 | 0.181969 | 0.9931597 | 0.17594 | 1.073686 | 0.1789017 | 1.046844 | 0.1775976 | 0.8675733
0.182569 | 0.8857911 | 0.1825414 | 0.9931597 | 0.1764967 | 1.073686 | 0.1794644 | 1.046844 | 0.1781595 | 0.8713742
0.1831414 | 0.8857911 | 0.1831172 | 0.9931597 | 0.1770533 | 1.073686 | 0.1800305 | 1.046844 | 0.1787214 | 0.8715755
0.1837172 | 0.8857911 | 0.1836931 | 0.9931597 | 0.17761 | 1.073686 | 0.1805932 | 1.046844 | 0.1792833 | 0.8731458
0.1842897 | 0.8857911 | 0.184269 | 0.9931597 | 0.1781667 | 1.073686 | 0.1811593 | 1.046844 | 0.1798452 | 0.8755696
0.1848655 | 0.8857911 | 0.1848448 | 0.9931597 | 0.17872 | 1.073686 | 0.181722 | 1.046844 | 0.1804071 | 0.8757602
0.1854379 | 0.9126333 | 0.1854207 | 0.9931597 | 0.1792767 | 1.073686 | 0.1822881 | 1.046844 | 0.180969 | 0.8786243
0.1860138 | 0.9126333 | 0.1859966 | 0.9931597 | 0.1798333 | 1.073686 | 0.1828542 | 1.046844 | 0.1815276 | 0.8815393
0.1865897 | 0.9126333 | 0.186569 | 1.020002 | 0.18039 | 1.073686 | 0.1834169 | 1.046844 | 0.1820895 | 0.8823312
0.1871655 | 0.9126333 | 0.1871414 | 1.020002 | 0.1809433 | 1.073686 | 0.1839831 | 1.073686 | 0.182648 | 0.8851335
0.1877414 | 0.9126333 | 0.1877172 | 1.020002 | 0.1815 | 1.073686 | 0.1845458 | 1.073686 | 0.1832066 | 0.8873399
0.1883172 | 0.9126333 | 0.1882897 | 1.020002 | 0.1820533 | 1.073686 | 0.1851119 | 1.073686 | 0.1837685 | 0.8857347
0.1888931 | 0.9126333 | 0.1888621 | 1.020002 | 0.18261 | 1.073686 | 0.185678 | 1.073686 | 0.1843304 | 0.8907811
0.189469 | 0.9126333 | 0.1894379 | 1.020002 | 0.1831633 | 1.100528 | 0.1862441 | 1.073686 | 0.184889 | 0.8924158
0.1900414 | 0.9126333 | 0.1900138 | 1.020002 | 0.18372 | 1.073686 | 0.1868102 | 1.073686 | 0.1854509 | 0.8909019
0.1906172 | 0.9126333 | 0.1905862 | 1.020002 | 0.1842733 | 1.100528 | 0.1873763 | 1.073686 | 0.1860128 | 0.8949953
0.1911897 | 0.9126333 | 0.1911621 | 1.020002 | 0.18483 | 1.100528 | 0.187939 | 1.073686 | 0.1865713 | 0.8973628
0.1917621 | 0.9126333 | 0.1917414 | 1.020002 | 0.1853833 | 1.100528 | 0.1885051 | 1.073686 | 0.1871332 | 0.8974809
0.1923379 | 0.9126333 | 0.1923172 | 1.020002 | 0.18594 | 1.100528 | 0.1890678 | 1.073686 | 0.1876952 | 0.9000148
0.1929103 | 0.9126333 | 0.1928897 | 1.020002 | 0.1864967 | 1.100528 | 0.1896305 | 1.073686 | 0.1882571 | 0.9010777
0.1934862 | 0.9126333 | 0.1934655 | 1.020002 | 0.1870533 | 1.100528 | 0.1901966 | 1.073686 | 0.188819 | 0.9022722
0.1940621 | 0.9126333 | 0.1940414 | 1.020002 | 0.18761 | 1.100528 | 0.1907627 | 1.073686 | 0.1893775 | 0.9051175
0.1946379 | 0.9126333 | 0.1946138 | 1.020002 | 0.1881667 | 1.100528 | 0.1913254 | 1.073686 | 0.1899394 | 0.9066528
0.1952103 | 0.9126333 | 0.1951862 | 1.020002 | 0.1887233 | 1.100528 | 0.1918915 | 1.073686 | 0.1905013 | 0.9076594
0.1957862 | 0.9126333 | 0.1957621 | 1.020002 | 0.1892767 | 1.100528 | 0.192461 | 1.073686 | 0.1910599 | 0.9107248
0.1963621 | 0.9126333 | 0.1963345 | 1.020002 | 0.1898333 | 1.100528 | 0.1930271 | 1.073686 | 0.1916218 | 0.9115542
0.1969379 | 0.9126333 | 0.1969103 | 1.020002 | 0.1903867 | 1.100528 | 0.1935898 | 1.100528 | 0.1921837 | 0.9114012
0.1975138 | 0.9126333 | 0.1974862 | 1.020002 | 0.1909433 | 1.100528 | 0.1941559 | 1.100528 | 0.1927423 | 0.9141123
0.1980897 | 0.9394754 | 0.1980586 | 1.020002 | 0.1914967 | 1.100528 | 0.194722 | 1.073686 | 0.1933008 | 0.9169844
0.1986621 | 0.9394754 | 0.1986345 | 1.046844 | 0.1920533 | 1.100528 | 0.1952847 | 1.100528 | 0.1938627 | 0.9165737
0.1992379 | 0.9394754 | 0.1992103 | 1.020002 | 0.1926067 | 1.100528 | 0.1958475 | 1.100528 | 0.1944213 | 0.9190002
0.1998103 | 0.9394754 | 0.1997862 | 1.046844 | 0.1931633 | 1.100528 | 0.1964136 | 1.100528 | 0.1949832 | 0.9220039
0.2003862 | 0.9394754 | 0.2003621 | 1.046844 | 0.19372 | 1.127371 | 0.1969763 | 1.100528 | 0.1955451 | 0.9220871
0.2009586 | 0.9394754 | 0.2009379 | 1.046844 | 0.1942767 | 1.100528 | 0.1975424 | 1.100528 | 0.196107 | 0.9246827
0.201531 | 0.9394754 | 0.2015103 | 1.046844 | 0.1948333 | 1.127371 | 0.1981051 | 1.100528 | 0.1966689 | 0.9279575
0.2021034 | 0.9394754 | 0.2020862 | 1.046844 | 0.19539 | 1.127371 | 0.1986712 | 1.100528 | 0.1972275 | 0.9274206
0.2026793 | 0.9394754 | 0.2026586 | 1.046844 | 0.1959433 | 1.127371 | 0.1992373 | 1.100528 | 0.1977894 | 0.9293989
0.2032552 | 0.9394754 | 0.2032345 | 1.046844 | 0.1965 | 1.127371 | 0.1998034 | 1.100528 | 0.1983513 | 0.9331299
0.203831 | 0.9394754 | 0.2038069 | 1.046844 | 0.1970533 | 1.127371 | 0.2003695 | 1.100528 | 0.1989132 | 0.9320509
0.2044103 | 0.9394754 | 0.2043828 | 1.046844 | 0.19761 | 1.127371 | 0.2009356 | 1.100528 | 0.1994717 | 0.9348049
0.2049862 | 0.9394754 | 0.2049552 | 1.046844 | 0.1981633 | 1.127371 | 0.2015017 | 1.100528 | 0.2000336 | 0.9381441
0.2055586 | 0.9394754 | 0.205531 | 1.046844 | 0.19872 | 1.127371 | 0.2020644 | 1.100528 | 0.2005922 | 0.9369549
0.2061345 | 0.9394754 | 0.2061069 | 1.046844 | 0.1992767 | 1.127371 | 0.2026305 | 1.100528 | 0.2011541 | 0.9402995
0.2067069 | 0.9394754 | 0.2066828 | 1.046844 | 0.19983 | 1.127371 | 0.2031966 | 1.100528 | 0.2017127 | 0.9433273
0.2072828 | 0.9394754 | 0.2072552 | 1.046844 | 0.2003867 | 1.127371 | 0.2037593 | 1.100528 | 0.2022746 | 0.9412712
0.2078552 | 0.9394754 | 0.207831 | 1.046844 | 0.2009433 | 1.127371 | 0.204322 | 1.100528 | 0.2028365 | 0.9436682
0.208431 | 0.9394754 | 0.2084069 | 1.046844 | 0.2014967 | 1.127371 | 0.2048881 | 1.100528 | 0.2033984 | 0.9480434
0.2090034 | 0.9394754 | 0.2089793 | 1.046844 | 0.20205 | 1.127371 | 0.2054508 | 1.100528 | 0.2039603 | 0.9456974
0.2095793 | 0.9394754 | 0.2095552 | 1.046844 | 0.2026067 | 1.127371 | 0.2060169 | 1.127371 | 0.2045188 | 0.9488058
0.2101552 | 0.9394754 | 0.210131 | 1.046844 | 0.2031633 | 1.127371 | 0.2065797 | 1.127371 | 0.2050808 | 0.9528777
0.2107276 | 0.9394754 | 0.2107069 | 1.046844 | 0.20372 | 1.127371 | 0.2071458 | 1.127371 | 0.2056427 | 0.9503358
0.2113034 | 0.9394754 | 0.2112793 | 1.046844 | 0.2042767 | 1.127371 | 0.2077119 | 1.127371 | 0.2062046 | 0.9534709
0.2118793 | 0.9394754 | 0.2118552 | 1.046844 | 0.2048333 | 1.154213 | 0.208278 | 1.127371 | 0.2067631 | 0.9553821
0.2124552 | 0.9394754 | 0.212431 | 1.073686 | 0.2053867 | 1.154213 | 0.2088441 | 1.127371 | 0.207325 | 0.9551002
0.213031 | 0.9394754 | 0.2130034 | 1.073686 | 0.2059433 | 1.154213 | 0.2094068 | 1.127371 | 0.2078836 | 0.9579294
0.2136034 | 0.9394754 | 0.2135793 | 1.073686 | 0.2065 | 1.154213 | 0.2099729 | 1.127371 | 0.2084455 | 0.9597574
0.2141793 | 0.9394754 | 0.2141517 | 1.073686 | 0.2070533 | 1.154213 | 0.210539 | 1.127371 | 0.209004 | 0.9600741
0.2147552 | 0.9394754 | 0.2147241 | 1.073686 | 0.2076067 | 1.154213 | 0.2111051 | 1.127371 | 0.2095659 | 0.9617598
0.215331 | 0.9663176 | 0.2153 | 1.073686 | 0.2081633 | 1.154213 | 0.2116678 | 1.127371 | 0.2101245 | 0.963075
0.2159034 | 0.9663176 | 0.2158759 | 1.073686 | 0.20872 | 1.154213 | 0.2122339 | 1.127371 | 0.2106864 | 0.9637595
0.2164759 | 0.9663176 | 0.2164517 | 1.073686 | 0.2092733 | 1.154213 | 0.2128 | 1.127371 | 0.211245 | 0.9662371
0.2170517 | 0.9663176 | 0.2170276 | 1.073686 | 0.20983 | 1.154213 | 0.2133627 | 1.127371 | 0.2118069 | 0.9683039
0.2176241 | 0.9663176 | 0.2176034 | 1.073686 | 0.2103867 | 1.154213 | 0.2139254 | 1.127371 | 0.2123688 | 0.9678744
0.2182 | 0.9663176 | 0.2181793 | 1.073686 | 0.2109433 | 1.154213 | 0.2144915 | 1.127371 | 0.2129307 | 0.9710552
0.2187724 | 0.9663176 | 0.2187552 | 1.073686 | 0.2115 | 1.154213 | 0.2150542 | 1.127371 | 0.2134926 | 0.9735354
0.2193483 | 0.9663176 | 0.2193276 | 1.073686 | 0.2120567 | 1.154213 | 0.2156203 | 1.127371 | 0.2140545 | 0.9732509
0.2199241 | 0.9663176 | 0.2199 | 1.073686 | 0.21261 | 1.154213 | 0.2161864 | 1.127371 | 0.2146164 | 0.9744105
0.2205 | 0.9663176 | 0.2204759 | 1.073686 | 0.2131667 | 1.154213 | 0.2167525 | 1.154213 | 0.215175 | 0.9785657
0.2210759 | 0.9663176 | 0.2210483 | 1.073686 | 0.21372 | 1.181055 | 0.2173186 | 1.154213 | 0.2157369 | 0.9774651
0.2216483 | 0.9663176 | 0.2216207 | 1.073686 | 0.2142767 | 1.154213 | 0.2178847 | 1.154213 | 0.2162954 | 0.9789388
0.2222241 | 0.9663176 | 0.2221966 | 1.073686 | 0.21483 | 1.181055 | 0.2184508 | 1.154213 | 0.216854 | 0.9835395
0.2228 | 0.9663176 | 0.222769 | 1.073686 | 0.2153867 | 1.181055 | 0.2190136 | 1.154213 | 0.2174125 | 0.9823558
0.2233759 | 0.9663176 | 0.2233448 | 1.073686 | 0.21594 | 1.181055 | 0.2195797 | 1.154213 | 0.2179744 | 0.9822699
0.2239483 | 0.9663176 | 0.2239207 | 1.073686 | 0.2164967 | 1.181055 | 0.2201424 | 1.154213 | 0.2185363 | 0.9879148
0.2245241 | 0.9663176 | 0.2244966 | 1.100528 | 0.2170533 | 1.181055 | 0.2207051 | 1.154213 | 0.2190949 | 0.9871659
0.2250966 | 0.9663176 | 0.2250759 | 1.100528 | 0.2176067 | 1.181055 | 0.2212712 | 1.154213 | 0.2196568 | 0.9882127
0.2256724 | 0.9663176 | 0.2256517 | 1.100528 | 0.2181667 | 1.181055 | 0.2218339 | 1.154213 | 0.2202221 | 0.9914902
0.2262448 | 0.9663176 | 0.2262241 | 1.100528 | 0.2187233 | 1.181055 | 0.2224 | 1.154213 | 0.220784 | 0.9910607
0.2268172 | 0.9663176 | 0.2268 | 1.100528 | 0.2192767 | 1.181055 | 0.2229661 | 1.154213 | 0.2213459 | 0.9926766
0.2273931 | 0.9663176 | 0.2273759 | 1.100528 | 0.2198333 | 1.181055 | 0.2235288 | 1.154213 | 0.2219044 | 0.9966438
0.227969 | 0.9663176 | 0.2279483 | 1.100528 | 0.22039 | 1.181055 | 0.2240949 | 1.154213 | 0.2224664 | 0.9944616
0.2285448 | 0.9663176 | 0.2285207 | 1.100528 | 0.2209433 | 1.181055 | 0.224661 | 1.154213 | 0.2230249 | 0.9983376
0.2291207 | 0.9663176 | 0.2290966 | 1.100528 | 0.2215 | 1.181055 | 0.2252271 | 1.154213 | 0.2235868 | 1.000445
0.2296966 | 0.9663176 | 0.229669 | 1.100528 | 0.2220533 | 1.181055 | 0.2257932 | 1.154213 | 0.2241454 | 0.9981765
0.2302724 | 0.9663176 | 0.2302448 | 1.100528 | 0.22261 | 1.181055 | 0.2263593 | 1.154213 | 0.2247073 | 1.002984
0.2308483 | 0.9663176 | 0.2308172 | 1.100528 | 0.2231633 | 1.207897 | 0.2269254 | 1.154213 | 0.2252658 | 1.005123
0.2314241 | 0.9663176 | 0.2313931 | 1.100528 | 0.22372 | 1.181055 | 0.2274881 | 1.181055 | 0.2258277 | 1.002356
0.2319966 | 0.9663176 | 0.231969 | 1.100528 | 0.2242733 | 1.181055 | 0.2280542 | 1.181055 | 0.2263896 | 1.007689
0.232569 | 0.9931597 | 0.2325448 | 1.100528 | 0.22483 | 1.207897 | 0.2286169 | 1.181055 | 0.2269482 | 1.007719
0.2331448 | 0.9663176 | 0.2331172 | 1.100528 | 0.2253867 | 1.207897 | 0.2291797 | 1.181055 | 0.2275101 | 1.00457
0.2337172 | 0.9931597 | 0.2336931 | 1.100528 | 0.22594 | 1.207897 | 0.2297458 | 1.181055 | 0.2280754 | 1.010959
0.2342931 | 0.9931597 | 0.234269 | 1.100528 | 0.2264967 | 1.207897 | 0.2303085 | 1.181055 | 0.2286339 | 1.010336
0.2348655 | 0.9931597 | 0.2348448 | 1.127371 | 0.2270533 | 1.207897 | 0.2308746 | 1.181055 | 0.2291958 | 1.010231
0.2354414 | 0.9931597 | 0.2354207 | 1.127371 | 0.22761 | 1.207897 | 0.2314407 | 1.181055 | 0.2297577 | 1.014317
0.2360172 | 0.9931597 | 0.2359931 | 1.127371 | 0.2281633 | 1.207897 | 0.2320068 | 1.181055 | 0.2303163 | 1.014378
0.2365897 | 0.9931597 | 0.236569 | 1.127371 | 0.22872 | 1.207897 | 0.2325695 | 1.181055 | 0.2308782 | 1.014502
0.2371655 | 0.9931597 | 0.2371414 | 1.127371 | 0.2292767 | 1.207897 | 0.2331356 | 1.181055 | 0.2314367 | 1.017205
0.2377414 | 0.9931597 | 0.2377172 | 1.127371 | 0.2298333 | 1.207897 | 0.2337017 | 1.181055 | 0.2319953 | 1.017906
0.2383172 | 0.9931597 | 0.2382897 | 1.127371 | 0.23039 | 1.207897 | 0.2342678 | 1.181055 | 0.2325572 | 1.022211
0.2388897 | 0.9931597 | 0.2388621 | 1.127371 | 0.2309433 | 1.207897 | 0.2348339 | 1.181055 | 0.2331157 | 1.019484
0.2394655 | 0.9931597 | 0.2394379 | 1.127371 | 0.2314967 | 1.207897 | 0.2354 | 1.181055 | 0.2336777 | 1.02089
0.2400414 | 0.9931597 | 0.2400138 | 1.127371 | 0.2320533 | 1.207897 | 0.2359627 | 1.181055 | 0.2342396 | 1.026028
0.2406138 | 0.9931597 | 0.2405897 | 1.127371 | 0.2326067 | 1.207897 | 0.2365288 | 1.181055 | 0.2348015 | 1.025027
0.2411897 | 0.9931597 | 0.2411655 | 1.127371 | 0.2331633 | 1.207897 | 0.2370915 | 1.181055 | 0.2353634 | 1.025582
0.2417621 | 0.9931597 | 0.2417414 | 1.127371 | 0.2337167 | 1.207897 | 0.2376576 | 1.207897 | 0.2359253 | 1.02944
0.2423379 | 0.9931597 | 0.2423172 | 1.127371 | 0.2342767 | 1.207897 | 0.2382203 | 1.207897 | 0.2364838 | 1.029864
0.2429138 | 0.9931597 | 0.2428897 | 1.127371 | 0.2348333 | 1.234739 | 0.2387831 | 1.181055 | 0.2370458 | 1.029888
0.2434862 | 0.9931597 | 0.2434655 | 1.127371 | 0.23539 | 1.234739 | 0.2393492 | 1.207897 | 0.2376043 | 1.031329
0.2440621 | 0.9931597 | 0.2440379 | 1.127371 | 0.2359433 | 1.234739 | 0.2399153 | 1.207897 | 0.2381662 | 1.034625
0.2446379 | 0.9931597 | 0.2446138 | 1.127371 | 0.2365 | 1.234739 | 0.240478 | 1.207897 | 0.2387281 | 1.035484
0.2452103 | 0.9931597 | 0.2451862 | 1.154213 | 0.2370567 | 1.234739 | 0.2410475 | 1.207897 | 0.2392867 | 1.034268
0.2457862 | 0.9931597 | 0.2457621 | 1.154213 | 0.23761 | 1.234739 | 0.2416136 | 1.207897 | 0.2398486 | 1.035664
0.2463621 | 1.020002 | 0.2463345 | 1.154213 | 0.2381633 | 1.234739 | 0.2421763 | 1.207897 | 0.2404105 | 1.039768
0.2469379 | 0.9931597 | 0.2469103 | 1.154213 | 0.23872 | 1.234739 | 0.2427424 | 1.207897 | 0.240969 | 1.035855
0.2475138 | 1.020002 | 0.2474862 | 1.154213 | 0.2392733 | 1.234739 | 0.2433085 | 1.207897 | 0.241531 | 1.038069
0.2480897 | 1.020002 | 0.2480586 | 1.154213 | 0.2398267 | 1.234739 | 0.2438712 | 1.207897 | 0.2420895 | 1.042718
0.2486621 | 1.020002 | 0.2486345 | 1.154213 | 0.2403833 | 1.234739 | 0.2444373 | 1.207897 | 0.2426514 | 1.037898
0.2492345 | 1.020002 | 0.2492103 | 1.154213 | 0.24094 | 1.234739 | 0.245 | 1.207897 | 0.24321 | 1.040499
0.2498103 | 1.020002 | 0.2497862 | 1.154213 | 0.2414967 | 1.234739 | 0.2455661 | 1.207897 | 0.2437719 | 1.045081
0.2503862 | 1.020002 | 0.2503621 | 1.154213 | 0.2420533 | 1.234739 | 0.2461288 | 1.207897 | 0.2443371 | 1.042402
0.2509586 | 1.020002 | 0.2509379 | 1.154213 | 0.24261 | 1.234739 | 0.2466949 | 1.207897 | 0.2448991 | 1.044608
0.251531 | 1.020002 | 0.2515103 | 1.154213 | 0.2431667 | 1.234739 | 0.247261 | 1.207897 | 0.2454576 | 1.044944
0.2521069 | 1.020002 | 0.2520862 | 1.154213 | 0.2437233 | 1.234739 | 0.2478237 | 1.207897 | 0.2460195 | 1.046404
0.2526828 | 1.020002 | 0.2526621 | 1.154213 | 0.24428 | 1.234739 | 0.2483898 | 1.207897 | 0.2465814 | 1.048549
0.2532586 | 1.020002 | 0.2532345 | 1.154213 | 0.2448333 | 1.261581 | 0.2489559 | 1.234739 | 0.24714 | 1.047397
0.2538345 | 1.020002 | 0.2538103 | 1.154213 | 0.2453867 | 1.261581 | 0.249522 | 1.234739 | 0.2476985 | 1.047687
0.2544103 | 1.020002 | 0.2543828 | 1.154213 | 0.2459433 | 1.261581 | 0.2500881 | 1.234739 | 0.2482604 | 1.0509
0.2549862 | 1.020002 | 0.2549552 | 1.154213 | 0.2464967 | 1.261581 | 0.2506542 | 1.234739 | 0.248819 | 1.049971
0.2555586 | 1.020002 | 0.255531 | 1.181055 | 0.2470533 | 1.261581 | 0.2512169 | 1.234739 | 0.2493809 | 1.05192
0.2561345 | 1.020002 | 0.2561034 | 1.181055 | 0.2476067 | 1.261581 | 0.2517831 | 1.234739 | 0.2499394 | 1.053267
0.2567069 | 1.020002 | 0.2566793 | 1.181055 | 0.2481633 | 1.261581 | 0.2523492 | 1.234739 | 0.2505013 | 1.053273
0.2572793 | 1.020002 | 0.2572552 | 1.181055 | 0.24872 | 1.261581 | 0.2529119 | 1.234739 | 0.2510633 | 1.05546
0.2578552 | 1.020002 | 0.257831 | 1.181055 | 0.2492767 | 1.261581 | 0.2534746 | 1.234739 | 0.2516218 | 1.055509
0.258431 | 1.020002 | 0.2584069 | 1.181055 | 0.24983 | 1.261581 | 0.2540407 | 1.234739 | 0.2521871 | 1.058145
0.2590034 | 1.020002 | 0.2589828 | 1.181055 | 0.2503867 | 1.261581 | 0.2546034 | 1.234739 | 0.252749 | 1.060662
0.2595793 | 1.046844 | 0.2595586 | 1.181055 | 0.2509433 | 1.261581 | 0.2551695 | 1.234739 | 0.2533109 | 1.057125
0.2601517 | 1.046844 | 0.260131 | 1.181055 | 0.2515 | 1.261581 | 0.2557322 | 1.234739 | 0.2538694 | 1.061336
0.2607276 | 1.046844 | 0.2607069 | 1.181055 | 0.2520567 | 1.261581 | 0.2562983 | 1.234739 | 0.2544314 | 1.065153
0.2613034 | 1.046844 | 0.2612793 | 1.181055 | 0.2526133 | 1.261581 | 0.2568644 | 1.234739 | 0.2549933 | 1.06106
0.2618793 | 1.046844 | 0.2618552 | 1.181055 | 0.2531667 | 1.261581 | 0.2574305 | 1.234739 | 0.2555518 | 1.066538
0.2624517 | 1.046844 | 0.262431 | 1.181055 | 0.2537233 | 1.288423 | 0.2579966 | 1.234739 | 0.2561104 | 1.068839
0.2630276 | 1.046844 | 0.2630034 | 1.181055 | 0.2542767 | 1.288423 | 0.2585627 | 1.234739 | 0.2566723 | 1.064826
0.2636034 | 1.046844 | 0.2635759 | 1.181055 | 0.2548333 | 1.288423 | 0.2591254 | 1.234739 | 0.2572342 | 1.068873
0.2641793 | 1.046844 | 0.2641483 | 1.181055 | 0.2553867 | 1.288423 | 0.2596915 | 1.261581 | 0.2577927 | 1.070717
0.2647552 | 1.046844 | 0.2647241 | 1.181055 | 0.25594 | 1.288423 | 0.2602576 | 1.261581 | 0.2583546 | 1.07024
0.265331 | 1.046844 | 0.2653 | 1.181055 | 0.2564933 | 1.288423 | 0.2608203 | 1.261581 | 0.2589166 | 1.074636
0.2659034 | 1.046844 | 0.2658759 | 1.181055 | 0.25705 | 1.288423 | 0.2613864 | 1.261581 | 0.2594751 | 1.073165
0.2664759 | 1.046844 | 0.2664517 | 1.181055 | 0.2576067 | 1.288423 | 0.2619492 | 1.261581 | 0.260037 | 1.074744
0.2670517 | 1.046844 | 0.267031 | 1.181055 | 0.2581633 | 1.288423 | 0.2625153 | 1.261581 | 0.2605989 | 1.077143
0.2676241 | 1.046844 | 0.2676034 | 1.207897 | 0.2587233 | 1.288423 | 0.263078 | 1.261581 | 0.2611608 | 1.07637
0.2682 | 1.046844 | 0.2681793 | 1.207897 | 0.25928 | 1.288423 | 0.2636407 | 1.261581 | 0.2617194 | 1.077876
0.2687724 | 1.046844 | 0.2687552 | 1.207897 | 0.2598333 | 1.288423 | 0.2642068 | 1.261581 | 0.2622813 | 1.079774
0.2693483 | 1.046844 | 0.2693276 | 1.207897 | 0.26039 | 1.288423 | 0.2647729 | 1.261581 | 0.2628432 | 1.078223
0.2699241 | 1.046844 | 0.2699 | 1.207897 | 0.2609433 | 1.288423 | 0.265339 | 1.261581 | 0.2634051 | 1.08215
0.2705 | 1.046844 | 0.2704759 | 1.207897 | 0.2614967 | 1.288423 | 0.2659051 | 1.261581 | 0.2639637 | 1.083481
0.2710759 | 1.046844 | 0.2710483 | 1.207897 | 0.2620533 | 1.288423 | 0.2664712 | 1.261581 | 0.2645222 | 1.082064
0.2716517 | 1.073686 | 0.2716241 | 1.207897 | 0.26261 | 1.288423 | 0.2670373 | 1.261581 | 0.2650841 | 1.085137
0.2722241 | 1.073686 | 0.2721966 | 1.207897 | 0.2631633 | 1.315266 | 0.2676034 | 1.261581 | 0.2656427 | 1.087169
0.2728 | 1.073686 | 0.2727724 | 1.207897 | 0.26372 | 1.315266 | 0.2681695 | 1.261581 | 0.2662046 | 1.084654
0.2733759 | 1.073686 | 0.2733483 | 1.207897 | 0.2642733 | 1.315266 | 0.2687322 | 1.261581 | 0.2667665 | 1.088726
0.2739483 | 1.073686 | 0.2739241 | 1.207897 | 0.26483 | 1.315266 | 0.2692949 | 1.261581 | 0.2673284 | 1.08933
0.2745241 | 1.073686 | 0.2745 | 1.207897 | 0.2653867 | 1.315266 | 0.2698576 | 1.288423 | 0.2678869 | 1.088892
0.2750966 | 1.073686 | 0.2750759 | 1.207897 | 0.26594 | 1.315266 | 0.2704237 | 1.288423 | 0.2684489 | 1.091899
0.2756724 | 1.073686 | 0.2756483 | 1.207897 | 0.2664967 | 1.315266 | 0.2709898 | 1.288423 | 0.2690108 | 1.092782
0.2762448 | 1.073686 | 0.2762241 | 1.207897 | 0.2670567 | 1.315266 | 0.2715525 | 1.288423 | 0.2695727 | 1.092465
0.2768207 | 1.073686 | 0.2767966 | 1.207897 | 0.26761 | 1.315266 | 0.2721186 | 1.288423 | 0.2701346 | 1.09571
0.2773931 | 1.073686 | 0.2773724 | 1.207897 | 0.2681667 | 1.315266 | 0.2726847 | 1.288423 | 0.2706931 | 1.094967
0.277969 | 1.073686 | 0.2779448 | 1.207897 | 0.2687233 | 1.315266 | 0.2732475 | 1.288423 | 0.271255 | 1.096634
0.2785448 | 1.073686 | 0.2785207 | 1.207897 | 0.2692767 | 1.315266 | 0.2738136 | 1.288423 | 0.2718136 | 1.099143
0.2791207 | 1.073686 | 0.2790931 | 1.207897 | 0.26983 | 1.315266 | 0.2743797 | 1.288423 | 0.2723721 | 1.098282
0.2796966 | 1.073686 | 0.279669 | 1.234739 | 0.2703867 | 1.315266 | 0.2749458 | 1.288423 | 0.2729341 | 1.099675
0.2802724 | 1.073686 | 0.2802448 | 1.234739 | 0.27094 | 1.315266 | 0.2755119 | 1.288423 | 0.2734926 | 1.101551
0.2808448 | 1.073686 | 0.2808207 | 1.234739 | 0.2714967 | 1.315266 | 0.2760746 | 1.288423 | 0.2740545 | 1.101589
0.2814207 | 1.073686 | 0.2813931 | 1.234739 | 0.2720533 | 1.315266 | 0.2766407 | 1.288423 | 0.2746164 | 1.102252
0.2819931 | 1.073686 | 0.281969 | 1.234739 | 0.2726067 | 1.315266 | 0.2772034 | 1.288423 | 0.2751783 | 1.102719
0.282569 | 1.073686 | 0.2825448 | 1.234739 | 0.2731633 | 1.315266 | 0.2777695 | 1.288423 | 0.2757402 | 1.103602
0.2831414 | 1.073686 | 0.2831207 | 1.234739 | 0.27372 | 1.342108 | 0.2783356 | 1.288423 | 0.2763022 | 1.104147
0.2837172 | 1.073686 | 0.2836966 | 1.234739 | 0.2742733 | 1.342108 | 0.2788983 | 1.288423 | 0.2768641 | 1.10485
0.2842897 | 1.073686 | 0.284269 | 1.234739 | 0.2748333 | 1.342108 | 0.2794644 | 1.288423 | 0.2774226 | 1.105983
0.2848655 | 1.073686 | 0.2848448 | 1.234739 | 0.2753867 | 1.342108 | 0.2800271 | 1.315266 | 0.2779845 | 1.108296
0.2854414 | 1.100528 | 0.2854207 | 1.234739 | 0.2759433 | 1.342108 | 0.2805932 | 1.288423 | 0.2785464 | 1.107837
0.2860172 | 1.100528 | 0.2859931 | 1.234739 | 0.2765 | 1.342108 | 0.2811593 | 1.315266 | 0.279105 | 1.108951
0.2865931 | 1.100528 | 0.2865655 | 1.234739 | 0.2770567 | 1.342108 | 0.281722 | 1.315266 | 0.2796669 | 1.111343
0.287169 | 1.100528 | 0.2871414 | 1.234739 | 0.27761 | 1.342108 | 0.2822915 | 1.315266 | 0.2802254 | 1.111491
0.2877414 | 1.100528 | 0.2877172 | 1.234739 | 0.2781667 | 1.342108 | 0.2828542 | 1.315266 | 0.2807873 | 1.111778
0.2883172 | 1.100528 | 0.2882897 | 1.234739 | 0.27872 | 1.342108 | 0.2834203 | 1.315266 | 0.2813459 | 1.113947
0.2888897 | 1.100528 | 0.2888655 | 1.234739 | 0.2792767 | 1.342108 | 0.2839864 | 1.315266 | 0.2819078 | 1.115002
0.2894655 | 1.100528 | 0.2894379 | 1.234739 | 0.27983 | 1.342108 | 0.2845492 | 1.315266 | 0.2824664 | 1.116022
0.2900414 | 1.100528 | 0.2900138 | 1.234739 | 0.2803833 | 1.342108 | 0.2851153 | 1.315266 | 0.2830283 | 1.116948
0.2906172 | 1.100528 | 0.2905897 | 1.234739 | 0.28094 | 1.342108 | 0.285678 | 1.315266 | 0.2835902 | 1.119439
0.2911897 | 1.100528 | 0.2911655 | 1.234739 | 0.2814933 | 1.342108 | 0.2862441 | 1.315266 | 0.2841487 | 1.118835
0.2917655 | 1.100528 | 0.2917414 | 1.261581 | 0.28205 | 1.342108 | 0.2868068 | 1.315266 | 0.2847106 | 1.12091
0.2923414 | 1.100528 | 0.2923172 | 1.261581 | 0.28261 | 1.342108 | 0.2873729 | 1.315266 | 0.2852725 | 1.12252
0.2929138 | 1.100528 | 0.2928897 | 1.261581 | 0.2831667 | 1.36895 | 0.2879356 | 1.315266 | 0.2858345 | 1.121758
0.2934862 | 1.100528 | 0.2934655 | 1.261581 | 0.2837233 | 1.36895 | 0.2885017 | 1.315266 | 0.286393 | 1.124622
0.2940621 | 1.100528 | 0.2940379 | 1.261581 | 0.28428 | 1.36895 | 0.2890678 | 1.315266 | 0.2869549 | 1.12478
0.2946345 | 1.100528 | 0.2946103 | 1.261581 | 0.2848333 | 1.36895 | 0.2896339 | 1.315266 | 0.2875168 | 1.125178
0.2952103 | 1.100528 | 0.2951862 | 1.261581 | 0.28539 | 1.36895 | 0.2902 | 1.315266 | 0.2880754 | 1.125266
0.2957862 | 1.100528 | 0.2957621 | 1.261581 | 0.2859433 | 1.36895 | 0.2907661 | 1.315266 | 0.2886373 | 1.123803
0.2963621 | 1.100528 | 0.2963345 | 1.261581 | 0.2864967 | 1.36895 | 0.2913322 | 1.315266 | 0.2891992 | 1.122966
0.2969379 | 1.100528 | 0.2969103 | 1.261581 | 0.2870533 | 1.36895 | 0.2918949 | 1.342108 | 0.2897577 | 1.126246
0.2975138 | 1.100528 | 0.2974862 | 1.261581 | 0.2876067 | 1.36895 | 0.292461 | 1.342108 | 0.2903163 | 1.127462
0.2980862 | 1.100528 | 0.2980586 | 1.261581 | 0.2881633 | 1.36895 | 0.2930237 | 1.342108 | 0.2908782 | 1.126265
0.2986621 | 1.100528 | 0.2986345 | 1.261581 | 0.28872 | 1.36895 | 0.2935864 | 1.342108 | 0.2914367 | 1.129268
0.2992379 | 1.127371 | 0.2992103 | 1.261581 | 0.2892767 | 1.36895 | 0.2941525 | 1.342108 | 0.2919987 | 1.129588
0.2998103 | 1.127371 | 0.2997862 | 1.261581 | 0.28983 | 1.36895 | 0.2947186 | 1.342108 | 0.2925606 | 1.129016
0.3003862 | 1.127371 | 0.3003621 | 1.261581 | 0.2903867 | 1.36895 | 0.2952814 | 1.342108 | 0.2931225 | 1.132777
0.3009586 | 1.127371 | 0.3009345 | 1.261581 | 0.2909433 | 1.36895 | 0.2958475 | 1.342108 | 0.2936878 | 1.13174
0.301531 | 1.127371 | 0.3015103 | 1.261581 | 0.2915 | 1.36895 | 0.2964102 | 1.342108 | 0.2942463 | 1.132632
0.3021069 | 1.127371 | 0.3020862 | 1.261581 | 0.2920533 | 1.395792 | 0.2969763 | 1.342108 | 0.2948082 | 1.135474
0.3026828 | 1.127371 | 0.3026621 | 1.261581 | 0.29261 | 1.395792 | 0.2975424 | 1.342108 | 0.2953701 | 1.134876
0.3032552 | 1.127371 | 0.3032345 | 1.261581 | 0.2931633 | 1.395792 | 0.2981085 | 1.342108 | 0.2959287 | 1.134239
0.303831 | 1.127371 | 0.3038103 | 1.261581 | 0.29372 | 1.395792 | 0.2986746 | 1.342108 | 0.2964872 | 1.13876
0.3044103 | 1.127371 | 0.3043828 | 1.288423 | 0.2942733 | 1.395792 | 0.2992407 | 1.342108 | 0.2970491 | 1.137205
0.3049828 | 1.127371 | 0.3049552 | 1.288423 | 0.29483 | 1.395792 | 0.2998034 | 1.342108 | 0.2976077 | 1.137573
0.3055586 | 1.127371 | 0.305531 | 1.288423 | 0.2953867 | 1.395792 | 0.3003695 | 1.342108 | 0.2981696 | 1.141216
0.3061345 | 1.127371 | 0.3061069 | 1.288423 | 0.2959433 | 1.395792 | 0.3009356 | 1.342108 | 0.2987315 | 1.140338
0.3067069 | 1.127371 | 0.3066793 | 1.288423 | 0.2964967 | 1.395792 | 0.3015017 | 1.342108 | 0.2992934 | 1.140845
0.3072828 | 1.127371 | 0.3072552 | 1.288423 | 0.2970533 | 1.395792 | 0.3020644 | 1.36895 | 0.2998553 | 1.142563
0.3078552 | 1.127371 | 0.307831 | 1.288423 | 0.29761 | 1.395792 | 0.3026271 | 1.342108 | 0.3004139 | 1.142461
0.308431 | 1.127371 | 0.3084069 | 1.288423 | 0.2981633 | 1.395792 | 0.3031932 | 1.36895 | 0.3009758 | 1.144367
0.3090069 | 1.127371 | 0.3089828 | 1.288423 | 0.29872 | 1.395792 | 0.3037559 | 1.36895 | 0.3015377 | 1.144619
0.3095793 | 1.127371 | 0.3095586 | 1.288423 | 0.2992767 | 1.395792 | 0.304322 | 1.36895 | 0.3020962 | 1.14427
0.3101552 | 1.127371 | 0.310131 | 1.288423 | 0.2998333 | 1.395792 | 0.3048847 | 1.36895 | 0.3026581 | 1.144327
0.3107276 | 1.127371 | 0.3107069 | 1.288423 | 0.3003867 | 1.395792 | 0.3054508 | 1.36895 | 0.3032201 | 1.145803
0.3113034 | 1.127371 | 0.3112793 | 1.288423 | 0.3009433 | 1.395792 | 0.3060169 | 1.36895 | 0.3037786 | 1.144587
0.3118759 | 1.154213 | 0.3118552 | 1.288423 | 0.3015 | 1.422634 | 0.3065831 | 1.36895 | 0.3043405 | 1.14612
0.3124517 | 1.127371 | 0.312431 | 1.288423 | 0.3020533 | 1.422634 | 0.3071492 | 1.36895 | 0.3048991 | 1.147293
0.3130276 | 1.154213 | 0.3130034 | 1.288423 | 0.30261 | 1.422634 | 0.3077153 | 1.36895 | 0.305461 | 1.146997
0.3136034 | 1.154213 | 0.3135759 | 1.288423 | 0.3031633 | 1.422634 | 0.308278 | 1.36895 | 0.3060195 | 1.149054
0.3141793 | 1.154213 | 0.3141517 | 1.288423 | 0.30372 | 1.422634 | 0.3088441 | 1.36895 | 0.3065814 | 1.149086
0.3147552 | 1.154213 | 0.3147241 | 1.315266 | 0.3042733 | 1.422634 | 0.3094102 | 1.36895 | 0.3071433 | 1.151577
0.3153276 | 1.154213 | 0.3153 | 1.288423 | 0.30483 | 1.422634 | 0.3099729 | 1.36895 | 0.3077019 | 1.151169
0.3159034 | 1.154213 | 0.3158759 | 1.315266 | 0.3053867 | 1.422634 | 0.310539 | 1.36895 | 0.3082638 | 1.151926
0.3164759 | 1.154213 | 0.3164517 | 1.315266 | 0.3059433 | 1.422634 | 0.3111017 | 1.36895 | 0.3088257 | 1.155799
0.3170517 | 1.154213 | 0.3170276 | 1.315266 | 0.3065 | 1.422634 | 0.3116678 | 1.36895 | 0.3093876 | 1.152621
0.3176241 | 1.154213 | 0.3176034 | 1.315266 | 0.3070567 | 1.422634 | 0.3122305 | 1.36895 | 0.3099495 | 1.153772
0.3182 | 1.154213 | 0.3181793 | 1.315266 | 0.3076133 | 1.422634 | 0.3127966 | 1.36895 | 0.3105081 | 1.161562
0.3187724 | 1.154213 | 0.3187517 | 1.315266 | 0.3081667 | 1.422634 | 0.3133593 | 1.36895 | 0.31107 | 1.156008
0.3193483 | 1.154213 | 0.3193241 | 1.315266 | 0.3087233 | 1.422634 | 0.3139254 | 1.395792 | 0.3116319 | 1.155662
0.3199241 | 1.154213 | 0.3199 | 1.315266 | 0.3092767 | 1.422634 | 0.3144915 | 1.36895 | 0.3121904 | 1.163978
0.3205 | 1.154213 | 0.3204724 | 1.315266 | 0.30983 | 1.422634 | 0.3150576 | 1.395792 | 0.3127524 | 1.157946
0.3210759 | 1.154213 | 0.3210483 | 1.315266 | 0.3103867 | 1.422634 | 0.3156237 | 1.395792 | 0.3133143 | 1.161377
0.3216517 | 1.154213 | 0.3216207 | 1.315266 | 0.31094 | 1.422634 | 0.3161898 | 1.395792 | 0.3138728 | 1.168691
0.3222241 | 1.154213 | 0.3221966 | 1.315266 | 0.3114967 | 1.422634 | 0.3167525 | 1.395792 | 0.3144314 | 1.157901
0.3228 | 1.154213 | 0.3227759 | 1.315266 | 0.3120533 | 1.422634 | 0.3173186 | 1.395792 | 0.3149933 | 1.164029
0.3233759 | 1.154213 | 0.3233483 | 1.315266 | 0.3126067 | 1.422634 | 0.3178814 | 1.395792 | 0.3155552 | 1.170643
0.3239483 | 1.154213 | 0.3239241 | 1.315266 | 0.3131633 | 1.422634 | 0.3184441 | 1.395792 | 0.3161137 | 1.162096
0.3245241 | 1.154213 | 0.3245 | 1.315266 | 0.31372 | 1.422634 | 0.3190102 | 1.395792 | 0.3166756 | 1.166627
0.3250966 | 1.154213 | 0.3250759 | 1.315266 | 0.3142733 | 1.422634 | 0.3195763 | 1.395792 | 0.3172376 | 1.173625
0.3256724 | 1.181055 | 0.3256483 | 1.315266 | 0.31483 | 1.422634 | 0.320139 | 1.395792 | 0.3177995 | 1.162469
0.3262448 | 1.154213 | 0.3262241 | 1.342108 | 0.3153867 | 1.422634 | 0.3207051 | 1.395792 | 0.3183614 | 1.170772
0.3268207 | 1.181055 | 0.3267966 | 1.315266 | 0.3159433 | 1.422634 | 0.3212712 | 1.395792 | 0.3189199 | 1.176425
0.3273966 | 1.181055 | 0.3273724 | 1.315266 | 0.3165 | 1.422634 | 0.3218373 | 1.395792 | 0.3194818 | 1.162204
0.327969 | 1.181055 | 0.3279483 | 1.342108 | 0.3170567 | 1.422634 | 0.3224034 | 1.395792 | 0.3200437 | 1.177286
0.3285448 | 1.181055 | 0.3285207 | 1.342108 | 0.31761 | 1.422634 | 0.3229695 | 1.395792 | 0.3206023 | 1.178878
0.3291207 | 1.181055 | 0.3290966 | 1.342108 | 0.3181667 | 1.422634 | 0.3235322 | 1.395792 | 0.3211642 | 1.161602
0.3296966 | 1.181055 | 0.3296724 | 1.342108 | 0.31872 | 1.422634 | 0.3240983 | 1.395792 | 0.3217227 | 1.182636
0.3302724 | 1.181055 | 0.3302448 | 1.342108 | 0.3192767 | 1.422634 | 0.324661 | 1.395792 | 0.3222847 | 1.180819
0.3308448 | 1.181055 | 0.3308207 | 1.342108 | 0.31983 | 1.422634 | 0.3252271 | 1.422634 | 0.3228466 | 1.163401
0.3314207 | 1.181055 | 0.3313931 | 1.342108 | 0.3203867 | 1.422634 | 0.3257932 | 1.422634 | 0.3234085 | 1.188034
0.3319966 | 1.181055 | 0.331969 | 1.342108 | 0.32094 | 1.422634 | 0.3263593 | 1.422634 | 0.323967 | 1.182816
0.332569 | 1.181055 | 0.3325414 | 1.342108 | 0.3214967 | 1.449476 | 0.326922 | 1.422634 | 0.3245289 | 1.166171
0.3331414 | 1.181055 | 0.3331172 | 1.342108 | 0.3220533 | 1.449476 | 0.3274881 | 1.422634 | 0.3250875 | 1.193542
0.3337172 | 1.181055 | 0.3336931 | 1.342108 | 0.32261 | 1.449476 | 0.3280508 | 1.422634 | 0.3256494 | 1.180886
0.3342897 | 1.181055 | 0.334269 | 1.342108 | 0.3231667 | 1.449476 | 0.3286169 | 1.422634 | 0.3262079 | 1.173131
0.3348655 | 1.181055 | 0.3348448 | 1.342108 | 0.3237233 | 1.449476 | 0.3291797 | 1.422634 | 0.3267699 | 1.199525
0.3354414 | 1.181055 | 0.3354172 | 1.342108 | 0.3242767 | 1.449476 | 0.3297458 | 1.422634 | 0.3273318 | 1.178856
0.3360138 | 1.181055 | 0.3359931 | 1.342108 | 0.3248333 | 1.449476 | 0.3303085 | 1.422634 | 0.3278937 | 1.179842
0.3365897 | 1.181055 | 0.336569 | 1.342108 | 0.32539 | 1.449476 | 0.3308746 | 1.422634 | 0.3284556 | 1.20149
0.3371655 | 1.181055 | 0.3371414 | 1.342108 | 0.3259433 | 1.449476 | 0.3314407 | 1.422634 | 0.3290141 | 1.178282
0.3377414 | 1.181055 | 0.3377172 | 1.342108 | 0.3264967 | 1.449476 | 0.3320068 | 1.422634 | 0.329576 | 1.189451
0.3383172 | 1.181055 | 0.3382897 | 1.342108 | 0.3270533 | 1.449476 | 0.3325729 | 1.422634 | 0.3301346 | 1.198924
0.3388897 | 1.181055 | 0.3388655 | 1.342108 | 0.32761 | 1.449476 | 0.333139 | 1.422634 | 0.3306965 | 1.177933
0.3394655 | 1.207897 | 0.3394379 | 1.342108 | 0.3281633 | 1.449476 | 0.3337051 | 1.422634 | 0.331255 | 1.196457
0.3400414 | 1.181055 | 0.3400138 | 1.342108 | 0.3287167 | 1.449476 | 0.3342678 | 1.422634 | 0.331817 | 1.195872
0.3406138 | 1.207897 | 0.3405897 | 1.342108 | 0.3292733 | 1.449476 | 0.3348305 | 1.422634 | 0.3323789 | 1.182703
0.3411897 | 1.207897 | 0.3411655 | 1.342108 | 0.32983 | 1.449476 | 0.3353966 | 1.422634 | 0.3329374 | 1.202155
0.3417655 | 1.207897 | 0.3417414 | 1.342108 | 0.3303867 | 1.449476 | 0.3359627 | 1.422634 | 0.3335027 | 1.193998
0.3423379 | 1.207897 | 0.3423172 | 1.342108 | 0.3309433 | 1.449476 | 0.3365254 | 1.422634 | 0.3340612 | 1.189086
0.3429103 | 1.207897 | 0.3428897 | 1.342108 | 0.3315 | 1.476319 | 0.3370915 | 1.449476 | 0.3346231 | 1.204434
0.3434862 | 1.207897 | 0.3434655 | 1.342108 | 0.3320567 | 1.476319 | 0.3376542 | 1.449476 | 0.3351851 | 1.195241
0.3440621 | 1.207897 | 0.3440379 | 1.36895 | 0.33261 | 1.476319 | 0.3382203 | 1.449476 | 0.335747 | 1.197718
0.3446345 | 1.207897 | 0.3446138 | 1.36895 | 0.3331667 | 1.476319 | 0.3387831 | 1.449476 | 0.3363055 | 1.204437
0.3452103 | 1.207897 | 0.3451862 | 1.36895 | 0.33372 | 1.476319 | 0.3393525 | 1.449476 | 0.3368674 | 1.195719
0.3457897 | 1.207897 | 0.3457621 | 1.36895 | 0.3342733 | 1.476319 | 0.3399186 | 1.449476 | 0.337426 | 1.20539
0.3463655 | 1.207897 | 0.3463379 | 1.36895 | 0.33483 | 1.476319 | 0.3404814 | 1.449476 | 0.3379879 | 1.203873
0.3469379 | 1.207897 | 0.3469103 | 1.36895 | 0.3353833 | 1.476319 | 0.3410475 | 1.449476 | 0.3385464 | 1.199801
0.3475138 | 1.207897 | 0.3474862 | 1.36895 | 0.33594 | 1.476319 | 0.3416136 | 1.449476 | 0.339105 | 1.209432
0.3480897 | 1.207897 | 0.3480621 | 1.36895 | 0.3364967 | 1.476319 | 0.3421763 | 1.449476 | 0.3396669 | 1.202628
0.3486621 | 1.207897 | 0.3486345 | 1.36895 | 0.3370533 | 1.476319 | 0.3427424 | 1.449476 | 0.3402288 | 1.204877
0.3492345 | 1.207897 | 0.3492069 | 1.36895 | 0.33761 | 1.476319 | 0.3433051 | 1.449476 | 0.3407873 | 1.211236
0.3498103 | 1.207897 | 0.3497828 | 1.36895 | 0.3381667 | 1.476319 | 0.3438712 | 1.449476 | 0.3413493 | 1.204638
0.3503828 | 1.207897 | 0.3503586 | 1.36895 | 0.3387233 | 1.476319 | 0.3444373 | 1.449476 | 0.3419145 | 1.211054
0.3509552 | 1.207897 | 0.3509345 | 1.36895 | 0.3392767 | 1.476319 | 0.345 | 1.449476 | 0.3424764 | 1.210222
0.351531 | 1.207897 | 0.3515103 | 1.36895 | 0.3398333 | 1.476319 | 0.3455661 | 1.449476 | 0.343035 | 1.206219
0.3521069 | 1.207897 | 0.3520862 | 1.36895 | 0.3403867 | 1.476319 | 0.3461288 | 1.449476 | 0.3435969 | 1.213641
0.3526828 | 1.207897 | 0.3526621 | 1.36895 | 0.3409433 | 1.476319 | 0.3466949 | 1.449476 | 0.3441555 | 1.209202
0.3532586 | 1.234739 | 0.3532345 | 1.36895 | 0.3415 | 1.503161 | 0.3472576 | 1.449476 | 0.3447174 | 1.209459
0.3538345 | 1.207897 | 0.3538103 | 1.36895 | 0.3420533 | 1.503161 | 0.3478237 | 1.449476 | 0.3452759 | 1.21403
0.3544103 | 1.234739 | 0.3543828 | 1.36895 | 0.34261 | 1.503161 | 0.3483898 | 1.449476 | 0.3458378 | 1.209048
0.3549862 | 1.234739 | 0.3549552 | 1.36895 | 0.3431667 | 1.503161 | 0.3489559 | 1.476319 | 0.3463964 | 1.212457
0.3555586 | 1.234739 | 0.355531 | 1.36895 | 0.34372 | 1.503161 | 0.349522 | 1.476319 | 0.3469583 | 1.215893
0.3561345 | 1.234739 | 0.3561069 | 1.36895 | 0.3442767 | 1.503161 | 0.3500881 | 1.476319 | 0.3475202 | 1.211327
0.3567103 | 1.234739 | 0.3566793 | 1.395792 | 0.34483 | 1.503161 | 0.3506508 | 1.476319 | 0.3480821 | 1.215515
0.3572828 | 1.234739 | 0.3572552 | 1.395792 | 0.3453867 | 1.503161 | 0.3512169 | 1.476319 | 0.3486406 | 1.216951
0.3578552 | 1.234739 | 0.357831 | 1.395792 | 0.34594 | 1.503161 | 0.3517797 | 1.476319 | 0.3492026 | 1.214374
0.358431 | 1.234739 | 0.3584069 | 1.395792 | 0.3464967 | 1.503161 | 0.3523458 | 1.476319 | 0.3497645 | 1.219096
0.3590034 | 1.234739 | 0.3589828 | 1.395792 | 0.3470533 | 1.503161 | 0.3529085 | 1.476319 | 0.3503264 | 1.219085
0.3595793 | 1.234739 | 0.3595586 | 1.395792 | 0.34761 | 1.503161 | 0.3534746 | 1.476319 | 0.3508849 | 1.218172
0.3601552 | 1.234739 | 0.360131 | 1.395792 | 0.3481667 | 1.503161 | 0.3540373 | 1.476319 | 0.3514468 | 1.22117
0.3607276 | 1.234739 | 0.3607069 | 1.395792 | 0.3487233 | 1.503161 | 0.3546034 | 1.476319 | 0.3520087 | 1.221187
0.3613034 | 1.234739 | 0.3612793 | 1.395792 | 0.3492767 | 1.503161 | 0.3551695 | 1.476319 | 0.3525673 | 1.22182
0.3618759 | 1.234739 | 0.3618552 | 1.395792 | 0.3498333 | 1.503161 | 0.3557356 | 1.476319 | 0.3531292 | 1.224963
0.3624552 | 1.234739 | 0.3624276 | 1.395792 | 0.3503867 | 1.503161 | 0.3563017 | 1.476319 | 0.3536911 | 1.223581
0.363031 | 1.234739 | 0.3630034 | 1.395792 | 0.3509433 | 1.503161 | 0.3568678 | 1.476319 | 0.3542497 | 1.224961
0.3636069 | 1.234739 | 0.3635793 | 1.395792 | 0.3515 | 1.503161 | 0.3574305 | 1.476319 | 0.3548116 | 1.226066
0.3641793 | 1.234739 | 0.3641517 | 1.395792 | 0.3520533 | 1.503161 | 0.3579966 | 1.476319 | 0.3553701 | 1.226665
0.3647552 | 1.234739 | 0.3647276 | 1.395792 | 0.3526067 | 1.503161 | 0.3585627 | 1.476319 | 0.355932 | 1.227449
0.3653276 | 1.234739 | 0.3653 | 1.395792 | 0.3531633 | 1.503161 | 0.3591254 | 1.476319 | 0.3564906 | 1.228544
0.3659034 | 1.234739 | 0.3658759 | 1.395792 | 0.35372 | 1.503161 | 0.3596915 | 1.476319 | 0.3570525 | 1.229682
0.3664759 | 1.234739 | 0.3664517 | 1.395792 | 0.3542733 | 1.503161 | 0.3602542 | 1.476319 | 0.3576144 | 1.230294
0.3670517 | 1.234739 | 0.3670276 | 1.395792 | 0.35483 | 1.530003 | 0.3608203 | 1.476319 | 0.3581763 | 1.231945
0.3676241 | 1.234739 | 0.3676034 | 1.395792 | 0.3553867 | 1.530003 | 0.3613864 | 1.503161 | 0.3587382 | 1.231282
0.3681966 | 1.261581 | 0.3681759 | 1.395792 | 0.3559433 | 1.530003 | 0.3619492 | 1.503161 | 0.3592968 | 1.233418
0.3687724 | 1.261581 | 0.3687517 | 1.395792 | 0.3565 | 1.530003 | 0.3625153 | 1.503161 | 0.3598587 | 1.2357
0.3693483 | 1.261581 | 0.3693276 | 1.395792 | 0.3570567 | 1.530003 | 0.363078 | 1.503161 | 0.3604206 | 1.235461
0.3699241 | 1.261581 | 0.3699 | 1.395792 | 0.35761 | 1.530003 | 0.3636441 | 1.503161 | 0.3609791 | 1.236213
0.3705 | 1.261581 | 0.3704759 | 1.395792 | 0.3581667 | 1.530003 | 0.3642102 | 1.503161 | 0.361541 | 1.23657
0.3710759 | 1.261581 | 0.3710483 | 1.422634 | 0.35872 | 1.530003 | 0.3647763 | 1.503161 | 0.3620996 | 1.237971
0.3716517 | 1.261581 | 0.3716241 | 1.422634 | 0.3592767 | 1.530003 | 0.3653424 | 1.503161 | 0.3626615 | 1.238172
0.3722241 | 1.261581 | 0.3721966 | 1.422634 | 0.35983 | 1.530003 | 0.3659051 | 1.503161 | 0.3632201 | 1.239367
0.3728 | 1.261581 | 0.3727724 | 1.422634 | 0.3603867 | 1.530003 | 0.3664712 | 1.503161 | 0.363782 | 1.239141
0.3733759 | 1.261581 | 0.3733483 | 1.422634 | 0.3609433 | 1.530003 | 0.3670373 | 1.503161 | 0.3643439 | 1.23942
0.3739483 | 1.261581 | 0.3739207 | 1.422634 | 0.3614967 | 1.530003 | 0.3676 | 1.503161 | 0.3649024 | 1.240639
0.3745207 | 1.261581 | 0.3744966 | 1.422634 | 0.3620533 | 1.530003 | 0.3681661 | 1.503161 | 0.3654643 | 1.240631
0.3750966 | 1.261581 | 0.3750724 | 1.422634 | 0.3626067 | 1.530003 | 0.3687288 | 1.503161 | 0.3660262 | 1.242934
0.3756724 | 1.261581 | 0.3756483 | 1.422634 | 0.3631633 | 1.530003 | 0.3692915 | 1.503161 | 0.3665882 | 1.242923
0.3762448 | 1.261581 | 0.3762207 | 1.422634 | 0.36372 | 1.530003 | 0.3698576 | 1.503161 | 0.3671501 | 1.241141
0.3768207 | 1.261581 | 0.3767966 | 1.422634 | 0.3642767 | 1.530003 | 0.3704237 | 1.503161 | 0.3677086 | 1.245261
0.3773931 | 1.261581 | 0.3773724 | 1.422634 | 0.3648333 | 1.530003 | 0.3709898 | 1.503161 | 0.3682705 | 1.244641
0.377969 | 1.261581 | 0.3779483 | 1.422634 | 0.36539 | 1.530003 | 0.3715525 | 1.530003 | 0.3688324 | 1.245103
0.3785448 | 1.261581 | 0.3785207 | 1.422634 | 0.3659433 | 1.530003 | 0.3721186 | 1.503161 | 0.369391 | 1.248335
0.3791207 | 1.261581 | 0.3790966 | 1.422634 | 0.3665 | 1.530003 | 0.3726847 | 1.530003 | 0.3699529 | 1.246332
0.3796966 | 1.261581 | 0.379669 | 1.422634 | 0.3670533 | 1.530003 | 0.3732475 | 1.530003 | 0.3705114 | 1.247723
0.3802724 | 1.261581 | 0.3802448 | 1.422634 | 0.36761 | 1.530003 | 0.3738136 | 1.530003 | 0.3710734 | 1.250369
0.3808448 | 1.261581 | 0.3808172 | 1.422634 | 0.3681633 | 1.530003 | 0.3743797 | 1.530003 | 0.3716319 | 1.248418
0.3814207 | 1.261581 | 0.3813931 | 1.422634 | 0.36872 | 1.556845 | 0.3749458 | 1.530003 | 0.3721938 | 1.250388
0.3819966 | 1.288423 | 0.381969 | 1.422634 | 0.3692733 | 1.530003 | 0.3755119 | 1.530003 | 0.3727557 | 1.251419
0.382569 | 1.288423 | 0.3825448 | 1.422634 | 0.36983 | 1.556845 | 0.3760746 | 1.530003 | 0.3733143 | 1.252012
0.3831448 | 1.288423 | 0.3831207 | 1.422634 | 0.3703867 | 1.556845 | 0.3766407 | 1.530003 | 0.3738762 | 1.252745
0.3837172 | 1.288423 | 0.3836966 | 1.422634 | 0.3709433 | 1.556845 | 0.3772034 | 1.530003 | 0.3744381 | 1.25296
0.3842931 | 1.288423 | 0.3842724 | 1.422634 | 0.3715 | 1.556845 | 0.3777661 | 1.530003 | 0.375 | 1.253448
0.3848655 | 1.288423 | 0.3848448 | 1.449476 | 0.3720567 | 1.556845 | 0.3783322 | 1.530003 | 0.3755619 | 1.254519
0.3854414 | 1.288423 | 0.3854207 | 1.449476 | 0.37261 | 1.556845 | 0.3788983 | 1.530003 | 0.3761238 | 1.255697
0.3860172 | 1.288423 | 0.3859931 | 1.449476 | 0.3731667 | 1.556845 | 0.379461 | 1.530003 | 0.3766857 | 1.2561
0.3865897 | 1.288423 | 0.386569 | 1.449476 | 0.3737233 | 1.556845 | 0.3800305 | 1.530003 | 0.3772443 | 1.255593
0.3871655 | 1.288423 | 0.3871414 | 1.449476 | 0.3742767 | 1.556845 | 0.3805966 | 1.530003 | 0.3778062 | 1.258921
0.3877414 | 1.288423 | 0.3877138 | 1.449476 | 0.37483 | 1.556845 | 0.3811627 | 1.530003 | 0.3783647 | 1.25807
0.3883172 | 1.288423 | 0.3882862 | 1.449476 | 0.3753867 | 1.556845 | 0.3817254 | 1.530003 | 0.3789233 | 1.256967
0.3888897 | 1.288423 | 0.3888621 | 1.449476 | 0.3759433 | 1.556845 | 0.3822915 | 1.530003 | 0.3794818 | 1.261442
0.3894655 | 1.288423 | 0.3894379 | 1.449476 | 0.3764967 | 1.556845 | 0.3828576 | 1.530003 | 0.3800437 | 1.259072
0.3900414 | 1.288423 | 0.3900138 | 1.449476 | 0.3770533 | 1.556845 | 0.3834203 | 1.530003 | 0.3806023 | 1.259327
0.3906138 | 1.288423 | 0.3905897 | 1.449476 | 0.3776067 | 1.556845 | 0.3839831 | 1.530003 | 0.3811642 | 1.262827
0.3911897 | 1.288423 | 0.3911655 | 1.449476 | 0.3781633 | 1.556845 | 0.3845492 | 1.530003 | 0.3817261 | 1.258943
0.3917621 | 1.288423 | 0.3917414 | 1.449476 | 0.37872 | 1.556845 | 0.3851119 | 1.556845 | 0.382288 | 1.262577
0.3923379 | 1.288423 | 0.3923172 | 1.449476 | 0.3792767 | 1.556845 | 0.3856746 | 1.556845 | 0.3828499 | 1.26528
0.3929103 | 1.288423 | 0.3928931 | 1.449476 | 0.3798333 | 1.556845 | 0.3862407 | 1.556845 | 0.3834118 | 1.260349
0.3934862 | 1.288423 | 0.393469 | 1.449476 | 0.38039 | 1.583687 | 0.3868068 | 1.556845 | 0.3839738 | 1.264757
0.3940586 | 1.288423 | 0.3940414 | 1.449476 | 0.3809433 | 1.583687 | 0.3873729 | 1.556845 | 0.3845357 | 1.26776
0.3946345 | 1.288423 | 0.3946138 | 1.449476 | 0.3815 | 1.583687 | 0.387939 | 1.556845 | 0.3850942 | 1.263527
0.3952103 | 1.288423 | 0.3951862 | 1.449476 | 0.3820533 | 1.583687 | 0.3885051 | 1.556845 | 0.3856561 | 1.265495
0.3957897 | 1.288423 | 0.3957621 | 1.449476 | 0.38261 | 1.583687 | 0.3890712 | 1.556845 | 0.3862147 | 1.267884
0.3963655 | 1.288423 | 0.3963345 | 1.449476 | 0.3831633 | 1.583687 | 0.3896373 | 1.556845 | 0.3867766 | 1.266867
0.3969379 | 1.288423 | 0.3969103 | 1.449476 | 0.38372 | 1.583687 | 0.3902034 | 1.556845 | 0.3873351 | 1.268727
0.3975138 | 1.315266 | 0.3974862 | 1.476319 | 0.3842733 | 1.583687 | 0.3907661 | 1.556845 | 0.387897 | 1.268445
0.3980897 | 1.315266 | 0.3980586 | 1.476319 | 0.38483 | 1.583687 | 0.3913288 | 1.556845 | 0.3884556 | 1.270206
0.3986621 | 1.315266 | 0.3986345 | 1.476319 | 0.3853867 | 1.583687 | 0.3918949 | 1.556845 | 0.3890175 | 1.2702
0.3992345 | 1.315266 | 0.3992103 | 1.476319 | 0.38594 | 1.583687 | 0.3924576 | 1.556845 | 0.3895794 | 1.271924
0.3998103 | 1.315266 | 0.3997862 | 1.476319 | 0.3864967 | 1.583687 | 0.3930237 | 1.556845 | 0.3901413 | 1.272656
0.4003828 | 1.315266 | 0.4003621 | 1.476319 | 0.3870533 | 1.583687 | 0.3935864 | 1.556845 | 0.3907032 | 1.271889
0.4009586 | 1.315266 | 0.4009379 | 1.476319 | 0.38761 | 1.583687 | 0.3941525 | 1.556845 | 0.3912618 | 1.273698
0.401531 | 1.315266 | 0.4015138 | 1.476319 | 0.3881633 | 1.583687 | 0.3947153 | 1.556845 | 0.3918237 | 1.27409
0.4021069 | 1.315266 | 0.4020862 | 1.476319 | 0.38872 | 1.583687 | 0.3952814 | 1.556845 | 0.3923856 | 1.27249
0.4026828 | 1.315266 | 0.4026621 | 1.476319 | 0.3892767 | 1.583687 | 0.3958475 | 1.556845 | 0.3929441 | 1.276079
0.4032586 | 1.315266 | 0.4032345 | 1.476319 | 0.38983 | 1.583687 | 0.3964136 | 1.556845 | 0.3935061 | 1.275612
0.4038345 | 1.315266 | 0.4038069 | 1.476319 | 0.3903867 | 1.583687 | 0.3969797 | 1.583687 | 0.3940646 | 1.272753
0.4044103 | 1.315266 | 0.4043828 | 1.476319 | 0.3909433 | 1.583687 | 0.3975458 | 1.556845 | 0.3946265 | 1.277936
0.4049828 | 1.315266 | 0.4049552 | 1.476319 | 0.3915 | 1.583687 | 0.3981119 | 1.583687 | 0.3951851 | 1.276616
0.4055586 | 1.315266 | 0.405531 | 1.476319 | 0.3920533 | 1.583687 | 0.398678 | 1.583687 | 0.395747 | 1.27511
0.406131 | 1.315266 | 0.4061069 | 1.476319 | 0.3926067 | 1.610529 | 0.3992407 | 1.583687 | 0.3963055 | 1.279697
0.4067069 | 1.315266 | 0.4066793 | 1.476319 | 0.3931633 | 1.610529 | 0.3998034 | 1.583687 | 0.3968674 | 1.277907
0.4072793 | 1.315266 | 0.4072552 | 1.476319 | 0.3937167 | 1.583687 | 0.4003695 | 1.583687 | 0.3974293 | 1.277764
0.4078552 | 1.315266 | 0.407831 | 1.476319 | 0.3942733 | 1.610529 | 0.4009322 | 1.583687 | 0.3979913 | 1.281611
0.408431 | 1.315266 | 0.4084069 | 1.476319 | 0.39483 | 1.610529 | 0.4014983 | 1.583687 | 0.3985532 | 1.278317
0.4090034 | 1.315266 | 0.4089828 | 1.476319 | 0.3953867 | 1.610529 | 0.402061 | 1.583687 | 0.3991117 | 1.280164
0.4095793 | 1.315266 | 0.4095586 | 1.476319 | 0.3959433 | 1.610529 | 0.4026237 | 1.583687 | 0.3996736 | 1.283227
0.4101552 | 1.315266 | 0.410131 | 1.476319 | 0.3965 | 1.610529 | 0.4031898 | 1.583687 | 0.4002355 | 1.278752
0.4107276 | 1.315266 | 0.4107069 | 1.503161 | 0.3970567 | 1.610529 | 0.4037559 | 1.583687 | 0.4007941 | 1.28021
0.4113034 | 1.315266 | 0.4112793 | 1.503161 | 0.3976133 | 1.610529 | 0.404322 | 1.583687 | 0.401356 | 1.282886
0.4118793 | 1.315266 | 0.4118517 | 1.476319 | 0.3981667 | 1.610529 | 0.4048881 | 1.583687 | 0.4019179 | 1.283337
0.4124552 | 1.315266 | 0.4124276 | 1.503161 | 0.39872 | 1.610529 | 0.4054542 | 1.583687 | 0.4024798 | 1.282027
0.413031 | 1.315266 | 0.4130034 | 1.503161 | 0.3992733 | 1.610529 | 0.4060203 | 1.583687 | 0.4030384 | 1.284016
0.4136034 | 1.342108 | 0.4135759 | 1.503161 | 0.39983 | 1.610529 | 0.4065864 | 1.583687 | 0.4036003 | 1.284435
0.4141793 | 1.315266 | 0.4141517 | 1.503161 | 0.4003833 | 1.610529 | 0.4071492 | 1.583687 | 0.4041588 | 1.282462
0.4147552 | 1.342108 | 0.4147276 | 1.503161 | 0.40094 | 1.610529 | 0.4077119 | 1.583687 | 0.4047174 | 1.285149
0.4153276 | 1.342108 | 0.4153034 | 1.503161 | 0.4014967 | 1.610529 | 0.408278 | 1.583687 | 0.4052793 | 1.288316
0.4159034 | 1.342108 | 0.4158793 | 1.503161 | 0.4020533 | 1.610529 | 0.4088407 | 1.583687 | 0.4058412 | 1.284445
0.4164759 | 1.342108 | 0.4164552 | 1.503161 | 0.40261 | 1.610529 | 0.4094068 | 1.610529 | 0.4064031 | 1.286362
0.4170517 | 1.342108 | 0.4170276 | 1.503161 | 0.4031667 | 1.610529 | 0.4099695 | 1.610529 | 0.406965 | 1.288281
0.4176241 | 1.342108 | 0.4176034 | 1.503161 | 0.4037233 | 1.610529 | 0.4105356 | 1.610529 | 0.4075269 | 1.284499
0.4182 | 1.342108 | 0.4181793 | 1.503161 | 0.40428 | 1.610529 | 0.4111017 | 1.610529 | 0.4080888 | 1.289886
0.4187759 | 1.342108 | 0.4187517 | 1.503161 | 0.4048333 | 1.610529 | 0.4116644 | 1.610529 | 0.4086507 | 1.289454
0.4193483 | 1.342108 | 0.4193276 | 1.503161 | 0.40539 | 1.637371 | 0.4122305 | 1.610529 | 0.4092093 | 1.28662
0.4199241 | 1.342108 | 0.4199 | 1.503161 | 0.4059433 | 1.637371 | 0.4127966 | 1.610529 | 0.4097678 | 1.290912
0.4205 | 1.342108 | 0.4204759 | 1.503161 | 0.4065 | 1.637371 | 0.4133627 | 1.610529 | 0.4103297 | 1.29078
0.4210759 | 1.342108 | 0.4210483 | 1.503161 | 0.4070533 | 1.637371 | 0.4139288 | 1.610529 | 0.4108883 | 1.289052
0.4216517 | 1.342108 | 0.4216241 | 1.503161 | 0.40761 | 1.637371 | 0.4144949 | 1.610529 | 0.4114468 | 1.292726
0.4222241 | 1.342108 | 0.4222 | 1.503161 | 0.4081633 | 1.637371 | 0.415061 | 1.610529 | 0.4120087 | 1.291478
0.4228 | 1.342108 | 0.4227724 | 1.503161 | 0.40872 | 1.637371 | 0.4156237 | 1.610529 | 0.4125673 | 1.291279
0.4233724 | 1.342108 | 0.4233483 | 1.503161 | 0.4092733 | 1.637371 | 0.4161898 | 1.610529 | 0.4131292 | 1.293336
0.4239448 | 1.342108 | 0.4239241 | 1.503161 | 0.40983 | 1.637371 | 0.4167525 | 1.610529 | 0.4136911 | 1.293505
0.4245207 | 1.342108 | 0.4245 | 1.503161 | 0.4103833 | 1.637371 | 0.4173186 | 1.610529 | 0.414253 | 1.294852
0.4250966 | 1.342108 | 0.4250724 | 1.530003 | 0.41094 | 1.637371 | 0.4178814 | 1.610529 | 0.4148149 | 1.295314
0.4256724 | 1.342108 | 0.4256483 | 1.530003 | 0.4115 | 1.637371 | 0.4184475 | 1.610529 | 0.4153769 | 1.294594
0.4262448 | 1.342108 | 0.4262241 | 1.530003 | 0.4120567 | 1.637371 | 0.4190102 | 1.610529 | 0.4159388 | 1.295405
0.4268207 | 1.342108 | 0.4268 | 1.530003 | 0.4126133 | 1.637371 | 0.4195763 | 1.610529 | 0.4165007 | 1.297399
0.4273966 | 1.342108 | 0.4273724 | 1.530003 | 0.4131667 | 1.637371 | 0.4201424 | 1.610529 | 0.4170626 | 1.296828
0.427969 | 1.342108 | 0.4279483 | 1.530003 | 0.4137233 | 1.637371 | 0.4207051 | 1.610529 | 0.4176211 | 1.298932
0.4285448 | 1.342108 | 0.4285207 | 1.530003 | 0.4142767 | 1.637371 | 0.4212746 | 1.610529 | 0.4181797 | 1.298205
0.4291207 | 1.36895 | 0.4290931 | 1.530003 | 0.4148333 | 1.637371 | 0.4218373 | 1.610529 | 0.4187416 | 1.300765
0.4296966 | 1.36895 | 0.429669 | 1.530003 | 0.4153867 | 1.637371 | 0.4224034 | 1.610529 | 0.4193001 | 1.299431
0.4302724 | 1.36895 | 0.4302414 | 1.530003 | 0.41594 | 1.637371 | 0.4229695 | 1.610529 | 0.419862 | 1.298666
0.4308448 | 1.36895 | 0.4308172 | 1.530003 | 0.4164933 | 1.664214 | 0.4235356 | 1.610529 | 0.4204206 | 1.302797
0.4314207 | 1.36895 | 0.4313931 | 1.530003 | 0.41705 | 1.664214 | 0.4240983 | 1.610529 | 0.4209825 | 1.300835
0.4319966 | 1.36895 | 0.4319655 | 1.530003 | 0.4176067 | 1.664214 | 0.424661 | 1.610529 | 0.4215444 | 1.301619
0.432569 | 1.36895 | 0.4325448 | 1.530003 | 0.4181633 | 1.664214 | 0.4252271 | 1.610529 | 0.422103 | 1.304121
0.4331448 | 1.36895 | 0.4331207 | 1.530003 | 0.41872 | 1.664214 | 0.4257898 | 1.610529 | 0.4226649 | 1.30324
0.4337172 | 1.36895 | 0.4336966 | 1.530003 | 0.4192767 | 1.664214 | 0.4263525 | 1.610529 | 0.4232268 | 1.303944
0.4342897 | 1.36895 | 0.4342724 | 1.530003 | 0.4198333 | 1.664214 | 0.4269186 | 1.610529 | 0.4237887 | 1.306043
0.4348655 | 1.36895 | 0.4348448 | 1.530003 | 0.42039 | 1.664214 | 0.4274814 | 1.610529 | 0.4243506 | 1.30633
0.4354414 | 1.36895 | 0.4354172 | 1.530003 | 0.4209433 | 1.664214 | 0.4280475 | 1.610529 | 0.4249125 | 1.306268
0.4360138 | 1.36895 | 0.4359931 | 1.530003 | 0.4215 | 1.664214 | 0.4286136 | 1.610529 | 0.4254711 | 1.307785
0.4365897 | 1.36895 | 0.4365655 | 1.530003 | 0.4220533 | 1.664214 | 0.4291831 | 1.610529 | 0.426033 | 1.308952
0.437169 | 1.36895 | 0.4371414 | 1.530003 | 0.42261 | 1.664214 | 0.4297492 | 1.637371 | 0.4265915 | 1.30888
0.4377448 | 1.36895 | 0.4377138 | 1.530003 | 0.4231633 | 1.664214 | 0.4303153 | 1.637371 | 0.4271501 | 1.310501
0.4383172 | 1.36895 | 0.4382897 | 1.530003 | 0.42372 | 1.664214 | 0.4308814 | 1.637371 | 0.427712 | 1.309567
0.4388931 | 1.36895 | 0.4388655 | 1.530003 | 0.4242733 | 1.664214 | 0.4314441 | 1.637371 | 0.4282705 | 1.310603
0.439469 | 1.36895 | 0.4394379 | 1.530003 | 0.42483 | 1.664214 | 0.4320102 | 1.637371 | 0.4288324 | 1.313854
0.4400414 | 1.36895 | 0.4400138 | 1.530003 | 0.4253867 | 1.664214 | 0.4325729 | 1.637371 | 0.4293943 | 1.311623
0.4406138 | 1.36895 | 0.4405897 | 1.530003 | 0.42594 | 1.664214 | 0.4331356 | 1.637371 | 0.4299563 | 1.313717
0.4411897 | 1.36895 | 0.4411655 | 1.530003 | 0.4264967 | 1.664214 | 0.4336983 | 1.637371 | 0.4305182 | 1.31562
0.4417655 | 1.36895 | 0.4417414 | 1.530003 | 0.4270533 | 1.691056 | 0.4342644 | 1.637371 | 0.4310801 | 1.31332
0.4423379 | 1.36895 | 0.4423138 | 1.530003 | 0.42761 | 1.664214 | 0.4348305 | 1.637371 | 0.431642 | 1.31573
0.4429103 | 1.36895 | 0.4428897 | 1.530003 | 0.4281667 | 1.691056 | 0.4353966 | 1.637371 | 0.4322039 | 1.316745
0.4434862 | 1.36895 | 0.4434621 | 1.530003 | 0.4287233 | 1.691056 | 0.4359593 | 1.637371 | 0.4327624 | 1.315333
0.4440621 | 1.36895 | 0.4440379 | 1.530003 | 0.4292767 | 1.691056 | 0.4365254 | 1.637371 | 0.433321 | 1.318387
0.4446345 | 1.36895 | 0.4446103 | 1.530003 | 0.4298333 | 1.691056 | 0.4370915 | 1.637371 | 0.4338829 | 1.320143
0.4452103 | 1.36895 | 0.4451862 | 1.530003 | 0.4303867 | 1.691056 | 0.4376576 | 1.637371 | 0.4344415 | 1.317676
0.4457897 | 1.395792 | 0.4457621 | 1.530003 | 0.4309433 | 1.691056 | 0.4382237 | 1.637371 | 0.435 | 1.320043
0.4463621 | 1.395792 | 0.4463345 | 1.530003 | 0.4314967 | 1.691056 | 0.4387864 | 1.637371 | 0.4355619 | 1.321018
0.4469379 | 1.395792 | 0.4469103 | 1.530003 | 0.4320533 | 1.691056 | 0.4393525 | 1.637371 | 0.4361205 | 1.320084
0.4475138 | 1.395792 | 0.4474862 | 1.530003 | 0.4326067 | 1.691056 | 0.4399186 | 1.637371 | 0.4366824 | 1.322419
0.4480862 | 1.395792 | 0.4480621 | 1.530003 | 0.4331633 | 1.691056 | 0.4404814 | 1.637371 | 0.4372443 | 1.323616
0.4486586 | 1.395792 | 0.4486379 | 1.530003 | 0.43372 | 1.691056 | 0.4410441 | 1.637371 | 0.4378062 | 1.321383
0.4492345 | 1.395792 | 0.4492138 | 1.530003 | 0.4342767 | 1.691056 | 0.4416102 | 1.637371 | 0.4383681 | 1.323133
0.4498069 | 1.395792 | 0.4497862 | 1.530003 | 0.43483 | 1.691056 | 0.4421763 | 1.664214 | 0.43893 | 1.32487
0.4503828 | 1.395792 | 0.4503621 | 1.530003 | 0.4353867 | 1.691056 | 0.442739 | 1.664214 | 0.4394919 | 1.322414
0.4509552 | 1.395792 | 0.4509379 | 1.530003 | 0.4359433 | 1.691056 | 0.4433051 | 1.664214 | 0.4400538 | 1.325315
0.451531 | 1.395792 | 0.4515103 | 1.530003 | 0.4365 | 1.691056 | 0.4438712 | 1.664214 | 0.4406124 | 1.326177
0.4521069 | 1.395792 | 0.4520862 | 1.556845 | 0.4370533 | 1.691056 | 0.4444339 | 1.664214 | 0.4411743 | 1.324601
0.4526828 | 1.395792 | 0.4526586 | 1.556845 | 0.43761 | 1.691056 | 0.445 | 1.664214 | 0.4417362 | 1.326596
0.4532586 | 1.395792 | 0.4532345 | 1.556845 | 0.4381667 | 1.691056 | 0.4455661 | 1.664214 | 0.4422948 | 1.327181
0.4538345 | 1.395792 | 0.4538069 | 1.556845 | 0.43872 | 1.691056 | 0.4461322 | 1.664214 | 0.4428567 | 1.326663
0.4544069 | 1.395792 | 0.4543828 | 1.556845 | 0.4392767 | 1.691056 | 0.4466983 | 1.664214 | 0.4434152 | 1.330254
0.4549828 | 1.395792 | 0.4549552 | 1.556845 | 0.43983 | 1.691056 | 0.447261 | 1.664214 | 0.4439771 | 1.329138
0.4555586 | 1.395792 | 0.455531 | 1.556845 | 0.4403833 | 1.691056 | 0.4478271 | 1.664214 | 0.4445357 | 1.329476
0.4561345 | 1.395792 | 0.4561069 | 1.556845 | 0.44094 | 1.691056 | 0.4483932 | 1.664214 | 0.4450976 | 1.330099
0.4567069 | 1.395792 | 0.4566828 | 1.556845 | 0.4414933 | 1.691056 | 0.4489559 | 1.664214 | 0.4456561 | 1.331604
0.4572828 | 1.395792 | 0.4572586 | 1.556845 | 0.44205 | 1.691056 | 0.449522 | 1.664214 | 0.446218 | 1.331701
0.4578586 | 1.395792 | 0.4578345 | 1.556845 | 0.4426067 | 1.691056 | 0.4500847 | 1.664214 | 0.4467799 | 1.33303
0.458431 | 1.395792 | 0.4584069 | 1.556845 | 0.4431633 | 1.691056 | 0.4506508 | 1.664214 | 0.4473419 | 1.333167
0.4590069 | 1.395792 | 0.4589828 | 1.556845 | 0.44372 | 1.691056 | 0.4512136 | 1.664214 | 0.4479038 | 1.334329
0.4595793 | 1.395792 | 0.4595552 | 1.556845 | 0.44428 | 1.691056 | 0.4517797 | 1.664214 | 0.4484623 | 1.333776
0.4601552 | 1.395792 | 0.460131 | 1.556845 | 0.4448333 | 1.691056 | 0.4523458 | 1.664214 | 0.4490242 | 1.335228
0.4607276 | 1.395792 | 0.4607034 | 1.556845 | 0.44539 | 1.717898 | 0.4529085 | 1.664214 | 0.4495861 | 1.33664
0.4613034 | 1.422634 | 0.4612793 | 1.556845 | 0.4459433 | 1.717898 | 0.4534746 | 1.664214 | 0.4501447 | 1.335177
0.4618793 | 1.395792 | 0.4618552 | 1.556845 | 0.4465 | 1.717898 | 0.4540407 | 1.691056 | 0.4507066 | 1.336868
0.4624552 | 1.422634 | 0.4624276 | 1.556845 | 0.4470533 | 1.717898 | 0.4546068 | 1.691056 | 0.4512685 | 1.338551
0.4630276 | 1.422634 | 0.4630034 | 1.556845 | 0.44761 | 1.717898 | 0.4551729 | 1.691056 | 0.4518271 | 1.337196
0.4636034 | 1.422634 | 0.4635793 | 1.556845 | 0.4481633 | 1.717898 | 0.4557356 | 1.691056 | 0.4523856 | 1.338841
0.4641793 | 1.422634 | 0.4641517 | 1.556845 | 0.44872 | 1.717898 | 0.4562983 | 1.691056 | 0.4529475 | 1.338157
0.4647552 | 1.422634 | 0.4647276 | 1.556845 | 0.4492733 | 1.717898 | 0.4568644 | 1.691056 | 0.4535061 | 1.339187
0.4653276 | 1.422634 | 0.4653 | 1.556845 | 0.44983 | 1.717898 | 0.4574271 | 1.691056 | 0.454068 | 1.340674
0.4659034 | 1.422634 | 0.4658793 | 1.583687 | 0.4503867 | 1.717898 | 0.4579932 | 1.691056 | 0.4546299 | 1.340019
0.4664759 | 1.422634 | 0.4664517 | 1.583687 | 0.4509433 | 1.717898 | 0.4585593 | 1.691056 | 0.4551918 | 1.340041
0.4670517 | 1.422634 | 0.4670276 | 1.583687 | 0.4515 | 1.717898 | 0.4591254 | 1.691056 | 0.4557537 | 1.340903
0.4676241 | 1.422634 | 0.4676034 | 1.583687 | 0.4520567 | 1.717898 | 0.4596881 | 1.691056 | 0.4563156 | 1.339925
0.4682 | 1.422634 | 0.4681793 | 1.583687 | 0.45261 | 1.717898 | 0.4602542 | 1.691056 | 0.4568775 | 1.342808
0.4687724 | 1.422634 | 0.4687517 | 1.583687 | 0.4531667 | 1.717898 | 0.4608203 | 1.691056 | 0.4574361 | 1.343487
0.4693483 | 1.422634 | 0.4693276 | 1.583687 | 0.45372 | 1.717898 | 0.4613831 | 1.691056 | 0.457998 | 1.341676
0.4699241 | 1.422634 | 0.4699 | 1.583687 | 0.4542767 | 1.717898 | 0.4619492 | 1.691056 | 0.4585565 | 1.343793
0.4705 | 1.422634 | 0.4704759 | 1.583687 | 0.45483 | 1.717898 | 0.4625153 | 1.691056 | 0.4591151 | 1.343753
0.4710759 | 1.422634 | 0.4710483 | 1.583687 | 0.4553867 | 1.717898 | 0.4630814 | 1.691056 | 0.459677 | 1.343879
0.4716517 | 1.422634 | 0.4716241 | 1.583687 | 0.4559433 | 1.717898 | 0.4636475 | 1.691056 | 0.4602355 | 1.345978
0.4722276 | 1.422634 | 0.4721966 | 1.583687 | 0.4564967 | 1.717898 | 0.4642102 | 1.691056 | 0.4607974 | 1.345611
0.4728 | 1.422634 | 0.4727724 | 1.583687 | 0.4570533 | 1.717898 | 0.4647763 | 1.691056 | 0.4613594 | 1.345686
0.4733724 | 1.422634 | 0.4733483 | 1.583687 | 0.45761 | 1.717898 | 0.4653424 | 1.691056 | 0.4619213 | 1.346741
0.4739483 | 1.422634 | 0.4739241 | 1.583687 | 0.4581633 | 1.74474 | 0.4659051 | 1.691056 | 0.4624832 | 1.347538
0.4745207 | 1.422634 | 0.4745 | 1.583687 | 0.45872 | 1.74474 | 0.4664712 | 1.691056 | 0.4630451 | 1.348901
0.4750966 | 1.422634 | 0.4750759 | 1.583687 | 0.4592767 | 1.74474 | 0.4670339 | 1.691056 | 0.463607 | 1.348139
0.475669 | 1.422634 | 0.4756483 | 1.583687 | 0.4598333 | 1.74474 | 0.4675966 | 1.717898 | 0.4641655 | 1.348966
0.4762448 | 1.422634 | 0.4762241 | 1.583687 | 0.46039 | 1.74474 | 0.4681627 | 1.717898 | 0.4647275 | 1.349999
0.4768207 | 1.422634 | 0.4768 | 1.583687 | 0.4609433 | 1.74474 | 0.4687288 | 1.691056 | 0.465286 | 1.35066
0.4773966 | 1.449476 | 0.4773724 | 1.583687 | 0.4615 | 1.74474 | 0.4692949 | 1.717898 | 0.4658479 | 1.352225
0.477969 | 1.422634 | 0.4779448 | 1.583687 | 0.4620567 | 1.74474 | 0.469861 | 1.717898 | 0.4664065 | 1.3527
0.4785448 | 1.449476 | 0.4785207 | 1.583687 | 0.46261 | 1.74474 | 0.4704271 | 1.717898 | 0.4669684 | 1.352606
0.4791207 | 1.449476 | 0.4790931 | 1.583687 | 0.4631633 | 1.74474 | 0.4709932 | 1.717898 | 0.4675303 | 1.353991
0.4796931 | 1.449476 | 0.479669 | 1.583687 | 0.46372 | 1.74474 | 0.4715559 | 1.717898 | 0.4680888 | 1.355161
0.480269 | 1.449476 | 0.4802414 | 1.610529 | 0.4642733 | 1.74474 | 0.472122 | 1.717898 | 0.4686507 | 1.354997
0.4808448 | 1.449476 | 0.4808172 | 1.583687 | 0.46483 | 1.74474 | 0.4726881 | 1.717898 | 0.4692093 | 1.355593
0.4814207 | 1.449476 | 0.4813931 | 1.610529 | 0.4653867 | 1.74474 | 0.4732508 | 1.717898 | 0.4697712 | 1.356479
0.4819966 | 1.449476 | 0.481969 | 1.610529 | 0.4659433 | 1.74474 | 0.4738136 | 1.717898 | 0.4703331 | 1.356374
0.482569 | 1.449476 | 0.4825448 | 1.610529 | 0.4664967 | 1.74474 | 0.4743797 | 1.717898 | 0.470895 | 1.358345
0.4831448 | 1.449476 | 0.4831207 | 1.610529 | 0.4670533 | 1.74474 | 0.4749424 | 1.717898 | 0.4714569 | 1.357765
0.4837172 | 1.449476 | 0.4836966 | 1.610529 | 0.46761 | 1.74474 | 0.4755085 | 1.717898 | 0.4720188 | 1.358044
0.4842897 | 1.449476 | 0.484269 | 1.610529 | 0.4681667 | 1.74474 | 0.4760712 | 1.717898 | 0.4725774 | 1.359692
0.4848655 | 1.449476 | 0.4848448 | 1.610529 | 0.4687233 | 1.74474 | 0.4766373 | 1.717898 | 0.4731393 | 1.360535
0.4854414 | 1.449476 | 0.4854172 | 1.610529 | 0.4692767 | 1.74474 | 0.4772034 | 1.717898 | 0.4737012 | 1.359708
0.4860138 | 1.449476 | 0.4859897 | 1.610529 | 0.46983 | 1.74474 | 0.4777695 | 1.717898 | 0.4742598 | 1.360632
0.4865931 | 1.449476 | 0.4865655 | 1.610529 | 0.4703833 | 1.74474 | 0.4783356 | 1.717898 | 0.4748217 | 1.363313
0.487169 | 1.449476 | 0.4871379 | 1.610529 | 0.47094 | 1.74474 | 0.4789017 | 1.717898 | 0.4753802 | 1.361544
0.4877448 | 1.449476 | 0.4877138 | 1.610529 | 0.4714967 | 1.74474 | 0.4794678 | 1.717898 | 0.4759421 | 1.36345
0.4883172 | 1.449476 | 0.4882897 | 1.610529 | 0.4720533 | 1.771582 | 0.4800305 | 1.717898 | 0.4765007 | 1.365987
0.4888931 | 1.449476 | 0.4888655 | 1.610529 | 0.47261 | 1.771582 | 0.4805966 | 1.717898 | 0.4770626 | 1.362996
0.4894655 | 1.449476 | 0.4894414 | 1.610529 | 0.4731633 | 1.771582 | 0.4811593 | 1.717898 | 0.4776211 | 1.365632
0.4900414 | 1.449476 | 0.4900138 | 1.610529 | 0.47372 | 1.771582 | 0.481722 | 1.717898 | 0.478183 | 1.366698
0.4906138 | 1.449476 | 0.4905897 | 1.610529 | 0.4742767 | 1.771582 | 0.4822881 | 1.74474 | 0.478745 | 1.365737
0.4911897 | 1.449476 | 0.4911655 | 1.610529 | 0.47483 | 1.771582 | 0.4828508 | 1.74474 | 0.4793069 | 1.367213
0.4917621 | 1.449476 | 0.4917414 | 1.610529 | 0.4753867 | 1.771582 | 0.4834169 | 1.74474 | 0.4798654 | 1.368319
0.4923379 | 1.449476 | 0.4923138 | 1.610529 | 0.4759433 | 1.771582 | 0.4839831 | 1.74474 | 0.4804273 | 1.36651
0.4929103 | 1.449476 | 0.4928897 | 1.610529 | 0.4765 | 1.771582 | 0.4845492 | 1.74474 | 0.4809892 | 1.36812
0.4934862 | 1.449476 | 0.4934655 | 1.637371 | 0.4770533 | 1.771582 | 0.4851153 | 1.74474 | 0.4815478 | 1.365431
0.4940621 | 1.476319 | 0.4940414 | 1.610529 | 0.47761 | 1.771582 | 0.485678 | 1.74474 | 0.4821097 | 1.362188
0.4946345 | 1.476319 | 0.4946138 | 1.610529 | 0.4781667 | 1.771582 | 0.4862441 | 1.74474 | 0.4826682 | 1.365748
0.4952138 | 1.476319 | 0.4951897 | 1.637371 | 0.47872 | 1.771582 | 0.4868102 | 1.74474 | 0.4832301 | 1.37001
0.4957897 | 1.476319 | 0.4957621 | 1.637371 | 0.4792767 | 1.771582 | 0.4873763 | 1.74474 | 0.4837921 | 1.366384
0.4963621 | 1.476319 | 0.4963379 | 1.637371 | 0.4798333 | 1.771582 | 0.487939 | 1.74474 | 0.484354 | 1.36502
0.4969379 | 1.476319 | 0.4969103 | 1.637371 | 0.4803867 | 1.771582 | 0.4885051 | 1.74474 | 0.4849125 | 1.364843
0.4975138 | 1.476319 | 0.4974862 | 1.637371 | 0.48094 | 1.771582 | 0.4890712 | 1.74474 | 0.4854744 | 1.364752
0.4980862 | 1.476319 | 0.4980586 | 1.637371 | 0.4814967 | 1.771582 | 0.4896373 | 1.74474 | 0.4860363 | 1.367519
0.4986621 | 1.476319 | 0.4986345 | 1.637371 | 0.4820533 | 1.771582 | 0.4902 | 1.74474 | 0.4865949 | 1.371449
0.4992345 | 1.476319 | 0.4992103 | 1.637371 | 0.4826067 | 1.771582 | 0.4907661 | 1.74474 | 0.4871568 | 1.369554
0.4998103 | 1.476319 | 0.4997862 | 1.637371 | 0.4831633 | 1.771582 | 0.4913288 | 1.74474 | 0.4877187 | 1.368684
0.5003828 | 1.476319 | 0.5003586 | 1.637371 | 0.48372 | 1.771582 | 0.4918915 | 1.74474 | 0.4882773 | 1.369559
0.5009586 | 1.476319 | 0.5009345 | 1.637371 | 0.4842767 | 1.771582 | 0.4924576 | 1.74474 | 0.4888392 | 1.369761
0.5015345 | 1.476319 | 0.5015103 | 1.637371 | 0.4848333 | 1.771582 | 0.4930203 | 1.74474 | 0.4893977 | 1.37223
0.5021069 | 1.476319 | 0.5020862 | 1.637371 | 0.48539 | 1.771582 | 0.4935864 | 1.74474 | 0.4899596 | 1.375851
0.5026828 | 1.476319 | 0.5026586 | 1.637371 | 0.4859433 | 1.771582 | 0.4941525 | 1.74474 | 0.4905215 | 1.371945
0.5032586 | 1.476319 | 0.5032345 | 1.637371 | 0.4865 | 1.798424 | 0.4947186 | 1.771582 | 0.4910834 | 1.372823
0.503831 | 1.476319 | 0.5038103 | 1.637371 | 0.4870533 | 1.798424 | 0.4952847 | 1.771582 | 0.491642 | 1.375864
0.5044069 | 1.476319 | 0.5043828 | 1.637371 | 0.48761 | 1.798424 | 0.4958508 | 1.771582 | 0.4922039 | 1.373263
0.5049828 | 1.476319 | 0.5049552 | 1.637371 | 0.4881633 | 1.798424 | 0.4964169 | 1.771582 | 0.4927658 | 1.378455
0.5055586 | 1.476319 | 0.505531 | 1.637371 | 0.48872 | 1.798424 | 0.4969797 | 1.771582 | 0.4933244 | 1.379579
0.506131 | 1.476319 | 0.5061034 | 1.637371 | 0.4892733 | 1.798424 | 0.4975458 | 1.771582 | 0.4938863 | 1.375875
0.5067069 | 1.476319 | 0.5066793 | 1.637371 | 0.48983 | 1.798424 | 0.4981085 | 1.771582 | 0.4944448 | 1.377196
0.5072828 | 1.476319 | 0.5072552 | 1.637371 | 0.4903833 | 1.798424 | 0.4986746 | 1.771582 | 0.4950067 | 1.379424
0.5078586 | 1.476319 | 0.507831 | 1.637371 | 0.49094 | 1.798424 | 0.4992407 | 1.771582 | 0.4955686 | 1.37883
0.508431 | 1.476319 | 0.5084069 | 1.637371 | 0.4915 | 1.798424 | 0.4998034 | 1.771582 | 0.4961306 | 1.381391
0.5090069 | 1.476319 | 0.5089828 | 1.664214 | 0.4920567 | 1.798424 | 0.5003661 | 1.771582 | 0.4966925 | 1.382709
0.5095793 | 1.476319 | 0.5095586 | 1.664214 | 0.49261 | 1.798424 | 0.5009322 | 1.771582 | 0.4972544 | 1.379161
0.5101552 | 1.476319 | 0.510131 | 1.664214 | 0.4931667 | 1.798424 | 0.5014949 | 1.771582 | 0.4978129 | 1.381681
0.5107276 | 1.476319 | 0.5107034 | 1.664214 | 0.4937233 | 1.798424 | 0.502061 | 1.771582 | 0.4983748 | 1.384497
0.5113034 | 1.476319 | 0.5112793 | 1.664214 | 0.4942767 | 1.798424 | 0.5026271 | 1.771582 | 0.4989334 | 1.383021
0.5118793 | 1.503161 | 0.5118552 | 1.664214 | 0.49483 | 1.798424 | 0.5031932 | 1.771582 | 0.4994953 | 1.386242
0.5124552 | 1.503161 | 0.5124276 | 1.664214 | 0.4953867 | 1.798424 | 0.5037593 | 1.771582 | 0.5000538 | 1.385525
0.513031 | 1.503161 | 0.513 | 1.664214 | 0.49594 | 1.798424 | 0.5043254 | 1.771582 | 0.5006157 | 1.383627
0.5136069 | 1.503161 | 0.5135759 | 1.664214 | 0.4964933 | 1.798424 | 0.5048915 | 1.771582 | 0.5011743 | 1.385818
0.5141793 | 1.503161 | 0.5141517 | 1.664214 | 0.49705 | 1.798424 | 0.5054542 | 1.771582 | 0.5017362 | 1.38826
0.5147552 | 1.503161 | 0.5147276 | 1.664214 | 0.4976067 | 1.798424 | 0.5060169 | 1.771582 | 0.5022948 | 1.387785
0.5153276 | 1.503161 | 0.5153 | 1.664214 | 0.4981633 | 1.798424 | 0.5065831 | 1.771582 | 0.5028567 | 1.388808
0.5159 | 1.503161 | 0.5158759 | 1.664214 | 0.49872 | 1.798424 | 0.5071458 | 1.798424 | 0.5034186 | 1.389766
0.5164759 | 1.503161 | 0.5164517 | 1.664214 | 0.4992767 | 1.798424 | 0.5077119 | 1.798424 | 0.5039805 | 1.388582
0.5170483 | 1.503161 | 0.5170276 | 1.664214 | 0.4998333 | 1.798424 | 0.5082746 | 1.798424 | 0.5045424 | 1.390432
0.5176241 | 1.503161 | 0.5176034 | 1.664214 | 0.5003867 | 1.798424 | 0.5088407 | 1.798424 | 0.5051043 | 1.392984
0.5182 | 1.503161 | 0.5181793 | 1.664214 | 0.5009433 | 1.798424 | 0.5094068 | 1.798424 | 0.5056662 | 1.39278
0.5187724 | 1.503161 | 0.5187517 | 1.664214 | 0.5015 | 1.798424 | 0.5099729 | 1.798424 | 0.5062248 | 1.391742
0.5193483 | 1.503161 | 0.5193276 | 1.664214 | 0.5020567 | 1.798424 | 0.5105356 | 1.798424 | 0.5067867 | 1.393672
0.5199241 | 1.503161 | 0.5199 | 1.664214 | 0.50261 | 1.798424 | 0.5111017 | 1.798424 | 0.5073452 | 1.394133
0.5205 | 1.503161 | 0.5204759 | 1.664214 | 0.5031667 | 1.798424 | 0.5116678 | 1.798424 | 0.5079038 | 1.39471
0.5210759 | 1.503161 | 0.5210483 | 1.691056 | 0.50372 | 1.825267 | 0.5122339 | 1.798424 | 0.5084657 | 1.397145
0.5216517 | 1.503161 | 0.5216207 | 1.664214 | 0.5042767 | 1.798424 | 0.5128 | 1.798424 | 0.5090242 | 1.395634
0.5222276 | 1.503161 | 0.5221966 | 1.664214 | 0.50483 | 1.825267 | 0.5133661 | 1.798424 | 0.5095861 | 1.396447
0.5228 | 1.503161 | 0.5227724 | 1.691056 | 0.5053867 | 1.825267 | 0.5139288 | 1.798424 | 0.510148 | 1.399137
0.5233724 | 1.503161 | 0.5233483 | 1.691056 | 0.50594 | 1.825267 | 0.5144949 | 1.798424 | 0.51071 | 1.396039
0.5239483 | 1.503161 | 0.5239241 | 1.691056 | 0.5064967 | 1.825267 | 0.5150576 | 1.798424 | 0.5112685 | 1.398839
0.5245207 | 1.503161 | 0.5245 | 1.691056 | 0.50705 | 1.825267 | 0.5156203 | 1.798424 | 0.5118304 | 1.402792
0.5250966 | 1.503161 | 0.5250759 | 1.691056 | 0.5076067 | 1.825267 | 0.5161864 | 1.798424 | 0.5123923 | 1.398133
0.525669 | 1.503161 | 0.5256483 | 1.691056 | 0.5081633 | 1.825267 | 0.5167492 | 1.798424 | 0.5129542 | 1.400589
0.5262448 | 1.503161 | 0.5262241 | 1.691056 | 0.50872 | 1.825267 | 0.5173153 | 1.798424 | 0.5135162 | 1.401775
0.5268207 | 1.503161 | 0.5268 | 1.691056 | 0.5092767 | 1.798424 | 0.5178814 | 1.798424 | 0.5140747 | 1.401209
0.5273931 | 1.503161 | 0.5273724 | 1.691056 | 0.5098333 | 1.825267 | 0.5184475 | 1.798424 | 0.5146366 | 1.403088
0.527969 | 1.503161 | 0.5279448 | 1.691056 | 0.51039 | 1.825267 | 0.5190136 | 1.798424 | 0.5151985 | 1.403517
0.5285448 | 1.503161 | 0.5285207 | 1.691056 | 0.5109433 | 1.825267 | 0.5195797 | 1.798424 | 0.5157604 | 1.402755
0.5291207 | 1.503161 | 0.5290931 | 1.691056 | 0.5115 | 1.825267 | 0.5201458 | 1.798424 | 0.516319 | 1.404433
0.5296966 | 1.530003 | 0.529669 | 1.691056 | 0.5120533 | 1.825267 | 0.5207085 | 1.798424 | 0.5168809 | 1.404288
0.5302724 | 1.530003 | 0.5302448 | 1.691056 | 0.51261 | 1.825267 | 0.5212746 | 1.825267 | 0.5174394 | 1.404575
0.5308483 | 1.530003 | 0.5308172 | 1.691056 | 0.5131633 | 1.825267 | 0.5218373 | 1.825267 | 0.517998 | 1.405522
0.5314207 | 1.530003 | 0.5313931 | 1.691056 | 0.51372 | 1.825267 | 0.5224034 | 1.825267 | 0.5185599 | 1.406923
0.5319966 | 1.530003 | 0.531969 | 1.691056 | 0.5142733 | 1.825267 | 0.5229661 | 1.825267 | 0.5191184 | 1.406548
0.532569 | 1.530003 | 0.5325448 | 1.691056 | 0.51483 | 1.825267 | 0.5235322 | 1.825267 | 0.5196803 | 1.404462
0.5331448 | 1.530003 | 0.5331207 | 1.691056 | 0.5153867 | 1.825267 | 0.5240949 | 1.825267 | 0.5202423 | 1.408754
0.5337172 | 1.530003 | 0.5336966 | 1.691056 | 0.5159433 | 1.825267 | 0.524661 | 1.825267 | 0.5208042 | 1.408295
0.5342897 | 1.530003 | 0.534269 | 1.691056 | 0.5165 | 1.825267 | 0.5252237 | 1.825267 | 0.5213661 | 1.40673
0.5348655 | 1.530003 | 0.5348448 | 1.691056 | 0.5170567 | 1.825267 | 0.5257898 | 1.825267 | 0.521928 | 1.409702
0.5354414 | 1.530003 | 0.5354172 | 1.691056 | 0.51761 | 1.825267 | 0.5263559 | 1.825267 | 0.5224865 | 1.409436
0.5360138 | 1.530003 | 0.5359931 | 1.691056 | 0.5181667 | 1.825267 | 0.526922 | 1.825267 | 0.5230485 | 1.409745
0.5365931 | 1.530003 | 0.536569 | 1.717898 | 0.51872 | 1.825267 | 0.5274881 | 1.825267 | 0.5236104 | 1.412448
0.537169 | 1.530003 | 0.5371414 | 1.717898 | 0.5192733 | 1.825267 | 0.5280542 | 1.825267 | 0.5241723 | 1.410145
0.5377448 | 1.530003 | 0.5377172 | 1.717898 | 0.51983 | 1.825267 | 0.5286169 | 1.825267 | 0.5247308 | 1.41153
0.5383172 | 1.530003 | 0.5382897 | 1.717898 | 0.5203867 | 1.825267 | 0.5291831 | 1.825267 | 0.5252927 | 1.413191
0.5388931 | 1.530003 | 0.5388655 | 1.717898 | 0.52094 | 1.825267 | 0.5297492 | 1.825267 | 0.5258513 | 1.410966
0.5394655 | 1.530003 | 0.5394379 | 1.717898 | 0.5214967 | 1.825267 | 0.5303119 | 1.825267 | 0.5264098 | 1.413656
0.5400414 | 1.530003 | 0.5400138 | 1.717898 | 0.5220533 | 1.825267 | 0.530878 | 1.825267 | 0.5269717 | 1.415054
0.5406138 | 1.530003 | 0.5405897 | 1.717898 | 0.52261 | 1.825267 | 0.5314407 | 1.825267 | 0.5275336 | 1.413991
0.5411897 | 1.530003 | 0.5411655 | 1.717898 | 0.5231633 | 1.825267 | 0.5320068 | 1.825267 | 0.5280956 | 1.415304
0.5417655 | 1.530003 | 0.5417379 | 1.717898 | 0.52372 | 1.825267 | 0.5325695 | 1.825267 | 0.5286575 | 1.415564
0.5423379 | 1.530003 | 0.5423138 | 1.717898 | 0.5242733 | 1.825267 | 0.5331356 | 1.825267 | 0.5292194 | 1.415357
0.5429138 | 1.530003 | 0.5428897 | 1.717898 | 0.52483 | 1.825267 | 0.5337017 | 1.825267 | 0.5297779 | 1.416342
0.5434862 | 1.530003 | 0.5434655 | 1.717898 | 0.5253867 | 1.825267 | 0.5342644 | 1.852109 | 0.5303398 | 1.418393
0.5440621 | 1.530003 | 0.5440414 | 1.717898 | 0.5259433 | 1.825267 | 0.5348305 | 1.825267 | 0.5308984 | 1.416248
0.5446379 | 1.530003 | 0.5446138 | 1.717898 | 0.5265 | 1.825267 | 0.5353966 | 1.852109 | 0.5314603 | 1.417894
0.5452138 | 1.530003 | 0.5451897 | 1.717898 | 0.5270567 | 1.825267 | 0.5359627 | 1.852109 | 0.5320188 | 1.419722
0.5457862 | 1.530003 | 0.5457621 | 1.717898 | 0.52761 | 1.825267 | 0.5365254 | 1.852109 | 0.5325808 | 1.418082
0.5463621 | 1.556845 | 0.5463379 | 1.717898 | 0.5281633 | 1.825267 | 0.5370915 | 1.852109 | 0.5331393 | 1.419606
0.5469379 | 1.530003 | 0.5469103 | 1.717898 | 0.52872 | 1.825267 | 0.5376576 | 1.852109 | 0.5337012 | 1.420291
0.5475138 | 1.556845 | 0.5474862 | 1.717898 | 0.5292733 | 1.825267 | 0.5382237 | 1.852109 | 0.5342598 | 1.419851
0.5480862 | 1.556845 | 0.5480586 | 1.717898 | 0.52983 | 1.825267 | 0.5387864 | 1.852109 | 0.5348217 | 1.421456
0.5486621 | 1.556845 | 0.5486345 | 1.717898 | 0.5303833 | 1.825267 | 0.5393525 | 1.852109 | 0.5353836 | 1.421448
0.5492345 | 1.556845 | 0.5492103 | 1.717898 | 0.53094 | 1.825267 | 0.5399186 | 1.852109 | 0.5359455 | 1.422454
0.5498103 | 1.556845 | 0.5497862 | 1.717898 | 0.5314967 | 1.825267 | 0.5404814 | 1.852109 | 0.5365074 | 1.421848
0.5503828 | 1.556845 | 0.5503621 | 1.717898 | 0.5320567 | 1.852109 | 0.5410441 | 1.852109 | 0.5370693 | 1.423356
0.5509586 | 1.556845 | 0.5509379 | 1.74474 | 0.53261 | 1.825267 | 0.5416102 | 1.852109 | 0.5376279 | 1.423337
0.551531 | 1.556845 | 0.5515138 | 1.74474 | 0.5331667 | 1.852109 | 0.5421729 | 1.852109 | 0.5381898 | 1.423058
0.5521069 | 1.556845 | 0.5520862 | 1.74474 | 0.5337233 | 1.852109 | 0.542739 | 1.852109 | 0.5387517 | 1.424889
0.5526828 | 1.556845 | 0.5526586 | 1.74474 | 0.5342767 | 1.852109 | 0.5433051 | 1.852109 | 0.5393136 | 1.425377
0.5532586 | 1.556845 | 0.553231 | 1.74474 | 0.5348333 | 1.852109 | 0.5438712 | 1.852109 | 0.5398721 | 1.425278
0.5538345 | 1.556845 | 0.5538069 | 1.74474 | 0.5353867 | 1.852109 | 0.5444373 | 1.852109 | 0.5404341 | 1.425222
0.5544069 | 1.556845 | 0.5543793 | 1.74474 | 0.5359433 | 1.852109 | 0.5450034 | 1.852109 | 0.5409926 | 1.425694
0.5549828 | 1.556845 | 0.5549552 | 1.74474 | 0.5364967 | 1.852109 | 0.5455695 | 1.852109 | 0.5415511 | 1.426567
0.5555586 | 1.556845 | 0.555531 | 1.74474 | 0.5370533 | 1.852109 | 0.5461322 | 1.852109 | 0.5421097 | 1.428518
0.556131 | 1.556845 | 0.5561034 | 1.74474 | 0.5376067 | 1.852109 | 0.5466983 | 1.852109 | 0.5426716 | 1.42855
0.5567069 | 1.556845 | 0.5566793 | 1.74474 | 0.5381633 | 1.852109 | 0.547261 | 1.852109 | 0.5432335 | 1.428701
0.5572828 | 1.556845 | 0.5572586 | 1.74474 | 0.5387167 | 1.852109 | 0.5478237 | 1.852109 | 0.5437954 | 1.429812
0.5578552 | 1.556845 | 0.5578345 | 1.74474 | 0.5392733 | 1.852109 | 0.5483898 | 1.852109 | 0.5443573 | 1.430104
0.558431 | 1.556845 | 0.5584069 | 1.74474 | 0.5398333 | 1.852109 | 0.5489525 | 1.852109 | 0.5449192 | 1.429884
0.5590034 | 1.556845 | 0.5589828 | 1.74474 | 0.5403867 | 1.852109 | 0.5495186 | 1.852109 | 0.5454812 | 1.432772
0.5595759 | 1.556845 | 0.5595586 | 1.74474 | 0.5409433 | 1.852109 | 0.5500847 | 1.852109 | 0.5460431 | 1.432877
0.5601517 | 1.556845 | 0.560131 | 1.74474 | 0.5415 | 1.852109 | 0.5506475 | 1.852109 | 0.5466016 | 1.432469
0.5607276 | 1.556845 | 0.5607069 | 1.74474 | 0.5420567 | 1.852109 | 0.5512136 | 1.878951 | 0.5471635 | 1.433529
0.5613034 | 1.556845 | 0.5612793 | 1.74474 | 0.54261 | 1.852109 | 0.5517797 | 1.878951 | 0.5477221 | 1.435478
0.5618793 | 1.556845 | 0.5618552 | 1.74474 | 0.5431667 | 1.852109 | 0.5523458 | 1.878951 | 0.548284 | 1.43532
0.5624552 | 1.556845 | 0.5624276 | 1.74474 | 0.54372 | 1.852109 | 0.5529119 | 1.878951 | 0.5488425 | 1.436093
0.563031 | 1.556845 | 0.563 | 1.74474 | 0.5442767 | 1.852109 | 0.553478 | 1.878951 | 0.5494044 | 1.437113
0.5636069 | 1.556845 | 0.5635759 | 1.74474 | 0.54483 | 1.852109 | 0.5540441 | 1.878951 | 0.549963 | 1.436138
0.5641828 | 1.556845 | 0.5641517 | 1.771582 | 0.5453867 | 1.852109 | 0.5546068 | 1.878951 | 0.5505249 | 1.43783
0.5647552 | 1.556845 | 0.5647276 | 1.74474 | 0.54594 | 1.852109 | 0.5551695 | 1.878951 | 0.5510868 | 1.439064
0.5653276 | 1.556845 | 0.5653034 | 1.74474 | 0.5464967 | 1.852109 | 0.5557356 | 1.878951 | 0.5516454 | 1.438128
0.5659 | 1.556845 | 0.5658793 | 1.771582 | 0.5470533 | 1.852109 | 0.5563017 | 1.878951 | 0.5522073 | 1.441158
0.5664759 | 1.556845 | 0.5664552 | 1.771582 | 0.5476067 | 1.852109 | 0.5568644 | 1.878951 | 0.5527692 | 1.43991
0.5670517 | 1.583687 | 0.5670276 | 1.771582 | 0.5481633 | 1.852109 | 0.5574271 | 1.878951 | 0.5533311 | 1.441757
0.5676241 | 1.583687 | 0.5676034 | 1.771582 | 0.54872 | 1.852109 | 0.5579932 | 1.878951 | 0.553893 | 1.441746
0.5682 | 1.556845 | 0.5681793 | 1.771582 | 0.5492767 | 1.852109 | 0.5585593 | 1.878951 | 0.5544549 | 1.442895
0.5687759 | 1.583687 | 0.5687517 | 1.771582 | 0.54983 | 1.852109 | 0.5591254 | 1.878951 | 0.5550135 | 1.442508
0.5693517 | 1.583687 | 0.5693276 | 1.771582 | 0.5503867 | 1.878951 | 0.5596881 | 1.878951 | 0.555572 | 1.444685
0.5699276 | 1.583687 | 0.5699 | 1.771582 | 0.5509433 | 1.878951 | 0.5602576 | 1.878951 | 0.5561339 | 1.444736
0.5705 | 1.583687 | 0.5704759 | 1.771582 | 0.5515 | 1.878951 | 0.5608237 | 1.878951 | 0.5566958 | 1.444865
0.5710759 | 1.583687 | 0.5710483 | 1.771582 | 0.5520567 | 1.878951 | 0.5613864 | 1.878951 | 0.5572544 | 1.445761
0.5716517 | 1.583687 | 0.5716207 | 1.771582 | 0.55261 | 1.878951 | 0.5619525 | 1.878951 | 0.5578129 | 1.446561
0.5722241 | 1.583687 | 0.5721966 | 1.771582 | 0.5531633 | 1.878951 | 0.5625186 | 1.878951 | 0.5583748 | 1.44785
0.5728 | 1.583687 | 0.5727724 | 1.771582 | 0.55372 | 1.878951 | 0.5630814 | 1.878951 | 0.5589367 | 1.447423
0.5733724 | 1.583687 | 0.5733483 | 1.771582 | 0.5542733 | 1.878951 | 0.5636475 | 1.878951 | 0.5594987 | 1.44894
0.5739483 | 1.583687 | 0.5739241 | 1.771582 | 0.55483 | 1.878951 | 0.5642102 | 1.878951 | 0.5600606 | 1.449933
0.5745207 | 1.583687 | 0.5745 | 1.771582 | 0.5553867 | 1.878951 | 0.5647763 | 1.878951 | 0.5606225 | 1.448247
0.5750966 | 1.583687 | 0.5750759 | 1.771582 | 0.5559433 | 1.878951 | 0.565339 | 1.878951 | 0.561181 | 1.450534
0.575669 | 1.583687 | 0.5756517 | 1.771582 | 0.5565 | 1.878951 | 0.5659017 | 1.878951 | 0.5617429 | 1.451425
0.5762448 | 1.583687 | 0.5762241 | 1.771582 | 0.5570567 | 1.878951 | 0.5664678 | 1.878951 | 0.5623015 | 1.450019
0.5768207 | 1.583687 | 0.5768 | 1.771582 | 0.5576133 | 1.878951 | 0.5670339 | 1.905793 | 0.5628634 | 1.453817
0.5773966 | 1.583687 | 0.5773724 | 1.771582 | 0.5581667 | 1.878951 | 0.5676 | 1.878951 | 0.5634253 | 1.451538
0.5779724 | 1.583687 | 0.5779448 | 1.771582 | 0.5587233 | 1.878951 | 0.5681661 | 1.905793 | 0.5639872 | 1.45357
0.5785483 | 1.583687 | 0.5785207 | 1.771582 | 0.5592767 | 1.878951 | 0.5687322 | 1.905793 | 0.5645491 | 1.456219
0.5791207 | 1.583687 | 0.5790966 | 1.771582 | 0.55983 | 1.878951 | 0.5692983 | 1.905793 | 0.5651077 | 1.454021
0.5796966 | 1.583687 | 0.579669 | 1.771582 | 0.5603867 | 1.878951 | 0.569861 | 1.905793 | 0.5656696 | 1.455672
0.5802724 | 1.583687 | 0.5802448 | 1.771582 | 0.56094 | 1.878951 | 0.5704271 | 1.905793 | 0.5662281 | 1.457043
0.5808448 | 1.583687 | 0.5808207 | 1.771582 | 0.5614933 | 1.878951 | 0.5709898 | 1.905793 | 0.5667867 | 1.455991
0.5814207 | 1.583687 | 0.5813931 | 1.798424 | 0.56205 | 1.878951 | 0.5715559 | 1.905793 | 0.5673486 | 1.457448
0.5819931 | 1.583687 | 0.581969 | 1.798424 | 0.5626067 | 1.878951 | 0.5721186 | 1.905793 | 0.5679071 | 1.459982
0.582569 | 1.583687 | 0.5825448 | 1.798424 | 0.5631633 | 1.878951 | 0.5726847 | 1.905793 | 0.568469 | 1.458452
0.5831414 | 1.583687 | 0.5831207 | 1.798424 | 0.56372 | 1.878951 | 0.5732475 | 1.905793 | 0.5690343 | 1.458914
0.5837172 | 1.583687 | 0.5836931 | 1.798424 | 0.5642767 | 1.878951 | 0.5738136 | 1.905793 | 0.5695962 | 1.462304
0.5842897 | 1.583687 | 0.584269 | 1.798424 | 0.5648333 | 1.878951 | 0.5743797 | 1.905793 | 0.5701548 | 1.46071
0.5848655 | 1.583687 | 0.5848448 | 1.798424 | 0.56539 | 1.878951 | 0.5749424 | 1.905793 | 0.5707167 | 1.461684
0.5854414 | 1.583687 | 0.5854172 | 1.798424 | 0.5659433 | 1.878951 | 0.5755085 | 1.905793 | 0.5712752 | 1.464393
0.5860172 | 1.610529 | 0.5859931 | 1.798424 | 0.5665 | 1.878951 | 0.5760746 | 1.905793 | 0.5718371 | 1.462868
0.5865931 | 1.610529 | 0.5865655 | 1.798424 | 0.5670533 | 1.878951 | 0.5766407 | 1.905793 | 0.5723957 | 1.464207
0.587169 | 1.610529 | 0.5871414 | 1.798424 | 0.5676067 | 1.878951 | 0.5772068 | 1.905793 | 0.5729576 | 1.465456
0.5877414 | 1.610529 | 0.5877138 | 1.798424 | 0.5681633 | 1.878951 | 0.5777695 | 1.905793 | 0.5735162 | 1.465195
0.5883172 | 1.610529 | 0.5882897 | 1.798424 | 0.56872 | 1.878951 | 0.5783356 | 1.905793 | 0.5740781 | 1.467106
0.5888931 | 1.610529 | 0.5888655 | 1.798424 | 0.5692733 | 1.878951 | 0.5789017 | 1.905793 | 0.5746366 | 1.466569
0.5894655 | 1.610529 | 0.5894379 | 1.798424 | 0.56983 | 1.905793 | 0.5794644 | 1.905793 | 0.5751985 | 1.467077
0.5900379 | 1.610529 | 0.5900138 | 1.798424 | 0.5703867 | 1.905793 | 0.5800305 | 1.905793 | 0.5757604 | 1.468446
0.5906138 | 1.610529 | 0.5905897 | 1.798424 | 0.57094 | 1.905793 | 0.5805932 | 1.905793 | 0.5763223 | 1.469393
0.5911897 | 1.610529 | 0.5911655 | 1.798424 | 0.5714967 | 1.905793 | 0.5811593 | 1.905793 | 0.5768843 | 1.468996
0.5917621 | 1.610529 | 0.5917414 | 1.798424 | 0.5720533 | 1.905793 | 0.581722 | 1.905793 | 0.5774462 | 1.467402
0.5923379 | 1.610529 | 0.5923138 | 1.798424 | 0.57261 | 1.905793 | 0.5822881 | 1.905793 | 0.5780047 | 1.449181
0.5929138 | 1.610529 | 0.5928897 | 1.798424 | 0.5731667 | 1.905793 | 0.5828508 | 1.905793 | 0.5785666 | 1.4354
0.5934862 | 1.610529 | 0.5934655 | 1.798424 | 0.5737233 | 1.905793 | 0.5834169 | 1.932635 | 0.5791285 | 1.431637
0.5940621 | 1.610529 | 0.5940379 | 1.798424 | 0.57428 | 1.905793 | 0.5839831 | 1.905793 | 0.5796871 | 1.432888
0.5946379 | 1.610529 | 0.5946138 | 1.798424 | 0.5748333 | 1.905793 | 0.5845492 | 1.905793 | 0.580249 | 1.431747
0.5952138 | 1.610529 | 0.5951862 | 1.798424 | 0.57539 | 1.905793 | 0.5851153 | 1.932635 | 0.5808075 | 1.434246
0.5957862 | 1.610529 | 0.5957621 | 1.798424 | 0.5759433 | 1.905793 | 0.5856814 | 1.932635 | 0.5813694 | 1.433521
0.5963621 | 1.610529 | 0.5963345 | 1.798424 | 0.5764967 | 1.905793 | 0.5862441 | 1.932635 | 0.581928 | 1.433648
0.5969379 | 1.610529 | 0.5969103 | 1.798424 | 0.57705 | 1.905793 | 0.5868102 | 1.932635 | 0.5824899 | 1.434069
0.5975138 | 1.610529 | 0.5974828 | 1.798424 | 0.5776067 | 1.905793 | 0.5873763 | 1.932635 | 0.5830518 | 1.434464
0.5980862 | 1.610529 | 0.5980586 | 1.798424 | 0.57816 | 1.905793 | 0.587939 | 1.932635 | 0.5836104 | 1.434209
0.5986621 | 1.610529 | 0.5986345 | 1.798424 | 0.5787167 | 1.905793 | 0.5885051 | 1.905793 | 0.5841723 | 1.436045
0.5992345 | 1.610529 | 0.5992138 | 1.798424 | 0.5792733 | 1.905793 | 0.5890678 | 1.905793 | 0.5847342 | 1.436184
0.5998103 | 1.610529 | 0.5997897 | 1.798424 | 0.5798333 | 1.905793 | 0.5896339 | 1.905793 | 0.5852961 | 1.435618
0.6003862 | 1.610529 | 0.6003655 | 1.798424 | 0.58039 | 1.905793 | 0.5901966 | 1.905793 | 0.585858 | 1.437328
0.6009586 | 1.610529 | 0.6009379 | 1.798424 | 0.5809467 | 1.905793 | 0.5907593 | 1.905793 | 0.5864199 | 1.438613
0.6015345 | 1.610529 | 0.6015138 | 1.798424 | 0.5815 | 1.905793 | 0.5913254 | 1.905793 | 0.5869785 | 1.438592
0.6021103 | 1.610529 | 0.6020862 | 1.798424 | 0.5820567 | 1.905793 | 0.5918915 | 1.905793 | 0.5875404 | 1.439743
0.6026828 | 1.610529 | 0.6026586 | 1.798424 | 0.58261 | 1.905793 | 0.5924576 | 1.905793 | 0.5880989 | 1.441051
0.6032586 | 1.610529 | 0.6032345 | 1.798424 | 0.5831633 | 1.905793 | 0.5930271 | 1.905793 | 0.5886608 | 1.441241
0.6038345 | 1.610529 | 0.6038069 | 1.798424 | 0.58372 | 1.905793 | 0.5935932 | 1.905793 | 0.5892194 | 1.441281
0.6044103 | 1.610529 | 0.6043828 | 1.798424 | 0.5842767 | 1.905793 | 0.5941559 | 1.905793 | 0.5897813 | 1.44305
0.6049828 | 1.610529 | 0.6049552 | 1.798424 | 0.58483 | 1.905793 | 0.594722 | 1.905793 | 0.5903398 | 1.443359
0.6055586 | 1.610529 | 0.605531 | 1.825267 | 0.5853867 | 1.905793 | 0.5952881 | 1.905793 | 0.5909017 | 1.445292
0.6061345 | 1.610529 | 0.6061069 | 1.825267 | 0.58594 | 1.905793 | 0.5958508 | 1.905793 | 0.5914637 | 1.445528
0.6067069 | 1.610529 | 0.6066828 | 1.825267 | 0.5864967 | 1.905793 | 0.5964136 | 1.905793 | 0.5920222 | 1.445705
0.6072828 | 1.610529 | 0.6072586 | 1.825267 | 0.5870533 | 1.932635 | 0.5969763 | 1.905793 | 0.5925841 | 1.447308
0.6078552 | 1.610529 | 0.6078345 | 1.825267 | 0.58761 | 1.905793 | 0.5975424 | 1.905793 | 0.5931494 | 1.447536
0.608431 | 1.610529 | 0.6084069 | 1.825267 | 0.5881667 | 1.932635 | 0.5981085 | 1.905793 | 0.5937113 | 1.449656
0.6090034 | 1.610529 | 0.6089828 | 1.825267 | 0.58872 | 1.932635 | 0.5986712 | 1.905793 | 0.5942699 | 1.448821
0.6095793 | 1.610529 | 0.6095552 | 1.825267 | 0.5892767 | 1.932635 | 0.5992373 | 1.905793 | 0.5948318 | 1.451328
0.6101517 | 1.610529 | 0.610131 | 1.825267 | 0.5898333 | 1.932635 | 0.5998034 | 1.905793 | 0.5953903 | 1.451371
0.6107276 | 1.610529 | 0.6107034 | 1.825267 | 0.59039 | 1.932635 | 0.6003661 | 1.905793 | 0.5959489 | 1.449487
0.6113034 | 1.610529 | 0.6112793 | 1.798424 | 0.5909433 | 1.932635 | 0.6009322 | 1.905793 | 0.5965108 | 1.453809
0.6118793 | 1.610529 | 0.6118517 | 1.798424 | 0.5915 | 1.932635 | 0.6014983 | 1.905793 | 0.5970693 | 1.454292
0.6124552 | 1.610529 | 0.6124276 | 1.798424 | 0.5920533 | 1.932635 | 0.6020644 | 1.932635 | 0.5976312 | 1.453487
0.613031 | 1.610529 | 0.6130034 | 1.798424 | 0.59261 | 1.932635 | 0.6026305 | 1.905793 | 0.5981898 | 1.455943
0.6136034 | 1.610529 | 0.6135759 | 1.798424 | 0.5931633 | 1.932635 | 0.6031932 | 1.905793 | 0.5987517 | 1.455604
0.6141793 | 1.610529 | 0.6141517 | 1.798424 | 0.59372 | 1.932635 | 0.6037593 | 1.932635 | 0.5993136 | 1.456745
0.6147517 | 1.610529 | 0.6147276 | 1.798424 | 0.5942733 | 1.932635 | 0.604322 | 1.932635 | 0.5998755 | 1.458581
0.6153241 | 1.637371 | 0.6153034 | 1.798424 | 0.59483 | 1.932635 | 0.6048881 | 1.932635 | 0.6004374 | 1.458235
0.6159 | 1.637371 | 0.6158793 | 1.798424 | 0.5953867 | 1.932635 | 0.6054508 | 1.932635 | 0.600996 | 1.458251
0.6164759 | 1.637371 | 0.6164517 | 1.798424 | 0.5959433 | 1.932635 | 0.6060169 | 1.932635 | 0.6015579 | 1.461343
0.6170483 | 1.637371 | 0.6170276 | 1.798424 | 0.5965 | 1.932635 | 0.6065797 | 1.932635 | 0.6021198 | 1.460321
0.6176241 | 1.637371 | 0.6176034 | 1.825267 | 0.5970533 | 1.932635 | 0.6071458 | 1.932635 | 0.6026817 | 1.460852
0.6182 | 1.637371 | 0.6181759 | 1.825267 | 0.59761 | 1.932635 | 0.6077119 | 1.932635 | 0.6032402 | 1.463445
0.6187759 | 1.637371 | 0.6187517 | 1.825267 | 0.5981667 | 1.932635 | 0.608278 | 1.932635 | 0.6038022 | 1.464022
0.6193517 | 1.637371 | 0.6193241 | 1.825267 | 0.5987233 | 1.932635 | 0.6088441 | 1.932635 | 0.6043641 | 1.461996
0.6199276 | 1.637371 | 0.6199 | 1.825267 | 0.5992767 | 1.932635 | 0.6094102 | 1.932635 | 0.6049226 | 1.465074
0.6205 | 1.637371 | 0.6204759 | 1.825267 | 0.5998333 | 1.932635 | 0.6099729 | 1.932635 | 0.6054845 | 1.466331
0.6210759 | 1.637371 | 0.6210483 | 1.825267 | 0.6003867 | 1.932635 | 0.610539 | 1.932635 | 0.6060464 | 1.465896
0.6216483 | 1.637371 | 0.6216241 | 1.825267 | 0.60094 | 1.932635 | 0.6111051 | 1.932635 | 0.606605 | 1.468065
0.6222241 | 1.637371 | 0.6222 | 1.825267 | 0.6014967 | 1.932635 | 0.6116678 | 1.932635 | 0.6071635 | 1.467372
0.6228 | 1.637371 | 0.6227724 | 1.825267 | 0.60205 | 1.932635 | 0.6122339 | 1.932635 | 0.6077254 | 1.46804
0.6233724 | 1.637371 | 0.6233483 | 1.825267 | 0.6026067 | 1.932635 | 0.6127966 | 1.932635 | 0.6082873 | 1.471951
0.6239483 | 1.637371 | 0.6239241 | 1.825267 | 0.60316 | 1.932635 | 0.6133627 | 1.932635 | 0.6088459 | 1.469624
0.6245241 | 1.637371 | 0.6245 | 1.825267 | 0.60372 | 1.932635 | 0.6139254 | 1.932635 | 0.6094078 | 1.471766
0.6250966 | 1.637371 | 0.6250759 | 1.825267 | 0.6042767 | 1.932635 | 0.6144915 | 1.932635 | 0.6099697 | 1.473817
0.6256724 | 1.637371 | 0.6256483 | 1.825267 | 0.6048333 | 1.932635 | 0.6150542 | 1.932635 | 0.6105316 | 1.471653
0.6262448 | 1.637371 | 0.6262241 | 1.825267 | 0.60539 | 1.932635 | 0.6156203 | 1.932635 | 0.6110902 | 1.473138
0.6268207 | 1.637371 | 0.6267966 | 1.825267 | 0.6059467 | 1.932635 | 0.6161864 | 1.932635 | 0.6116521 | 1.475953
0.6273931 | 1.637371 | 0.627369 | 1.825267 | 0.6065 | 1.932635 | 0.6167525 | 1.932635 | 0.612214 | 1.475076
0.627969 | 1.637371 | 0.6279448 | 1.825267 | 0.6070567 | 1.932635 | 0.6173186 | 1.932635 | 0.6127725 | 1.476195
0.6285448 | 1.637371 | 0.6285207 | 1.825267 | 0.60761 | 1.932635 | 0.6178847 | 1.932635 | 0.6133345 | 1.477781
0.6291207 | 1.637371 | 0.6290966 | 1.825267 | 0.6081633 | 1.932635 | 0.6184508 | 1.932635 | 0.6138964 | 1.476069
0.6296966 | 1.637371 | 0.629669 | 1.852109 | 0.60872 | 1.932635 | 0.6190136 | 1.932635 | 0.6144549 | 1.479011
0.6302724 | 1.637371 | 0.6302448 | 1.825267 | 0.6092733 | 1.932635 | 0.6195797 | 1.932635 | 0.6150168 | 1.481113
0.6308483 | 1.664214 | 0.6308207 | 1.825267 | 0.60983 | 1.932635 | 0.6201424 | 1.932635 | 0.6155754 | 1.479413
0.6314207 | 1.664214 | 0.6313931 | 1.852109 | 0.6103867 | 1.932635 | 0.6207051 | 1.932635 | 0.6161373 | 1.481679
0.6319966 | 1.664214 | 0.631969 | 1.852109 | 0.6109433 | 1.932635 | 0.6212712 | 1.932635 | 0.6166958 | 1.482946
0.632569 | 1.664214 | 0.6325448 | 1.852109 | 0.6114967 | 1.932635 | 0.6218373 | 1.932635 | 0.6172577 | 1.482098
0.6331448 | 1.664214 | 0.6331172 | 1.852109 | 0.6120533 | 1.932635 | 0.6224 | 1.959477 | 0.617823 | 1.483867
0.6337172 | 1.664214 | 0.6336931 | 1.852109 | 0.61261 | 1.932635 | 0.6229661 | 1.959477 | 0.6183849 | 1.485029
0.6342897 | 1.664214 | 0.634269 | 1.852109 | 0.6131667 | 1.959477 | 0.6235322 | 1.959477 | 0.6189468 | 1.484774
0.6348655 | 1.664214 | 0.6348448 | 1.852109 | 0.61372 | 1.959477 | 0.6240949 | 1.959477 | 0.6195054 | 1.484334
0.6354414 | 1.664214 | 0.6354207 | 1.852109 | 0.6142767 | 1.959477 | 0.624661 | 1.959477 | 0.6200673 | 1.486105
0.6360172 | 1.664214 | 0.6359931 | 1.852109 | 0.61483 | 1.959477 | 0.6252271 | 1.959477 | 0.6206258 | 1.486489
0.6365931 | 1.664214 | 0.636569 | 1.852109 | 0.6153867 | 1.959477 | 0.6257932 | 1.959477 | 0.6211844 | 1.486602
0.637169 | 1.664214 | 0.6371414 | 1.852109 | 0.61594 | 1.959477 | 0.6263593 | 1.959477 | 0.6217463 | 1.488435
0.6377414 | 1.664214 | 0.6377172 | 1.852109 | 0.6164967 | 1.959477 | 0.626922 | 1.959477 | 0.6223048 | 1.488269
0.6383172 | 1.664214 | 0.6382897 | 1.852109 | 0.6170533 | 1.959477 | 0.6274881 | 1.959477 | 0.6228668 | 1.487799
0.6388897 | 1.664214 | 0.6388655 | 1.852109 | 0.6176067 | 1.959477 | 0.6280542 | 1.959477 | 0.6234287 | 1.490381
0.6394655 | 1.664214 | 0.6394414 | 1.852109 | 0.6181633 | 1.959477 | 0.6286169 | 1.959477 | 0.6239906 | 1.489528
0.6400414 | 1.664214 | 0.6400172 | 1.852109 | 0.61872 | 1.959477 | 0.6291831 | 1.959477 | 0.6245491 | 1.489801
0.6406172 | 1.664214 | 0.6405931 | 1.852109 | 0.6192733 | 1.959477 | 0.6297458 | 1.959477 | 0.625111 | 1.492214
0.6411897 | 1.664214 | 0.6411655 | 1.852109 | 0.61983 | 1.959477 | 0.6303119 | 1.959477 | 0.6256729 | 1.491511
0.6417655 | 1.664214 | 0.6417414 | 1.852109 | 0.6203867 | 1.959477 | 0.6308746 | 1.959477 | 0.6262349 | 1.492324
0.6423379 | 1.664214 | 0.6423172 | 1.852109 | 0.6209433 | 1.959477 | 0.6314407 | 1.959477 | 0.6267934 | 1.494598
0.6429138 | 1.664214 | 0.6428897 | 1.852109 | 0.6215 | 1.959477 | 0.6320068 | 1.959477 | 0.6273553 | 1.494067
0.6434862 | 1.664214 | 0.6434655 | 1.852109 | 0.6220533 | 1.959477 | 0.6325695 | 1.959477 | 0.6279172 | 1.49495
0.6440621 | 1.664214 | 0.6440379 | 1.852109 | 0.62261 | 1.959477 | 0.6331356 | 1.959477 | 0.6284758 | 1.496246
0.6446345 | 1.664214 | 0.6446138 | 1.852109 | 0.6231667 | 1.959477 | 0.6337017 | 1.959477 | 0.6290377 | 1.495199
0.6452103 | 1.664214 | 0.6451862 | 1.852109 | 0.62372 | 1.959477 | 0.6342678 | 1.959477 | 0.6295962 | 1.496039
0.6457862 | 1.664214 | 0.6457621 | 1.878951 | 0.6242767 | 1.959477 | 0.6348339 | 1.959477 | 0.6301581 | 1.499961
0.6463621 | 1.664214 | 0.6463345 | 1.878951 | 0.62483 | 1.959477 | 0.6353966 | 1.959477 | 0.6307167 | 1.4994
0.6469379 | 1.664214 | 0.6469103 | 1.878951 | 0.6253867 | 1.959477 | 0.6359627 | 1.959477 | 0.6312786 | 1.498702
0.6475138 | 1.664214 | 0.6474862 | 1.878951 | 0.62594 | 1.959477 | 0.6365288 | 1.959477 | 0.6318371 | 1.501698
0.6480862 | 1.664214 | 0.6480586 | 1.878951 | 0.6264967 | 1.959477 | 0.6370915 | 1.959477 | 0.6323991 | 1.501491
0.6486621 | 1.664214 | 0.6486379 | 1.878951 | 0.6270533 | 1.959477 | 0.6376542 | 1.959477 | 0.632961 | 1.501585
0.6492345 | 1.664214 | 0.6492138 | 1.878951 | 0.62761 | 1.959477 | 0.6382203 | 1.986319 | 0.6335229 | 1.504441
0.6498103 | 1.664214 | 0.6497862 | 1.878951 | 0.6281667 | 1.959477 | 0.6387864 | 1.959477 | 0.6340848 | 1.503719
0.6503828 | 1.664214 | 0.6503621 | 1.878951 | 0.6287233 | 1.959477 | 0.6393492 | 1.986319 | 0.6346467 | 1.503762
0.6509586 | 1.664214 | 0.6509345 | 1.878951 | 0.6292767 | 1.959477 | 0.6399153 | 1.986319 | 0.6352052 | 1.505899
0.651531 | 1.691056 | 0.6515103 | 1.878951 | 0.6298333 | 1.959477 | 0.640478 | 1.986319 | 0.6357672 | 1.506545
0.6521069 | 1.691056 | 0.6520828 | 1.878951 | 0.6303867 | 1.986319 | 0.6410441 | 1.986319 | 0.6363291 | 1.505818
0.6526828 | 1.691056 | 0.6526586 | 1.878951 | 0.6309433 | 1.986319 | 0.6416102 | 1.986319 | 0.6368876 | 1.5081
0.6532586 | 1.691056 | 0.653231 | 1.878951 | 0.6314967 | 1.986319 | 0.6421797 | 1.986319 | 0.6374495 | 1.507893
0.6538345 | 1.691056 | 0.6538069 | 1.878951 | 0.6320533 | 1.986319 | 0.6427424 | 1.986319 | 0.6380081 | 1.507735
0.6544103 | 1.691056 | 0.6543793 | 1.878951 | 0.6326067 | 1.986319 | 0.6433085 | 1.986319 | 0.63857 | 1.51044
0.6549828 | 1.691056 | 0.6549552 | 1.878951 | 0.6331633 | 1.986319 | 0.6438712 | 1.986319 | 0.6391285 | 1.510263
0.6555586 | 1.691056 | 0.655531 | 1.878951 | 0.63372 | 1.986319 | 0.6444373 | 1.986319 | 0.6396904 | 1.511753
0.6561345 | 1.691056 | 0.6561069 | 1.878951 | 0.6342767 | 1.986319 | 0.645 | 1.986319 | 0.6402524 | 1.512633
0.6567069 | 1.691056 | 0.6566828 | 1.878951 | 0.63483 | 1.986319 | 0.6455627 | 1.986319 | 0.6408109 | 1.512816
0.6572828 | 1.691056 | 0.6572586 | 1.878951 | 0.6353867 | 1.986319 | 0.6461288 | 1.986319 | 0.6413728 | 1.513371
0.6578552 | 1.691056 | 0.6578345 | 1.878951 | 0.6359433 | 1.986319 | 0.6466949 | 1.986319 | 0.6419347 | 1.51598
0.658431 | 1.691056 | 0.6584069 | 1.878951 | 0.6365 | 1.986319 | 0.6472576 | 1.986319 | 0.6424966 | 1.513994
0.6590034 | 1.691056 | 0.6589828 | 1.905793 | 0.6370533 | 1.986319 | 0.6478237 | 1.986319 | 0.6430585 | 1.516531
0.6595793 | 1.691056 | 0.6595586 | 1.905793 | 0.63761 | 1.986319 | 0.6483898 | 1.986319 | 0.6436171 | 1.517698
0.6601552 | 1.691056 | 0.660131 | 1.878951 | 0.6381667 | 1.986319 | 0.6489559 | 1.986319 | 0.644179 | 1.517006
0.6607276 | 1.691056 | 0.6607069 | 1.905793 | 0.6387233 | 1.986319 | 0.649522 | 1.986319 | 0.6447409 | 1.519105
0.6613034 | 1.691056 | 0.6612793 | 1.905793 | 0.6392767 | 1.986319 | 0.6500881 | 1.986319 | 0.6452995 | 1.520584
0.6618793 | 1.691056 | 0.6618552 | 1.905793 | 0.6398333 | 1.986319 | 0.6506508 | 1.986319 | 0.6458614 | 1.520477
0.6624552 | 1.691056 | 0.662431 | 1.905793 | 0.6403867 | 1.986319 | 0.6512169 | 1.986319 | 0.6464199 | 1.522189
0.663031 | 1.691056 | 0.6630034 | 1.905793 | 0.6409433 | 1.986319 | 0.6517831 | 1.986319 | 0.6469818 | 1.522686
0.6636034 | 1.691056 | 0.6635793 | 1.905793 | 0.6414967 | 1.986319 | 0.6523458 | 1.986319 | 0.6475437 | 1.522718
0.6641793 | 1.691056 | 0.6641517 | 1.905793 | 0.6420533 | 1.986319 | 0.6529119 | 1.986319 | 0.6481023 | 1.524197
0.6647517 | 1.691056 | 0.6647276 | 1.905793 | 0.64261 | 1.986319 | 0.6534746 | 1.986319 | 0.6486642 | 1.525112
0.6653276 | 1.691056 | 0.6653 | 1.905793 | 0.6431633 | 1.986319 | 0.6540407 | 1.986319 | 0.6492261 | 1.525566
0.6659 | 1.691056 | 0.6658759 | 1.905793 | 0.64372 | 1.986319 | 0.6546068 | 1.986319 | 0.6497847 | 1.526999
0.6664759 | 1.691056 | 0.6664517 | 1.905793 | 0.6442767 | 1.986319 | 0.6551695 | 1.986319 | 0.6503466 | 1.527257
0.6670483 | 1.691056 | 0.6670276 | 1.905793 | 0.6448333 | 1.986319 | 0.6557356 | 1.986319 | 0.6509051 | 1.528309
0.6676241 | 1.691056 | 0.6676034 | 1.905793 | 0.64539 | 2.013162 | 0.6562983 | 1.986319 | 0.651467 | 1.528884
0.6682 | 1.691056 | 0.6681793 | 1.905793 | 0.6459433 | 2.013162 | 0.6568644 | 1.986319 | 0.6520289 | 1.530728
0.6687724 | 1.691056 | 0.6687517 | 1.905793 | 0.6465 | 2.013162 | 0.6574271 | 1.986319 | 0.6525908 | 1.530282
0.6693483 | 1.691056 | 0.6693276 | 1.905793 | 0.6470533 | 2.013162 | 0.6579932 | 1.986319 | 0.6531494 | 1.531353
0.6699241 | 1.691056 | 0.6699034 | 1.905793 | 0.64761 | 2.013162 | 0.6585593 | 1.986319 | 0.6537113 | 1.532918
0.6705 | 1.717898 | 0.6704759 | 1.905793 | 0.6481633 | 2.013162 | 0.6591254 | 1.986319 | 0.6542732 | 1.532894
0.6710759 | 1.691056 | 0.6710483 | 1.905793 | 0.64872 | 2.013162 | 0.6596915 | 1.986319 | 0.6548351 | 1.533884
0.6716483 | 1.691056 | 0.6716241 | 1.905793 | 0.6492733 | 2.013162 | 0.6602576 | 1.986319 | 0.6553937 | 1.535012
0.6722241 | 1.717898 | 0.6721966 | 1.905793 | 0.64983 | 2.013162 | 0.6608237 | 1.986319 | 0.6559556 | 1.534985
0.6728 | 1.691056 | 0.6727724 | 1.905793 | 0.6503833 | 2.013162 | 0.6613864 | 1.986319 | 0.6565141 | 1.536759
0.6733724 | 1.691056 | 0.6733483 | 1.905793 | 0.65094 | 2.013162 | 0.6619525 | 1.986319 | 0.657076 | 1.536901
0.6739483 | 1.691056 | 0.6739241 | 1.905793 | 0.6514967 | 2.013162 | 0.6625153 | 1.986319 | 0.657638 | 1.537548
0.6745241 | 1.691056 | 0.6745 | 1.905793 | 0.6520533 | 2.013162 | 0.6630814 | 1.986319 | 0.6581999 | 1.539435
0.6750966 | 1.691056 | 0.6750724 | 1.905793 | 0.65261 | 2.013162 | 0.6636441 | 1.986319 | 0.6587618 | 1.539414
0.6756724 | 1.691056 | 0.6756483 | 1.905793 | 0.6531667 | 2.013162 | 0.6642102 | 1.986319 | 0.6593203 | 1.539543
0.6762448 | 1.691056 | 0.6762241 | 1.905793 | 0.6537233 | 2.013162 | 0.6647729 | 1.986319 | 0.6598822 | 1.541526
0.6768207 | 1.691056 | 0.6767966 | 1.905793 | 0.6542767 | 2.013162 | 0.665339 | 1.986319 | 0.6604441 | 1.541
0.6773931 | 1.717898 | 0.6773724 | 1.905793 | 0.6548333 | 2.013162 | 0.6659051 | 1.986319 | 0.6610027 | 1.542917
0.677969 | 1.691056 | 0.6779483 | 1.905793 | 0.6553867 | 2.013162 | 0.6664712 | 1.986319 | 0.6615612 | 1.545209
0.6785483 | 1.691056 | 0.6785207 | 1.905793 | 0.65594 | 2.013162 | 0.6670373 | 1.986319 | 0.6621231 | 1.542431
0.6791207 | 1.691056 | 0.6790966 | 1.905793 | 0.6564967 | 2.013162 | 0.6676 | 1.986319 | 0.6626817 | 1.546127
0.6796966 | 1.691056 | 0.679669 | 1.905793 | 0.65705 | 2.013162 | 0.6681661 | 1.986319 | 0.6632436 | 1.546513
0.6802724 | 1.691056 | 0.6802448 | 1.905793 | 0.6576067 | 2.013162 | 0.6687322 | 1.986319 | 0.6638022 | 1.545722
0.6808448 | 1.691056 | 0.6808172 | 1.905793 | 0.6581633 | 2.013162 | 0.6692949 | 1.986319 | 0.6643641 | 1.549705
0.6814207 | 1.691056 | 0.6813931 | 1.905793 | 0.65872 | 2.013162 | 0.669861 | 2.013162 | 0.664926 | 1.548937
0.6819931 | 1.691056 | 0.681969 | 1.905793 | 0.6592767 | 2.013162 | 0.6704237 | 2.013162 | 0.6654845 | 1.54803
0.682569 | 1.691056 | 0.6825448 | 1.905793 | 0.65983 | 2.013162 | 0.6709898 | 2.013162 | 0.6660498 | 1.552196
0.6831414 | 1.691056 | 0.6831172 | 1.905793 | 0.6603867 | 2.040004 | 0.6715525 | 2.013162 | 0.6666117 | 1.550639
0.6837138 | 1.691056 | 0.6836966 | 1.905793 | 0.6609433 | 2.013162 | 0.6721186 | 2.013162 | 0.6671703 | 1.550344
0.6842897 | 1.691056 | 0.6842724 | 1.905793 | 0.6615 | 2.040004 | 0.6726847 | 2.013162 | 0.6677322 | 1.553667
0.6848655 | 1.691056 | 0.6848448 | 1.932635 | 0.6620533 | 2.040004 | 0.6732475 | 2.013162 | 0.6682941 | 1.553117
0.6854414 | 1.691056 | 0.6854207 | 1.932635 | 0.66261 | 2.040004 | 0.6738136 | 2.013162 | 0.6688526 | 1.552518
0.6860172 | 1.691056 | 0.6859931 | 1.932635 | 0.6631667 | 2.040004 | 0.6743763 | 2.013162 | 0.6694145 | 1.557025
0.6865931 | 1.664214 | 0.686569 | 1.932635 | 0.66372 | 2.040004 | 0.6749424 | 2.013162 | 0.6699731 | 1.556075
0.687169 | 1.691056 | 0.6871414 | 1.932635 | 0.6642767 | 2.040004 | 0.6755085 | 2.013162 | 0.670535 | 1.556614
0.6877448 | 1.691056 | 0.6877138 | 1.932635 | 0.6648333 | 2.040004 | 0.6760746 | 2.013162 | 0.6710935 | 1.558536
0.6883172 | 1.664214 | 0.6882897 | 1.932635 | 0.6653867 | 2.040004 | 0.6766407 | 2.013162 | 0.6716521 | 1.55775
0.6888931 | 1.664214 | 0.6888655 | 1.932635 | 0.6659433 | 2.040004 | 0.6772068 | 2.013162 | 0.672214 | 1.559043
0.6894655 | 1.664214 | 0.6894379 | 1.932635 | 0.6664967 | 2.040004 | 0.6777695 | 2.013162 | 0.6727759 | 1.56162
0.6900414 | 1.664214 | 0.6900138 | 1.932635 | 0.6670533 | 2.040004 | 0.6783356 | 2.013162 | 0.6733378 | 1.560866
0.6906138 | 1.664214 | 0.6905931 | 1.932635 | 0.6676067 | 2.040004 | 0.6788983 | 2.013162 | 0.6738997 | 1.561929
0.6911897 | 1.664214 | 0.6911655 | 1.932635 | 0.6681633 | 2.040004 | 0.6794644 | 2.013162 | 0.6744616 | 1.563311
0.6917621 | 1.664214 | 0.6917414 | 1.932635 | 0.66872 | 2.040004 | 0.6800271 | 2.013162 | 0.6750236 | 1.563024
0.6923379 | 1.664214 | 0.6923172 | 1.932635 | 0.6692767 | 2.040004 | 0.6805932 | 2.013162 | 0.6755821 | 1.564084
0.6929138 | 1.664214 | 0.6928897 | 1.932635 | 0.6698333 | 2.040004 | 0.6811559 | 2.013162 | 0.676144 | 1.566661
0.6934862 | 1.664214 | 0.6934655 | 1.932635 | 0.67039 | 2.040004 | 0.681722 | 2.013162 | 0.6767059 | 1.565861
0.6940621 | 1.664214 | 0.6940379 | 1.932635 | 0.6709467 | 2.040004 | 0.6822881 | 2.013162 | 0.6772678 | 1.567058
0.6946379 | 1.664214 | 0.6946138 | 1.932635 | 0.6715 | 2.040004 | 0.6828542 | 2.013162 | 0.6778264 | 1.568731
0.6952138 | 1.664214 | 0.6951862 | 1.932635 | 0.6720533 | 2.040004 | 0.6834203 | 2.013162 | 0.6783883 | 1.568596
0.6957862 | 1.664214 | 0.6957621 | 1.932635 | 0.67261 | 2.040004 | 0.6839864 | 2.013162 | 0.6789468 | 1.569992
0.6963621 | 1.664214 | 0.6963345 | 1.932635 | 0.6731667 | 2.040004 | 0.6845492 | 2.013162 | 0.6795087 | 1.571334
0.6969379 | 1.664214 | 0.6969103 | 1.932635 | 0.67372 | 2.040004 | 0.6851153 | 2.013162 | 0.6800673 | 1.571176
0.6975138 | 1.664214 | 0.6974862 | 1.932635 | 0.6742733 | 2.040004 | 0.6856814 | 2.013162 | 0.6806292 | 1.571216
0.6980862 | 1.664214 | 0.6980621 | 1.932635 | 0.67483 | 2.040004 | 0.6862441 | 2.013162 | 0.6811878 | 1.572446
0.6986621 | 1.664214 | 0.6986379 | 1.932635 | 0.6753833 | 2.040004 | 0.6868102 | 2.013162 | 0.6817497 | 1.574588
0.6992345 | 1.664214 | 0.6992103 | 1.932635 | 0.67594 | 2.040004 | 0.6873729 | 2.040004 | 0.6823116 | 1.573629
0.6998069 | 1.664214 | 0.6997862 | 1.932635 | 0.6764967 | 2.040004 | 0.6879356 | 2.013162 | 0.6828735 | 1.576
0.7003793 | 1.664214 | 0.7003621 | 1.932635 | 0.6770533 | 2.066846 | 0.6885017 | 2.040004 | 0.6834354 | 1.577001
0.7009552 | 1.664214 | 0.7009379 | 1.932635 | 0.67761 | 2.066846 | 0.6890678 | 2.040004 | 0.6839973 | 1.576751
0.701531 | 1.664214 | 0.7015103 | 1.932635 | 0.6781667 | 2.066846 | 0.6896339 | 2.040004 | 0.6845559 | 1.57906
0.7021069 | 1.664214 | 0.7020862 | 1.932635 | 0.67872 | 2.066846 | 0.6901966 | 2.040004 | 0.6851178 | 1.580088
0.7026828 | 1.664214 | 0.7026586 | 1.959477 | 0.6792767 | 2.066846 | 0.6907661 | 2.040004 | 0.6856763 | 1.579553
0.7032621 | 1.664214 | 0.7032345 | 1.959477 | 0.6798333 | 2.066846 | 0.6913322 | 2.040004 | 0.6862382 | 1.582095
0.7038345 | 1.664214 | 0.7038069 | 1.959477 | 0.6803867 | 2.066846 | 0.6918949 | 2.040004 | 0.6868001 | 1.581175
0.7044103 | 1.664214 | 0.7043828 | 1.959477 | 0.6809433 | 2.066846 | 0.692461 | 2.040004 | 0.6873587 | 1.581701
0.7049828 | 1.664214 | 0.7049552 | 1.959477 | 0.6814967 | 2.066846 | 0.6930237 | 2.040004 | 0.6879172 | 1.584707
0.7055586 | 1.664214 | 0.705531 | 1.959477 | 0.6820533 | 2.066846 | 0.6935898 | 2.040004 | 0.6884791 | 1.584753
0.706131 | 1.664214 | 0.7061034 | 1.959477 | 0.6826067 | 2.066846 | 0.6941525 | 2.040004 | 0.6890377 | 1.584248
0.7067069 | 1.664214 | 0.7066793 | 1.959477 | 0.6831633 | 2.066846 | 0.6947186 | 2.040004 | 0.6895996 | 1.586887
0.7072828 | 1.664214 | 0.7072552 | 1.959477 | 0.6837167 | 2.066846 | 0.6952847 | 2.040004 | 0.6901615 | 1.587107
0.7078552 | 1.664214 | 0.707831 | 1.959477 | 0.6842733 | 2.066846 | 0.6958475 | 2.040004 | 0.6907268 | 1.586288
0.708431 | 1.664214 | 0.7084069 | 1.959477 | 0.68483 | 2.066846 | 0.6964136 | 2.040004 | 0.6912853 | 1.590524
0.7090034 | 1.664214 | 0.7089828 | 1.959477 | 0.6853867 | 2.066846 | 0.6969763 | 2.040004 | 0.6918472 | 1.590288
0.7095793 | 1.664214 | 0.7095552 | 1.959477 | 0.6859433 | 2.066846 | 0.6975424 | 2.040004 | 0.6924058 | 1.58948
0.7101552 | 1.691056 | 0.710131 | 1.959477 | 0.6865 | 2.066846 | 0.6981051 | 2.040004 | 0.6929677 | 1.59225
0.7107276 | 1.664214 | 0.7107069 | 1.959477 | 0.6870567 | 2.066846 | 0.6986712 | 2.040004 | 0.6935262 | 1.592891
0.7113034 | 1.664214 | 0.7112828 | 1.959477 | 0.68761 | 2.066846 | 0.6992373 | 2.040004 | 0.6940882 | 1.591952
0.7118793 | 1.691056 | 0.7118552 | 1.959477 | 0.6881667 | 2.066846 | 0.6998034 | 2.040004 | 0.6946501 | 1.594547
0.7124552 | 1.691056 | 0.7124276 | 1.959477 | 0.68872 | 2.066846 | 0.7003695 | 2.040004 | 0.6952086 | 1.594754
0.713031 | 1.691056 | 0.7130034 | 1.959477 | 0.6892767 | 2.066846 | 0.7009322 | 2.040004 | 0.6957705 | 1.594913
0.7136069 | 1.691056 | 0.7135759 | 1.959477 | 0.68983 | 2.066846 | 0.7014983 | 2.040004 | 0.6963291 | 1.597734
0.7141793 | 1.691056 | 0.7141517 | 1.959477 | 0.6903867 | 2.066846 | 0.7020644 | 2.040004 | 0.696891 | 1.597374
0.7147552 | 1.691056 | 0.7147276 | 1.959477 | 0.69094 | 2.066846 | 0.7026305 | 2.040004 | 0.6974529 | 1.5971
0.7153276 | 1.691056 | 0.7153034 | 1.959477 | 0.6914967 | 2.066846 | 0.7031932 | 2.040004 | 0.6980114 | 1.600965
0.7159034 | 1.691056 | 0.7158793 | 1.959477 | 0.6920533 | 2.066846 | 0.7037593 | 2.066846 | 0.6985734 | 1.599578
0.7164759 | 1.691056 | 0.7164517 | 1.959477 | 0.69261 | 2.066846 | 0.704322 | 2.040004 | 0.6991353 | 1.599044
0.7170517 | 1.691056 | 0.7170276 | 1.959477 | 0.6931667 | 2.066846 | 0.7048847 | 2.066846 | 0.6996972 | 1.602265
0.7176241 | 1.691056 | 0.7176034 | 1.959477 | 0.6937233 | 2.066846 | 0.7054508 | 2.066846 | 0.7002591 | 1.602528
0.7182 | 1.691056 | 0.7181793 | 1.959477 | 0.6942767 | 2.066846 | 0.7060169 | 2.066846 | 0.700821 | 1.601749
0.7187759 | 1.691056 | 0.7187517 | 1.959477 | 0.6948333 | 2.066846 | 0.7065797 | 2.066846 | 0.7013795 | 1.60471
0.7193483 | 1.691056 | 0.7193241 | 1.959477 | 0.6953867 | 2.066846 | 0.7071492 | 2.066846 | 0.7019415 | 1.605215
0.7199241 | 1.691056 | 0.7199 | 1.959477 | 0.6959433 | 2.066846 | 0.7077153 | 2.066846 | 0.7025034 | 1.605086
0.7205 | 1.691056 | 0.7204724 | 1.986319 | 0.6964967 | 2.066846 | 0.7082814 | 2.066846 | 0.7030619 | 1.606991
0.7210759 | 1.691056 | 0.7210448 | 1.986319 | 0.6970533 | 2.093688 | 0.7088441 | 2.066846 | 0.7036205 | 1.608041
0.7216517 | 1.691056 | 0.7216207 | 1.986319 | 0.6976067 | 2.093688 | 0.7094102 | 2.066846 | 0.704179 | 1.607542
0.7222241 | 1.691056 | 0.7221966 | 1.986319 | 0.6981633 | 2.093688 | 0.7099729 | 2.066846 | 0.7047409 | 1.609254
0.7228 | 1.691056 | 0.7227724 | 1.986319 | 0.6987167 | 2.093688 | 0.710539 | 2.066846 | 0.7052995 | 1.608999
0.7233724 | 1.691056 | 0.7233483 | 1.986319 | 0.6992733 | 2.093688 | 0.7111017 | 2.066846 | 0.7058614 | 1.609131
0.7239483 | 1.691056 | 0.7239241 | 1.986319 | 0.69983 | 2.093688 | 0.7116678 | 2.066846 | 0.7064233 | 1.613444
0.7245207 | 1.691056 | 0.7245 | 1.986319 | 0.7003867 | 2.093688 | 0.7122305 | 2.066846 | 0.7069852 | 1.611928
0.7250966 | 1.691056 | 0.7250759 | 1.986319 | 0.7009433 | 2.093688 | 0.7127932 | 2.066846 | 0.7075471 | 1.611482
0.725669 | 1.691056 | 0.7256483 | 1.986319 | 0.7015 | 2.093688 | 0.7133593 | 2.066846 | 0.708109 | 1.614537
0.7262448 | 1.691056 | 0.7262241 | 1.986319 | 0.7020567 | 2.093688 | 0.7139254 | 2.066846 | 0.7086709 | 1.60748
0.7268172 | 1.691056 | 0.7267966 | 1.986319 | 0.70261 | 2.093688 | 0.7144915 | 2.066846 | 0.7092328 | 1.603991
0.7273931 | 1.691056 | 0.7273724 | 1.986319 | 0.7031667 | 2.093688 | 0.7150576 | 2.066846 | 0.7097914 | 1.606637
0.7279724 | 1.691056 | 0.7279448 | 1.986319 | 0.70372 | 2.093688 | 0.7156237 | 2.066846 | 0.7103533 | 1.609568
0.7285483 | 1.691056 | 0.7285207 | 1.986319 | 0.7042767 | 2.093688 | 0.7161898 | 2.066846 | 0.7109118 | 1.610548
0.7291241 | 1.717898 | 0.7290931 | 1.986319 | 0.70483 | 2.093688 | 0.7167559 | 2.066846 | 0.7114704 | 1.607797
0.7296966 | 1.717898 | 0.729669 | 1.986319 | 0.7053867 | 2.093688 | 0.7173186 | 2.066846 | 0.7120323 | 1.602442
0.7302724 | 1.691056 | 0.7302448 | 1.986319 | 0.70594 | 2.093688 | 0.7178847 | 2.066846 | 0.7125908 | 1.600885
0.7308448 | 1.717898 | 0.7308207 | 1.986319 | 0.7064967 | 2.093688 | 0.7184475 | 2.066846 | 0.7131528 | 1.605593
0.7314207 | 1.717898 | 0.7313931 | 1.986319 | 0.7070533 | 2.093688 | 0.7190136 | 2.066846 | 0.7137147 | 1.611906
0.7319931 | 1.717898 | 0.731969 | 1.986319 | 0.7076067 | 2.093688 | 0.7195763 | 2.093688 | 0.7142766 | 1.611732
0.732569 | 1.717898 | 0.7325448 | 1.986319 | 0.7081633 | 2.093688 | 0.7201424 | 2.066846 | 0.7148385 | 1.609598
0.7331414 | 1.717898 | 0.7331207 | 1.986319 | 0.70872 | 2.093688 | 0.7207051 | 2.093688 | 0.7154004 | 1.608538
0.7337172 | 1.717898 | 0.7336966 | 1.986319 | 0.7092767 | 2.093688 | 0.7212712 | 2.093688 | 0.715959 | 1.607244
0.7342931 | 1.717898 | 0.734269 | 1.986319 | 0.70983 | 2.093688 | 0.7218373 | 2.066846 | 0.7165209 | 1.614633
0.734869 | 1.717898 | 0.7348448 | 1.986319 | 0.7103867 | 2.093688 | 0.7224 | 2.040004 | 0.7170828 | 1.6171
0.7354414 | 1.717898 | 0.7354172 | 1.986319 | 0.7109433 | 2.093688 | 0.7229661 | 2.040004 | 0.7176413 | 1.615259
0.7360172 | 1.717898 | 0.7359931 | 1.986319 | 0.7114967 | 2.093688 | 0.7235322 | 2.013162 | 0.7181999 | 1.614153
0.7365931 | 1.717898 | 0.7365655 | 1.986319 | 0.7120533 | 2.093688 | 0.7240983 | 2.013162 | 0.7187618 | 1.612537
0.7371655 | 1.717898 | 0.7371379 | 1.986319 | 0.71261 | 2.093688 | 0.7246644 | 2.040004 | 0.7193237 | 1.617481
0.7377414 | 1.717898 | 0.7377138 | 1.986319 | 0.7131667 | 2.093688 | 0.7252305 | 2.013162 | 0.7198822 | 1.620286
0.7383172 | 1.717898 | 0.7382897 | 1.986319 | 0.71372 | 2.093688 | 0.7257932 | 2.013162 | 0.7204441 | 1.620912
0.7388897 | 1.717898 | 0.7388655 | 1.986319 | 0.7142733 | 2.093688 | 0.7263593 | 2.040004 | 0.7210061 | 1.618252
0.7394655 | 1.717898 | 0.7394414 | 2.013162 | 0.71483 | 2.12053 | 0.726922 | 2.013162 | 0.7215646 | 1.616684
0.7400379 | 1.717898 | 0.7400172 | 2.013162 | 0.7153833 | 2.12053 | 0.7274881 | 2.040004 | 0.7221265 | 1.620842
0.7406138 | 1.717898 | 0.7405931 | 2.013162 | 0.71594 | 2.12053 | 0.7280508 | 2.040004 | 0.7226884 | 1.623059
0.7411897 | 1.717898 | 0.741169 | 2.013162 | 0.7164967 | 2.12053 | 0.7286136 | 2.040004 | 0.7232503 | 1.624001
0.7417621 | 1.717898 | 0.7417414 | 2.013162 | 0.7170567 | 2.12053 | 0.7291763 | 2.040004 | 0.7238122 | 1.623977
0.7423379 | 1.717898 | 0.7423172 | 2.013162 | 0.71761 | 2.12053 | 0.7297424 | 2.040004 | 0.7243708 | 1.621967
0.7429103 | 1.717898 | 0.7428897 | 2.013162 | 0.7181667 | 2.12053 | 0.7303085 | 2.040004 | 0.7249327 | 1.624369
0.7434862 | 1.717898 | 0.7434621 | 2.013162 | 0.7187233 | 2.12053 | 0.7308746 | 2.040004 | 0.7254946 | 1.626669
0.7440621 | 1.717898 | 0.7440379 | 2.013162 | 0.7192767 | 2.12053 | 0.7314407 | 2.040004 | 0.7260532 | 1.628471
0.7446379 | 1.717898 | 0.7446138 | 2.013162 | 0.7198333 | 2.12053 | 0.7320102 | 2.040004 | 0.7266151 | 1.629485
0.7452138 | 1.717898 | 0.7451862 | 2.013162 | 0.7203867 | 2.12053 | 0.7325729 | 2.040004 | 0.727177 | 1.626586
0.7457897 | 1.717898 | 0.7457621 | 2.013162 | 0.72094 | 2.12053 | 0.733139 | 2.040004 | 0.7277355 | 1.626729
0.7463621 | 1.74474 | 0.7463345 | 2.013162 | 0.7214967 | 2.12053 | 0.7337051 | 2.040004 | 0.7282974 | 1.629179
0.7469379 | 1.717898 | 0.7469103 | 2.013162 | 0.72205 | 2.12053 | 0.7342678 | 2.040004 | 0.728856 | 1.632679
0.7475138 | 1.717898 | 0.7474862 | 2.013162 | 0.7226067 | 2.12053 | 0.7348305 | 2.040004 | 0.7294179 | 1.631839
0.7480862 | 1.74474 | 0.7480621 | 2.013162 | 0.7231633 | 2.12053 | 0.7353966 | 2.040004 | 0.7299764 | 1.632293
0.7486621 | 1.717898 | 0.7486379 | 2.013162 | 0.72372 | 2.12053 | 0.7359593 | 2.040004 | 0.7305384 | 1.631815
0.7492345 | 1.74474 | 0.7492138 | 2.013162 | 0.7242767 | 2.12053 | 0.7365254 | 2.040004 | 0.7311003 | 1.632344
0.7498103 | 1.74474 | 0.7497862 | 2.013162 | 0.7248333 | 2.12053 | 0.7370881 | 2.040004 | 0.7316622 | 1.634991
0.7503828 | 1.74474 | 0.7503621 | 2.013162 | 0.72539 | 2.12053 | 0.7376542 | 2.040004 | 0.7322241 | 1.636386
0.7509586 | 1.74474 | 0.7509379 | 2.013162 | 0.7259433 | 2.12053 | 0.7382203 | 2.040004 | 0.732786 | 1.635637
0.7515345 | 1.74474 | 0.7515103 | 2.013162 | 0.7265 | 2.12053 | 0.7387831 | 2.040004 | 0.7333445 | 1.63469
0.7521069 | 1.74474 | 0.7520862 | 2.013162 | 0.7270567 | 2.12053 | 0.7393492 | 2.040004 | 0.7339065 | 1.636011
0.7526828 | 1.74474 | 0.7526586 | 2.013162 | 0.72761 | 2.12053 | 0.7399186 | 2.040004 | 0.734465 | 1.637527
0.7532586 | 1.74474 | 0.7532345 | 2.013162 | 0.7281633 | 2.12053 | 0.7404814 | 2.040004 | 0.7350269 | 1.638166
0.7538345 | 1.74474 | 0.7538069 | 2.013162 | 0.72872 | 2.12053 | 0.7410475 | 2.040004 | 0.7355855 | 1.640332
0.7544103 | 1.74474 | 0.7543828 | 2.013162 | 0.7292767 | 2.12053 | 0.7416136 | 2.040004 | 0.736144 | 1.636937
0.7549862 | 1.74474 | 0.7549586 | 2.013162 | 0.72983 | 2.12053 | 0.7421797 | 2.040004 | 0.7367059 | 1.638359
0.7555586 | 1.74474 | 0.755531 | 2.013162 | 0.7303867 | 2.12053 | 0.7427424 | 2.066846 | 0.7372645 | 1.640681
0.756131 | 1.74474 | 0.7561069 | 2.013162 | 0.73094 | 2.12053 | 0.7433085 | 2.066846 | 0.7378264 | 1.640909
0.7567069 | 1.74474 | 0.7566828 | 2.013162 | 0.7314967 | 2.12053 | 0.7438712 | 2.066846 | 0.7383883 | 1.641274
0.7572793 | 1.74474 | 0.7572586 | 2.013162 | 0.7320533 | 2.12053 | 0.7444339 | 2.066846 | 0.7389502 | 1.642388
0.7578552 | 1.74474 | 0.757831 | 2.013162 | 0.73261 | 2.12053 | 0.745 | 2.066846 | 0.7395121 | 1.642131
0.7584276 | 1.74474 | 0.7584069 | 2.013162 | 0.7331667 | 2.12053 | 0.7455661 | 2.066846 | 0.740074 | 1.641237
0.7590034 | 1.449476 | 0.7589828 | 2.013162 | 0.7337233 | 2.12053 | 0.7461288 | 2.066846 | 0.7406359 | 1.644348
0.7592069 | 1.127371 | 0.7595586 | 2.040004 | 0.7342767 | 2.147372 | 0.7466949 | 2.066846 | 0.7411978 | 1.645207
0.7594069 | 0.7784225 | 0.760131 | 2.040004 | 0.7348333 | 2.12053 | 0.747261 | 2.066846 | 0.7417564 | 1.644611
0.7596379 | 0.4294745 | 0.7607069 | 2.040004 | 0.73539 | 2.147372 | 0.7478271 | 2.066846 | 0.7423183 | 1.645215
0.7600103 | 0.08052646 | 0.7612793 | 2.040004 | 0.7359433 | 2.147372 | 0.7483932 | 2.066846 | 0.7428769 | 1.645628
0.7601828 | 0 | 0.7618552 | 2.040004 | 0.7365 | 2.147372 | 0.7489559 | 2.066846 | 0.7434388 | 1.646398
|  | 0.7624276 | 2.040004 | 0.7370533 | 2.147372 | 0.749522 | 2.066846 | 0.7439973 | 1.648806
|  | 0.763 | 2.040004 | 0.7376067 | 2.147372 | 0.7500881 | 2.066846 | 0.7445592 | 1.648052
|  | 0.7635759 | 2.040004 | 0.73816 | 2.147372 | 0.7506542 | 2.066846 | 0.7451178 | 1.647631
|  | 0.7641517 | 2.040004 | 0.7387167 | 2.147372 | 0.7512169 | 2.066846 | 0.7456797 | 1.649163
|  | 0.7647276 | 2.040004 | 0.7392733 | 2.147372 | 0.7517797 | 2.066846 | 0.7462416 | 1.648962
|  | 0.7653034 | 2.040004 | 0.73983 | 2.147372 | 0.7523458 | 2.066846 | 0.7468001 | 1.651407
|  | 0.7658793 | 2.040004 | 0.7403867 | 2.147372 | 0.7529085 | 2.066846 | 0.7473654 | 1.650833
|  | 0.7664552 | 2.040004 | 0.7409433 | 2.147372 | 0.7534746 | 2.066846 | 0.747924 | 1.651394
|  | 0.767031 | 2.040004 | 0.7415 | 2.147372 | 0.7540373 | 2.066846 | 0.7484859 | 1.652529
|  | 0.7676034 | 2.040004 | 0.7420567 | 2.147372 | 0.7546034 | 2.066846 | 0.7490478 | 1.651297
|  | 0.7681793 | 2.040004 | 0.74261 | 2.147372 | 0.7551661 | 2.066846 | 0.7496097 | 1.653705
|  | 0.7687517 | 2.040004 | 0.7431667 | 2.147372 | 0.7557356 | 2.066846 | 0.7501682 | 1.654822
|  | 0.7693241 | 2.040004 | 0.74372 | 2.147372 | 0.7563017 | 2.066846 | 0.7507268 | 1.655146
|  | 0.7699 | 2.040004 | 0.7442767 | 2.147372 | 0.7568678 | 2.066846 | 0.7512887 | 1.654572
|  | 0.7704724 | 2.040004 | 0.74483 | 2.147372 | 0.7574339 | 2.066846 | 0.7518472 | 1.656005
|  | 0.7710483 | 2.040004 | 0.7453867 | 2.147372 | 0.7579966 | 2.066846 | 0.7524092 | 1.65659
|  | 0.7716241 | 2.040004 | 0.74594 | 2.147372 | 0.7585627 | 2.066846 | 0.7529677 | 1.657414
|  | 0.7722 | 2.040004 | 0.7464967 | 2.147372 | 0.7591254 | 2.013162 | 0.7535296 | 1.657712
|  | 0.7727724 | 2.040004 | 0.7470533 | 2.147372 | 0.7596915 | 1.986319 | 0.7540915 | 1.658714
|  | 0.7733483 | 2.040004 | 0.7476067 | 2.147372 | 0.7602542 | 1.986319 | 0.7546534 | 1.659036
|  | 0.7739241 | 2.040004 | 0.7481633 | 2.147372 | 0.7608203 | 1.959477 | 0.7552153 | 1.658035
|  | 0.7745 | 2.040004 | 0.74872 | 2.147372 | 0.7613831 | 1.959477 | 0.7557773 | 1.661207
|  | 0.7750724 | 2.040004 | 0.7492767 | 2.147372 | 0.7619492 | 1.959477 | 0.7563392 | 1.660754
|  | 0.7756483 | 2.040004 | 0.7498333 | 2.147372 | 0.7625153 | 1.959477 | 0.7568977 | 1.65964
|  | 0.7762207 | 2.040004 | 0.75039 | 2.147372 | 0.763078 | 1.959477 | 0.7574596 | 1.661591
|  | 0.7767966 | 2.040004 | 0.7509433 | 2.147372 | 0.7636441 | 1.959477 | 0.7580182 | 1.659616
|  | 0.777369 | 2.040004 | 0.7515 | 2.147372 | 0.7642102 | 1.959477 | 0.7585767 | 1.662412
|  | 0.7779448 | 2.040004 | 0.7520533 | 2.147372 | 0.7647763 | 1.959477 | 0.7591386 | 1.661629
|  | 0.7785207 | 2.040004 | 0.75261 | 2.147372 | 0.7653424 | 1.959477 | 0.7596972 | 1.661749
|  | 0.7790931 | 2.040004 | 0.7531633 | 2.174215 | 0.7659051 | 1.959477 | 0.7602591 | 1.661857
|  | 0.779669 | 2.040004 | 0.75372 | 2.174215 | 0.7664712 | 1.959477 | 0.760821 | 1.66107
|  | 0.7802448 | 2.066846 | 0.7542733 | 2.174215 | 0.7670339 | 1.959477 | 0.7613795 | 1.662485
|  | 0.7808172 | 2.040004 | 0.75483 | 2.174215 | 0.7676 | 1.905793 | 0.7619415 | 1.6622
|  | 0.7813931 | 2.066846 | 0.7553867 | 2.174215 | 0.7681627 | 1.905793 | 0.7625034 | 1.662654
|  | 0.781969 | 2.066846 | 0.75594 | 2.174215 | 0.7687288 | 1.878951 | 0.7630653 | 1.665486
|  | 0.7825448 | 2.066846 | 0.7564967 | 2.174215 | 0.7692949 | 1.878951 | 0.7636272 | 1.662718
|  | 0.7831207 | 2.066846 | 0.7570533 | 2.174215 | 0.7698576 | 1.878951 | 0.7641891 | 1.66391
|  | 0.7836931 | 2.066846 | 0.75761 | 2.174215 | 0.7704237 | 1.878951 | 0.7647476 | 1.667029
|  | 0.784269 | 2.066846 | 0.7581667 | 2.174215 | 0.7709864 | 1.878951 | 0.7653096 | 1.665902
|  | 0.7848448 | 2.066846 | 0.7587233 | 2.174215 | 0.7715525 | 1.878951 | 0.7658715 | 1.665974
|  | 0.7854172 | 2.066846 | 0.7592767 | 2.174215 | 0.7721186 | 1.878951 | 0.76643 | 1.668916
|  | 0.7859931 | 2.066846 | 0.7598333 | 2.174215 | 0.7726847 | 1.878951 | 0.7669919 | 1.667062
|  | 0.786569 | 2.066846 | 0.7603867 | 2.174215 | 0.7732508 | 1.878951 | 0.7675505 | 1.668796
|  | 0.7871414 | 2.066846 | 0.7609433 | 2.174215 | 0.7738169 | 1.878951 | 0.7681124 | 1.67021
|  | 0.7877138 | 2.066846 | 0.7614967 | 2.174215 | 0.7743831 | 1.878951 | 0.7686709 | 1.668881
|  | 0.7882897 | 2.066846 | 0.76205 | 2.174215 | 0.7749458 | 1.878951 | 0.7692328 | 1.670785
|  | 0.7888655 | 2.066846 | 0.7626067 | 2.174215 | 0.7755119 | 1.878951 | 0.7697948 | 1.671587
|  | 0.7894414 | 2.066846 | 0.7631633 | 2.174215 | 0.7760746 | 1.878951 | 0.7703533 | 1.669692
|  | 0.7900172 | 2.066846 | 0.7637167 | 2.174215 | 0.7766407 | 1.878951 | 0.7709152 | 1.673541
|  | 0.7905931 | 2.066846 | 0.7642733 | 2.174215 | 0.7772034 | 1.878951 | 0.7714771 | 1.674008
|  | 0.791169 | 2.066846 | 0.76483 | 2.174215 | 0.7777695 | 1.878951 | 0.772039 | 1.672256
|  | 0.7917414 | 2.066846 | 0.76539 | 2.174215 | 0.7783322 | 1.878951 | 0.7725976 | 1.674518
|  | 0.7923172 | 2.066846 | 0.7659467 | 2.174215 | 0.7788983 | 1.878951 | 0.7731595 | 1.67483
|  | 0.7928897 | 2.066846 | 0.7665 | 2.174215 | 0.7794644 | 1.878951 | 0.7737214 | 1.675149
|  | 0.7934621 | 2.066846 | 0.7670567 | 2.174215 | 0.7800305 | 1.878951 | 0.7742833 | 1.67756
|  | 0.7940379 | 2.066846 | 0.76761 | 2.174215 | 0.7805966 | 1.878951 | 0.7748419 | 1.675898
|  | 0.7946138 | 2.066846 | 0.7681633 | 2.174215 | 0.7811627 | 1.878951 | 0.7754038 | 1.6756
|  | 0.7951862 | 2.066846 | 0.76872 | 2.174215 | 0.7817288 | 1.878951 | 0.7759657 | 1.679151
|  | 0.7957621 | 2.066846 | 0.7692733 | 2.174215 | 0.7822915 | 1.878951 | 0.7765242 | 1.678112
|  | 0.7963379 | 2.066846 | 0.76983 | 2.174215 | 0.7828576 | 1.878951 | 0.7770861 | 1.67862
|  | 0.7969103 | 2.066846 | 0.7703867 | 2.174215 | 0.7834203 | 1.878951 | 0.7776447 | 1.680402
|  | 0.7974862 | 2.066846 | 0.77094 | 2.174215 | 0.7839831 | 1.878951 | 0.7782066 | 1.681167
|  | 0.7980621 | 2.066846 | 0.7714967 | 2.174215 | 0.7845492 | 1.878951 | 0.7787651 | 1.68063
|  | 0.7986345 | 2.066846 | 0.7720533 | 2.174215 | 0.7851119 | 1.878951 | 0.7793271 | 1.681844
|  | 0.7992103 | 2.066846 | 0.77261 | 2.174215 | 0.785678 | 1.878951 | 0.779889 | 1.683059
|  | 0.7997862 | 2.066846 | 0.7731667 | 2.174215 | 0.7862407 | 1.878951 | 0.7804509 | 1.681733
|  | 0.8003621 | 2.066846 | 0.77372 | 2.174215 | 0.7868068 | 1.878951 | 0.7810128 | 1.68456
|  | 0.8009379 | 2.093688 | 0.7742767 | 2.174215 | 0.7873729 | 1.878951 | 0.7815747 | 1.684654
|  | 0.8015103 | 2.066846 | 0.77483 | 2.201057 | 0.787939 | 1.878951 | 0.7821332 | 1.683645
|  | 0.8020862 | 2.093688 | 0.7753867 | 2.201057 | 0.7885017 | 1.878951 | 0.7826952 | 1.686256
|  | 0.8026586 | 2.093688 | 0.77594 | 2.174215 | 0.7890678 | 1.878951 | 0.7832537 | 1.687078
|  | 0.803231 | 2.066846 | 0.7764967 | 2.201057 | 0.7896339 | 1.878951 | 0.7838122 | 1.685687
|  | 0.8038069 | 2.093688 | 0.7770533 | 2.201057 | 0.7902 | 1.878951 | 0.7843742 | 1.687322
|  | 0.8043793 | 2.093688 | 0.77761 | 2.201057 | 0.7907661 | 1.878951 | 0.7849361 | 1.688253
|  | 0.8049552 | 2.093688 | 0.7781633 | 2.201057 | 0.7913322 | 1.878951 | 0.7854946 | 1.686772
|  | 0.805531 | 2.093688 | 0.77872 | 2.201057 | 0.7918949 | 1.878951 | 0.7860565 | 1.689628
|  | 0.8061069 | 2.093688 | 0.7792733 | 2.201057 | 0.792461 | 1.878951 | 0.7866184 | 1.689931
|  | 0.8066828 | 2.093688 | 0.77983 | 2.201057 | 0.7930237 | 1.852109 | 0.7871803 | 1.689209
|  | 0.8072586 | 2.093688 | 0.7803867 | 2.201057 | 0.7935864 | 1.852109 | 0.7877423 | 1.690782
|  | 0.8078345 | 2.093688 | 0.7809433 | 2.201057 | 0.7941525 | 1.852109 | 0.7883008 | 1.692103
|  | 0.8084069 | 2.093688 | 0.7815 | 2.201057 | 0.7947153 | 1.852109 | 0.7888627 | 1.690025
|  | 0.8089828 | 2.093688 | 0.7820567 | 2.201057 | 0.7952814 | 1.852109 | 0.7894213 | 1.693998
|  | 0.8095586 | 2.093688 | 0.78261 | 2.201057 | 0.7958475 | 1.852109 | 0.7899832 | 1.69326
|  | 0.810131 | 2.093688 | 0.7831667 | 2.201057 | 0.7964136 | 1.852109 | 0.7905451 | 1.691512
|  | 0.8107069 | 2.093688 | 0.78372 | 2.201057 | 0.7969797 | 1.852109 | 0.7911036 | 1.695096
|  | 0.8112793 | 2.093688 | 0.7842767 | 2.201057 | 0.7975458 | 1.852109 | 0.7916655 | 1.695106
|  | 0.8118552 | 2.093688 | 0.78483 | 2.201057 | 0.7981119 | 1.852109 | 0.7922275 | 1.693541
|  | 0.8124276 | 2.093688 | 0.7853867 | 2.201057 | 0.7986746 | 1.852109 | 0.792786 | 1.695587
|  | 0.8130034 | 2.093688 | 0.78594 | 2.201057 | 0.7992407 | 1.852109 | 0.7933445 | 1.69603
|  | 0.8135759 | 2.093688 | 0.7864967 | 2.201057 | 0.7998034 | 1.852109 | 0.7939065 | 1.695101
|  | 0.8141517 | 2.093688 | 0.7870533 | 2.201057 | 0.8003695 | 1.825267 | 0.7944684 | 1.696843
|  | 0.8147276 | 2.093688 | 0.78761 | 2.201057 | 0.8009356 | 1.825267 | 0.7950303 | 1.696948
|  | 0.8153034 | 2.093688 | 0.7881633 | 2.201057 | 0.8014983 | 1.825267 | 0.7955922 | 1.697307
|  | 0.8158793 | 2.093688 | 0.78872 | 2.201057 | 0.8020644 | 1.825267 | 0.7961541 | 1.698588
|  | 0.8164552 | 2.093688 | 0.78928 | 2.201057 | 0.8026271 | 1.825267 | 0.7967127 | 1.698671
|  | 0.8170276 | 2.093688 | 0.7898333 | 2.201057 | 0.8031898 | 1.825267 | 0.7972746 | 1.698478
|  | 0.8176034 | 2.093688 | 0.79039 | 2.201057 | 0.8037559 | 1.798424 | 0.7978365 | 1.700528
|  | 0.8181759 | 2.093688 | 0.7909433 | 2.201057 | 0.804322 | 1.798424 | 0.7983984 | 1.700918
|  | 0.8187483 | 2.093688 | 0.7915 | 2.201057 | 0.8048881 | 1.771582 | 0.7989569 | 1.699873
|  | 0.8193241 | 2.093688 | 0.7920533 | 2.201057 | 0.8054542 | 1.771582 | 0.7995155 | 1.701224
|  | 0.8199 | 2.093688 | 0.7926067 | 2.201057 | 0.8060203 | 1.583687 | 0.8000774 | 1.702649
|  | 0.8204724 | 2.093688 | 0.7931633 | 2.201057 | 0.8062475 | 1.207897 | 0.8006393 | 1.701672
|  | 0.8210483 | 2.093688 | 0.79372 | 2.201057 | 0.8064441 | 0.858949 | 0.8011978 | 1.702201
|  | 0.8216241 | 2.12053 | 0.7942733 | 2.201057 | 0.8066712 | 0.5100009 | 0.8017598 | 1.704482
|  | 0.8222 | 2.12053 | 0.79483 | 2.201057 | 0.8069797 | 0.1878951 | 0.8023183 | 1.703567
|  | 0.8227759 | 2.12053 | 0.7953867 | 2.174215 |  |  | 0.8028802 | 1.704547
|  | 0.8233517 | 2.12053 | 0.7959433 | 2.147372 |  |  | 0.8034421 | 1.70573
|  | 0.8239241 | 2.12053 | 0.7964967 | 2.147372 |  |  | 0.804004 | 1.704109
|  | 0.8245 | 2.12053 | 0.7970533 | 2.147372 |  |  | 0.8045659 | 1.706031
|  | 0.8250724 | 2.12053 | 0.79761 | 2.12053 |  |  | 0.8051279 | 1.706992
|  | 0.8256483 | 2.12053 | 0.7981667 | 2.12053 |  |  | 0.8056864 | 1.705422
|  | 0.8262241 | 2.12053 | 0.7987233 | 2.12053 |  |  | 0.8062483 | 1.708463
|  | 0.8267966 | 2.12053 | 0.7992767 | 2.12053 |  |  | 0.8068069 | 1.708721
|  | 0.8273724 | 2.12053 | 0.7998333 | 2.12053 |  |  | 0.8073688 | 1.706807
|  | 0.8279483 | 2.12053 | 0.8003867 | 2.12053 |  |  | 0.8079307 | 1.70933
|  | 0.8285207 | 2.12053 | 0.8009433 | 2.12053 |  |  | 0.8084892 | 1.709292
|  | 0.8290966 | 2.12053 | 0.8014967 | 2.12053 |  |  | 0.8090511 | 1.707475
|  | 0.829669 | 2.12053 | 0.8020533 | 2.12053 |  |  | 0.8096097 | 1.707314
|  | 0.8302448 | 2.12053 | 0.8026067 | 2.12053 |  |  | 0.8101716 | 1.709357
|  | 0.8308172 | 2.12053 | 0.8031633 | 2.12053 |  |  | 0.8107335 | 1.706101
|  | 0.8313931 | 2.12053 | 0.8037167 | 2.147372 |  |  | 0.8112921 | 1.708876
|  | 0.831969 | 2.12053 | 0.8042733 | 2.12053 |  |  | 0.811854 | 1.71039
|  | 0.8325448 | 2.12053 | 0.80483 | 2.12053 |  |  | 0.8124159 | 1.708205
|  | 0.8331172 | 2.12053 | 0.8053867 | 2.147372 |  |  | 0.8129744 | 1.710774
|  | 0.8336931 | 2.12053 | 0.8059433 | 2.12053 |  |  | 0.8135363 | 1.712363
|  | 0.834269 | 2.12053 | 0.8065 | 2.12053 |  |  | 0.8140983 | 1.709397
|  | 0.8348448 | 2.12053 | 0.8070567 | 2.147372 |  |  | 0.8146568 | 1.711386
|  | 0.8354172 | 2.12053 | 0.80761 | 2.12053 |  |  | 0.8152187 | 1.712793
|  | 0.8359931 | 2.12053 | 0.8081667 | 2.12053 |  |  | 0.8157806 | 1.712178
|  | 0.836569 | 2.12053 | 0.80872 | 2.147372 |  |  | 0.8163392 | 1.713383
|  | 0.8371414 | 2.12053 | 0.8092767 | 2.147372 |  |  | 0.8169011 | 1.714333
|  | 0.8377138 | 2.12053 | 0.80983 | 2.12053 |  |  | 0.8174596 | 1.713622
|  | 0.8382897 | 2.12053 | 0.8103867 | 2.147372 |  |  | 0.8180215 | 1.715917
|  | 0.8388655 | 2.12053 | 0.81094 | 2.147372 |  |  | 0.8185801 | 1.715895
|  | 0.8394379 | 2.12053 | 0.8114967 | 2.12053 |  |  | 0.819142 | 1.715839
|  | 0.8400172 | 2.12053 | 0.8120533 | 2.147372 |  |  | 0.8197039 | 1.717281
|  | 0.8405931 | 2.147372 | 0.8126067 | 2.147372 |  |  | 0.8202658 | 1.717619
|  | 0.8411655 | 2.12053 | 0.8131667 | 2.147372 |  |  | 0.8208277 | 1.716977
|  | 0.8417414 | 2.147372 | 0.8137233 | 2.147372 |  |  | 0.8213896 | 1.719047
|  | 0.8423172 | 2.147372 | 0.81428 | 2.147372 |  |  | 0.8219515 | 1.718666
|  | 0.8428897 | 2.147372 | 0.8148333 | 2.147372 |  |  | 0.8225101 | 1.717874
|  | 0.8434621 | 2.147372 | 0.81539 | 2.147372 |  |  | 0.823072 | 1.719573
|  | 0.8440379 | 2.147372 | 0.8159433 | 2.147372 |  |  | 0.8236306 | 1.720214
|  | 0.8446138 | 2.147372 | 0.8164967 | 2.147372 |  |  | 0.8241925 | 1.719922
|  | 0.8451862 | 2.147372 | 0.81705 | 2.147372 |  |  | 0.824751 | 1.720797
|  | 0.8457621 | 2.147372 | 0.8176067 | 2.147372 |  |  | 0.8253129 | 1.722858
|  | 0.8463379 | 2.147372 | 0.8181633 | 2.147372 |  |  | 0.8258715 | 1.721616
|  | 0.8469103 | 2.147372 | 0.81872 | 2.147372 |  |  | 0.8264334 | 1.721752
|  | 0.8474862 | 2.147372 | 0.8192767 | 2.147372 |  |  | 0.8269919 | 1.724007
|  | 0.8480586 | 2.147372 | 0.8198333 | 2.147372 |  |  | 0.8275538 | 1.723347
|  | 0.8486345 | 2.147372 | 0.8203867 | 2.147372 |  |  | 0.8281157 | 1.724458
|  | 0.8492103 | 2.147372 | 0.8209433 | 2.147372 |  |  | 0.8286777 | 1.724676
|  | 0.8497862 | 2.147372 | 0.8215 | 2.147372 |  |  | 0.8292396 | 1.724319
|  | 0.8503621 | 2.147372 | 0.8220567 | 2.147372 |  |  | 0.8298015 | 1.725773
|  | 0.8509379 | 2.147372 | 0.82261 | 2.147372 |  |  | 0.8303634 | 1.725234
|  | 0.8515103 | 2.147372 | 0.8231667 | 2.147372 |  |  | 0.8309219 | 1.726552
|  | 0.8520862 | 2.147372 | 0.8237233 | 2.147372 |  |  | 0.8314805 | 1.726954
|  | 0.8526586 | 2.147372 | 0.8242767 | 2.147372 |  |  | 0.8320424 | 1.728535
|  | 0.8532345 | 2.147372 | 0.8248333 | 2.147372 |  |  | 0.8326009 | 1.726742
|  | 0.8538069 | 2.147372 | 0.8253867 | 2.147372 |  |  | 0.8331629 | 1.728506
|  | 0.8543828 | 2.147372 | 0.8259433 | 2.147372 |  |  | 0.8337214 | 1.730084
|  | 0.8549552 | 2.147372 | 0.8264967 | 2.147372 |  |  | 0.8342833 | 1.728903
|  | 0.855531 | 2.147372 | 0.8270533 | 2.147372 |  |  | 0.8348452 | 1.730071
|  | 0.8561069 | 2.147372 | 0.8276067 | 2.147372 |  |  | 0.8354071 | 1.731561
|  | 0.8566828 | 2.147372 | 0.8281633 | 2.12053 |  |  | 0.835969 | 1.730396
|  | 0.8572586 | 2.147372 | 0.8287167 | 2.147372 |  |  | 0.836531 | 1.731002
|  | 0.8578345 | 2.147372 | 0.8292733 | 2.147372 |  |  | 0.8370929 | 1.732046
|  | 0.8584069 | 2.147372 | 0.82983 | 2.12053 |  |  | 0.8376514 | 1.731767
|  | 0.8589828 | 2.147372 | 0.8303867 | 2.147372 |  |  | 0.8382133 | 1.731746
|  | 0.8595552 | 2.147372 | 0.8309433 | 2.12053 |  |  | 0.8387752 | 1.734489
|  | 0.860131 | 2.147372 | 0.8315 | 2.12053 |  |  | 0.8393338 | 1.732087
|  | 0.8607034 | 2.147372 | 0.8320533 | 2.12053 |  |  | 0.8398957 | 1.733211
|  | 0.8612793 | 2.174215 | 0.83261 | 2.12053 |  |  | 0.8404542 | 1.735587
|  | 0.8618517 | 2.147372 | 0.8331667 | 2.12053 |  |  | 0.8410162 | 1.732197
|  | 0.8624276 | 2.174215 | 0.83372 | 2.12053 |  |  | 0.8415747 | 1.733947
|  | 0.8630034 | 2.174215 | 0.8342767 | 2.12053 |  |  | 0.8421366 | 1.737528
|  | 0.8635759 | 2.174215 | 0.83483 | 2.12053 |  |  | 0.8426952 | 1.732785
|  | 0.8641517 | 2.174215 | 0.8353867 | 2.12053 |  |  | 0.8432571 | 1.736172
|  | 0.8647276 | 2.174215 | 0.83594 | 2.12053 |  |  | 0.8438156 | 1.738612
|  | 0.8653034 | 2.174215 | 0.8364967 | 2.12053 |  |  | 0.8443775 | 1.734782
|  | 0.8658793 | 2.174215 | 0.8370533 | 2.12053 |  |  | 0.8449428 | 1.73738
|  | 0.8664517 | 2.174215 | 0.83761 | 2.12053 |  |  | 0.8455013 | 1.737788
|  | 0.8670276 | 2.174215 | 0.8381667 | 2.12053 |  |  | 0.8460633 | 1.73622
|  | 0.8676034 | 2.174215 | 0.8387233 | 2.12053 |  |  | 0.8466252 | 1.738921
|  | 0.8681759 | 2.174215 | 0.8392767 | 2.12053 |  |  | 0.8471871 | 1.739675
|  | 0.8687517 | 2.174215 | 0.8398333 | 2.12053 |  |  | 0.8477456 | 1.738129
|  | 0.8693241 | 2.174215 | 0.8403867 | 2.12053 |  |  | 0.8483075 | 1.739868
|  | 0.8699 | 2.174215 | 0.8409433 | 2.12053 |  |  | 0.8488661 | 1.739841
|  | 0.8704724 | 2.174215 | 0.8415 | 2.12053 |  |  | 0.849428 | 1.740367
|  | 0.8710483 | 2.174215 | 0.8420533 | 2.12053 |  |  | 0.8499865 | 1.740867
|  | 0.8716241 | 2.174215 | 0.84261 | 2.12053 |  |  | 0.8505451 | 1.741855
|  | 0.8721966 | 2.174215 | 0.8431633 | 2.12053 |  |  | 0.851107 | 1.74048
|  | 0.8727724 | 2.174215 | 0.84372 | 2.12053 |  |  | 0.8516689 | 1.742276
|  | 0.8733483 | 2.174215 | 0.8442733 | 2.12053 |  |  | 0.8522308 | 1.74255
|  | 0.8739241 | 2.174215 | 0.84483 | 2.12053 |  |  | 0.8527927 | 1.74255
|  | 0.8744966 | 2.174215 | 0.8453867 | 2.12053 |  |  | 0.8533546 | 1.743417
|  | 0.8750724 | 2.174215 | 0.8459433 | 2.12053 |  |  | 0.8539166 | 1.74259
|  | 0.8756483 | 2.174215 | 0.8464967 | 2.12053 |  |  | 0.8544751 | 1.744523
|  | 0.8762241 | 2.174215 | 0.8470533 | 2.12053 |  |  | 0.855037 | 1.744386
|  | 0.8767966 | 2.174215 | 0.84761 | 2.12053 |  |  | 0.8555956 | 1.744563
|  | 0.8773724 | 2.174215 | 0.8481667 | 2.12053 |  |  | 0.8561575 | 1.74751
|  | 0.8779483 | 2.174215 | 0.84872 | 2.12053 |  |  | 0.856716 | 1.743962
|  | 0.8785207 | 2.174215 | 0.8492767 | 2.12053 |  |  | 0.8572779 | 1.745451
|  | 0.8790966 | 2.174215 | 0.84983 | 2.12053 |  |  | 0.8578365 | 1.747475
|  | 0.879669 | 2.174215 | 0.8503867 | 2.12053 |  |  | 0.8583984 | 1.743288
|  | 0.8802414 | 2.174215 | 0.85094 | 2.12053 |  |  | 0.8589569 | 1.744015
|  | 0.8808172 | 2.174215 | 0.8514967 | 1.932635 |  |  | 0.8595188 | 1.744426
|  | 0.8813931 | 2.174215 | 0.85169 | 1.530003 |  |  | 0.8600808 | 1.744399
|  | 0.8819724 | 2.174215 | 0.8518567 | 1.181055 |  |  | 0.8606427 | 1.745639
|  | 0.8825448 | 2.174215 | 0.8520233 | 0.8321068 |  |  | 0.8612046 | 1.744257
|  | 0.8831207 | 2.174215 | 0.8522467 | 0.4563166 |  |  | 0.8617665 | 1.740663
|  | 0.8836966 | 2.174215 | 0.8525533 | 0.1073686 |  |  | 0.862325 | 1.743642
|  | 0.8842724 | 2.174215 |  |  |  |  | 0.8628903 | 1.744375
|  | 0.8848448 | 2.174215 |  |  |  |  | 0.8634489 | 1.743194
|  | 0.8854172 | 2.174215 |  |  |  |  | 0.8640108 | 1.747032
|  | 0.8859931 | 2.174215 |  |  |  |  | 0.8645693 | 1.725977
|  | 0.8865655 | 2.174215 |  |  |  |  | 0.8651312 | 1.699557
|  | 0.8871379 | 2.174215 |  |  |  |  | 0.8656898 | 1.686804
|  | 0.8877138 | 2.174215 |  |  |  |  | 0.8662483 | 1.681948
|  | 0.8882897 | 2.174215 |  |  |  |  | 0.8668069 | 1.681827
|  | 0.8888621 | 2.174215 |  |  |  |  | 0.8673688 | 1.679801
|  | 0.8894414 | 2.174215 |  |  |  |  | 0.8679307 | 1.678445
|  | 0.8900172 | 2.174215 |  |  |  |  | 0.8684926 | 1.649088
|  | 0.8905931 | 2.174215 |  |  |  |  | 0.8690545 | 1.616386
|  | 0.891169 | 2.174215 |  |  |  |  | 0.8696164 | 1.602423
|  | 0.8917414 | 2.174215 |  |  |  |  | 0.8701783 | 1.597806
|  | 0.8923172 | 2.174215 |  |  |  |  | 0.8707402 | 1.595484
|  | 0.8928897 | 2.174215 |  |  |  |  | 0.8712988 | 1.596464
|  | 0.8934621 | 2.174215 |  |  |  |  | 0.8718607 | 1.596196
|  | 0.8940379 | 2.174215 |  |  |  |  | 0.8724192 | 1.59495
|  | 0.8946138 | 2.174215 |  |  |  |  | 0.8729812 | 1.594564
|  | 0.8951862 | 2.174215 |  |  |  |  | 0.8735397 | 1.593329
|  | 0.8957621 | 2.174215 |  |  |  |  | 0.8741016 | 1.591772
|  | 0.8963379 | 2.174215 |  |  |  |  | 0.8746602 | 1.594284
|  | 0.8969103 | 2.174215 |  |  |  |  | 0.8752221 | 1.592075
|  | 0.8974862 | 2.174215 |  |  |  |  | 0.875784 | 1.590714
|  | 0.8980621 | 2.174215 |  |  |  |  | 0.8763425 | 1.592424
|  | 0.8986379 | 2.174215 |  |  |  |  | 0.8769078 | 1.588572
|  | 0.8992103 | 2.174215 |  |  |  |  | 0.8774664 | 1.589074
|  | 0.8997862 | 2.174215 |  |  |  |  | 0.8780283 | 1.589144
|  | 0.9003621 | 2.174215 |  |  |  |  | 0.8785902 | 1.584911
|  | 0.9009379 | 2.174215 |  |  |  |  | 0.8791487 | 1.58493
|  | 0.9015103 | 2.174215 |  |  |  |  | 0.8797106 | 1.582377
|  | 0.9020862 | 2.174215 |  |  |  |  | 0.8802692 | 1.580235
|  | 0.9026586 | 2.174215 |  |  |  |  | 0.8808311 | 1.578974
|  | 0.903231 | 2.174215 |  |  |  |  | 0.8813896 | 1.57899
|  | 0.9038034 | 2.174215 |  |  |  |  | 0.8819515 | 1.576807
|  | 0.9043793 | 2.201057 |  |  |  |  | 0.8825101 | 1.578482
|  | 0.9049552 | 2.174215 |  |  |  |  | 0.883072 | 1.579288
|  | 0.905531 | 2.174215 |  |  |  |  | 0.8836339 | 1.577299
|  | 0.9061069 | 2.174215 |  |  |  |  | 0.8841958 | 1.57816
|  | 0.9066828 | 2.174215 |  |  |  |  | 0.8847577 | 1.580233
|  | 0.9072586 | 2.174215 |  |  |  |  | 0.8853197 | 1.577989
|  | 0.9078345 | 2.174215 |  |  |  |  | 0.8858782 | 1.579629
|  | 0.9084069 | 2.174215 |  |  |  |  | 0.8864401 | 1.579672
|  | 0.9089828 | 2.174215 |  |  |  |  | 0.887002 | 1.580863
|  | 0.9095552 | 2.174215 |  |  |  |  | 0.8875606 | 1.579755
|  | 0.9101276 | 2.174215 |  |  |  |  | 0.8881225 | 1.581722
|  | 0.9107034 | 2.201057 |  |  |  |  | 0.8886844 | 1.583054
|  | 0.9112793 | 2.201057 |  |  |  |  | 0.8892429 | 1.582581
|  | 0.9118517 | 2.174215 |  |  |  |  | 0.8898048 | 1.58508
|  | 0.9124276 | 2.201057 |  |  |  |  | 0.8903634 | 1.583945
|  | 0.9130034 | 2.201057 |  |  |  |  | 0.8909253 | 1.58329
|  | 0.9135793 | 2.201057 |  |  |  |  | 0.8914838 | 1.586245
|  | 0.9141517 | 2.201057 |  |  |  |  | 0.8920458 | 1.584436
|  | 0.914731 | 2.201057 |  |  |  |  | 0.8926077 | 1.584535
|  | 0.9153034 | 2.201057 |  |  |  |  | 0.8931696 | 1.586769
|  | 0.9158793 | 2.201057 |  |  |  |  | 0.8937315 | 1.584184
|  | 0.9164552 | 2.201057 |  |  |  |  | 0.8942934 | 1.585494
|  | 0.9170276 | 2.201057 |  |  |  |  | 0.8948553 | 1.586124
|  | 0.9176034 | 2.201057 |  |  |  |  | 0.8954139 | 1.584911
|  | 0.9181759 | 2.201057 |  |  |  |  | 0.8959758 | 1.58395
|  | 0.9187517 | 2.201057 |  |  |  |  | 0.8965343 | 1.584753
|  | 0.9193276 | 2.201057 |  |  |  |  | 0.8970929 | 1.584337
|  | 0.9199 | 2.201057 |  |  |  |  | 0.8976548 | 1.583797
|  | 0.9204724 | 2.201057 |  |  |  |  | 0.8982133 | 1.5842
|  | 0.9210483 | 2.201057 |  |  |  |  | 0.8987719 | 1.583309
|  | 0.9216241 | 2.201057 |  |  |  |  | 0.8993338 | 1.582595
|  | 0.9221966 | 2.201057 |  |  |  |  | 0.8998957 | 1.58446
|  | 0.9227724 | 2.201057 |  |  |  |  | 0.9004576 | 1.583204
|  | 0.9233483 | 2.201057 |  |  |  |  | 0.9010195 | 1.583287
|  | 0.9239241 | 2.201057 |  |  |  |  | 0.9015814 | 1.582541
|  | 0.9245 | 2.201057 |  |  |  |  | 0.9021433 | 1.582919
|  | 0.9250759 | 2.201057 |  |  |  |  | 0.9027019 | 1.581873
|  | 0.9256483 | 2.201057 |  |  |  |  | 0.9032638 | 1.582796
|  | 0.9262241 | 2.201057 |  |  |  |  | 0.9038257 | 1.582933
|  | 0.9267966 | 2.201057 |  |  |  |  | 0.9043843 | 1.58194
|  | 0.9273724 | 2.201057 |  |  |  |  | 0.9049462 | 1.582031
|  | 0.9279448 | 2.201057 |  |  |  |  | 0.9055047 | 1.582428
|  | 0.9285172 | 2.201057 |  |  |  |  | 0.9060666 | 1.579481
|  | 0.9290931 | 2.201057 |  |  |  |  | 0.9066252 | 1.581891
|  | 0.9296655 | 2.201057 |  |  |  |  | 0.9071871 | 1.581585
|  | 0.9302414 | 2.201057 |  |  |  |  | 0.907749 | 1.579583
|  | 0.9308172 | 2.201057 |  |  |  |  | 0.9083075 | 1.580069
|  | 0.9313931 | 2.201057 |  |  |  |  | 0.9088694 | 1.579975
|  | 0.9319724 | 2.201057 |  |  |  |  | 0.9094314 | 1.577707
|  | 0.9325448 | 2.201057 |  |  |  |  | 0.9099933 | 1.580074
|  | 0.9331207 | 2.201057 |  |  |  |  | 0.9105552 | 1.577876
|  | 0.9336966 | 2.201057 |  |  |  |  | 0.9111171 | 1.576649
|  | 0.934269 | 2.201057 |  |  |  |  | 0.9116756 | 1.577387
|  | 0.9348448 | 2.201057 |  |  |  |  | 0.9122376 | 1.576096
|  | 0.9354172 | 2.201057 |  |  |  |  | 0.9127961 | 1.573522
|  | 0.9359931 | 2.201057 |  |  |  |  | 0.913358 | 1.576142
|  | 0.9365655 | 2.201057 |  |  |  |  | 0.9139166 | 1.572856
|  | 0.9371414 | 2.201057 |  |  |  |  | 0.9144785 | 1.571004
|  | 0.9377138 | 2.201057 |  |  |  |  | 0.915037 | 1.571721
|  | 0.9382897 | 2.201057 |  |  |  |  | 0.9155989 | 1.568983
|  | 0.9388655 | 2.201057 |  |  |  |  | 0.9161608 | 1.564618
|  | 0.9394414 | 2.201057 |  |  |  |  | 0.9167194 | 1.563709
|  | 0.9400172 | 2.201057 |  |  |  |  | 0.9172847 | 1.56041
|  | 0.9405931 | 2.201057 |  |  |  |  | 0.9178466 | 1.548545
|  | 0.9411655 | 2.201057 |  |  |  |  | 0.9184085 | 1.51259
|  | 0.9417414 | 2.227899 |  |  |  |  | 0.918967 | 1.482111
|  | 0.9423138 | 2.201057 |  |  |  |  | 0.9195289 | 1.466467
|  | 0.9428897 | 2.201057 |  |  |  |  | 0.9200875 | 1.460251
|  | 0.9434621 | 2.227899 |  |  |  |  | 0.920646 | 1.451299
|  | 0.9440379 | 2.227899 |  |  |  |  | 0.9212079 | 1.438361
|  | 0.9446138 | 2.227899 |  |  |  |  | 0.9217665 | 1.428118
|  | 0.9451862 | 2.227899 |  |  |  |  | 0.922325 | 1.412152
|  | 0.9457621 | 2.227899 |  |  |  |  | 0.9228869 | 1.389661
|  | 0.9463379 | 2.227899 |  |  |  |  | 0.9234489 | 1.36538
|  | 0.9469103 | 2.227899 |  |  |  |  | 0.9239266 | 1.021843
|  | 0.9474862 | 2.227899 |  |  |  |  | 0.9242059 | 0.6635139
|  | 0.9480621 | 2.227899 |  |  |  |  | 0.9245458 | 0.3243418
|  | 0.9486379 | 2.227899 |  |  |  |  | 0.9251043 | 0.0705546
|  | 0.9492103 | 2.227899 |  |  |  |  | 0.9256662 | 0.04068197
|  | 0.9497862 | 2.227899
|  | 0.9503621 | 2.227899
|  | 0.9509379 | 2.227899
|  | 0.9515103 | 2.227899
|  | 0.9520828 | 2.227899
|  | 0.9526586 | 2.227899
|  | 0.953231 | 2.227899
|  | 0.9538069 | 2.227899
|  | 0.9543828 | 2.227899
|  | 0.9549552 | 2.227899
|  | 0.955531 | 2.227899
|  | 0.9561069 | 2.227899
|  | 0.9566828 | 2.227899
|  | 0.9572586 | 2.227899
|  | 0.9578345 | 2.227899
|  | 0.9584069 | 2.227899
|  | 0.9589793 | 2.227899
|  | 0.9595552 | 2.227899
|  | 0.9601276 | 2.227899
|  | 0.9607034 | 2.227899
|  | 0.9612793 | 2.227899
|  | 0.9618517 | 2.227899
|  | 0.9624276 | 2.227899
|  | 0.9630034 | 2.227899
|  | 0.9635759 | 2.227899
|  | 0.9641517 | 2.227899
|  | 0.9647276 | 2.227899
|  | 0.9653034 | 2.227899
|  | 0.9658759 | 2.227899
|  | 0.9664517 | 2.227899
|  | 0.9670276 | 2.227899
|  | 0.9676034 | 2.227899
|  | 0.9681759 | 2.201057
|  | 0.9687517 | 2.174215
|  | 0.9693241 | 2.174215
|  | 0.9699 | 2.174215
|  | 0.9704724 | 2.174215
|  | 0.9710483 | 2.174215
|  | 0.9716241 | 2.174215
|  | 0.9722 | 2.174215
|  | 0.9727759 | 2.174215
|  | 0.9733517 | 2.174215
|  | 0.9739241 | 2.174215
|  | 0.9745 | 2.174215
|  | 0.9750759 | 2.174215
|  | 0.9756483 | 2.174215
|  | 0.9762241 | 2.174215
|  | 0.9767966 | 2.174215
|  | 0.9773724 | 2.174215
|  | 0.9779448 | 2.174215
|  | 0.9785207 | 2.174215
|  | 0.9790931 | 2.174215
|  | 0.979669 | 2.174215
|  | 0.9802448 | 2.174215
|  | 0.9808207 | 2.174215
|  | 0.9813966 | 2.174215
|  | 0.9819724 | 2.174215
|  | 0.9825448 | 2.174215
|  | 0.9831207 | 2.174215
|  | 0.9836931 | 2.174215
|  | 0.984269 | 2.174215
|  | 0.9848414 | 2.174215
|  | 0.9854172 | 2.174215
|  | 0.9859897 | 2.174215
|  | 0.9865655 | 2.174215
|  | 0.9871414 | 2.174215
|  | 0.9877172 | 2.174215
|  | 0.9882897 | 2.174215
|  | 0.9888655 | 2.174215
|  | 0.9894414 | 2.174215
|  | 0.9900172 | 2.174215
|  | 0.9905931 | 2.174215
|  | 0.9911655 | 2.174215
|  | 0.9917414 | 2.12053
|  | 0.9923138 | 2.093688
|  | 0.9928897 | 2.066846
|  | 0.9934655 | 2.066846
|  | 0.9940379 | 2.040004
|  | 0.9946138 | 2.040004
|  | 0.9951862 | 2.040004
|  | 0.9957621 | 2.040004
|  | 0.9963345 | 2.040004
|  | 0.9969103 | 2.040004
|  | 0.9974828 | 2.040004
|  | 0.9980586 | 2.040004
|  | 0.9986345 | 2.013162
|  | 0.9992103 | 2.013162
|  | 0.9997862 | 2.013162
|  | 1.000362 | 2.013162
|  | 1.000938 | 2.013162
|  | 1.00151 | 2.013162
|  | 1.002086 | 2.013162
|  | 1.002659 | 2.013162
|  | 1.003234 | 2.013162
|  | 1.003807 | 2.013162
|  | 1.004383 | 2.013162
|  | 1.004955 | 2.013162
|  | 1.005531 | 1.986319
|  | 1.006107 | 1.932635
|  | 1.006683 | 1.905793
|  | 1.007259 | 1.878951
|  | 1.007834 | 1.878951
|  | 1.008407 | 1.878951
|  | 1.008983 | 1.852109
|  | 1.009555 | 1.798424
|  | 1.010045 | 1.449476
|  | 1.010245 | 1.073686
|  | 1.010448 | 0.7515803
|  | 1.010707 | 0.3757902
|  | 1.011138 | 0.05368431
|  | 1.011252 | 0

## EDFig8k_Omega_star_5
Specimen 1: |  | Specimen 2: |  | Specimen 3: |  | Specimen 4: |  | Specimen 5:
Strain (mm/mm) | Stress (MPa) | Strain (mm/mm) | Stress (MPa) | Strain (mm/mm) | Stress (MPa) | Strain (mm/mm) | Stress (MPa) | Strain (mm/mm) | Stress (MPa)
0 | 0 | 0 | 0 | 0 | 0 | 0 | 0 | 0 | 0
3.489184e-06 | -0.0005314747 | 3.448276e-06 | 0 | 3.389831e-06 | 0 | 3.125e-06 | 0 | 3.303237e-06 | 0.003771323
7.676204e-05 | 0.02558594 | 8.965517e-05 | 0.02684215 | 8.135593e-05 | 0.02684215 | 8.125e-05 | 0.02684215 | 8.91874e-05 | 0.02384925
0.000380321 | 0.03986328 | 0.0004241379 | 0.02684215 | 0.0003966102 | 0.05368431 | 0.00038125 | 0.02684215 | 0.0004062982 | 0.0356598
0.0008897418 | 0.03103758 | 0.0009344828 | 0.02684215 | 0.0009016949 | 0.05368431 | 0.000846875 | 0.02684215 | 0.000905087 | 0.02245883
0.001437544 | 0.04909699 | 0.001475862 | 0.05368431 | 0.001437288 | 0.05368431 | 0.00134375 | 0.02684215 | 0.001426998 | 0.02944048
0.001988835 | 0.07568682 | 0.002027586 | 0.08052646 | 0.001972881 | 0.1073686 | 0.001840625 | 0.08052646 | 0.001952213 | 0.0512712
0.002568039 | 0.08377168 | 0.002603448 | 0.08052646 | 0.002538983 | 0.1073686 | 0.002359375 | 0.08052646 | 0.002503854 | 0.06025527
0.003175157 | 0.1006312 | 0.003210345 | 0.1073686 | 0.003128814 | 0.1342108 | 0.002903125 | 0.08052646 | 0.003078617 | 0.06470838
0.003796232 | 0.1161809 | 0.00382069 | 0.1342108 | 0.003725424 | 0.1610529 | 0.00345625 | 0.1073686 | 0.00366329 | 0.07636056
0.00440335 | 0.1250925 | 0.004417241 | 0.1342108 | 0.004315254 | 0.1610529 | 0.003996875 | 0.1073686 | 0.00423475 | 0.08436221
0.004996511 | 0.144341 | 0.005 | 0.1610529 | 0.004888136 | 0.1878951 | 0.004525 | 0.1342108 | 0.004792997 | 0.09144317
0.005575715 | 0.1543558 | 0.005575862 | 0.1878951 | 0.005454237 | 0.2147372 | 0.005046875 | 0.1610529 | 0.005344638 | 0.1039328
0.006158409 | 0.1655329 | 0.006148276 | 0.1878951 | 0.006016949 | 0.2147372 | 0.005565625 | 0.1610529 | 0.005892975 | 0.1110755
0.006737613 | 0.1818959 | 0.00672069 | 0.2147372 | 0.006579661 | 0.2415794 | 0.006084375 | 0.1878951 | 0.006441312 | 0.1172895
0.007323796 | 0.1925629 | 0.007296552 | 0.2415794 | 0.007145763 | 0.2684215 | 0.00660625 | 0.1878951 | 0.006992953 | 0.1273794
0.00790649 | 0.204344 | 0.007872414 | 0.2415794 | 0.007711864 | 0.2684215 | 0.00713125 | 0.2147372 | 0.007544594 | 0.1340739
0.008489184 | 0.2166591 | 0.008451724 | 0.2684215 | 0.008277966 | 0.2952637 | 0.007653125 | 0.2147372 | 0.008096234 | 0.1423144
0.009071877 | 0.2271974 | 0.009027586 | 0.2684215 | 0.008844068 | 0.3221059 | 0.008175 | 0.2415794 | 0.008644572 | 0.1501577
0.009651082 | 0.2378644 | 0.009603448 | 0.2952637 | 0.009410169 | 0.3221059 | 0.008696875 | 0.2415794 | 0.009196212 | 0.1557704
0.01023378 | 0.2499354 | 0.01017586 | 0.3221059 | 0.009976271 | 0.348948 | 0.009215625 | 0.2684215 | 0.009747853 | 0.1619146
0.01081298 | 0.2593543 | 0.01075172 | 0.3221059 | 0.01054237 | 0.348948 | 0.0097375 | 0.2684215 | 0.01029619 | 0.173038
0.01139567 | 0.2687812 | 0.01132414 | 0.348948 | 0.01110847 | 0.3757902 | 0.01025625 | 0.2684215 | 0.01084783 | 0.1793888
0.01197488 | 0.2805381 | 0.0119 | 0.348948 | 0.01167119 | 0.4026323 | 0.010778125 | 0.2952637 | 0.01140277 | 0.1828192
0.01255757 | 0.2897423 | 0.01247241 | 0.3757902 | 0.01223729 | 0.4026323 | 0.011296875 | 0.2952637 | 0.01195442 | 0.1930112
0.01313678 | 0.2980929 | 0.01304828 | 0.3757902 | 0.01280339 | 0.4294745 | 0.01181875 | 0.3221059 | 0.01250275 | 0.1990829
0.01371947 | 0.3096538 | 0.01362414 | 0.4026323 | 0.0133661 | 0.4294745 | 0.0123375 | 0.3221059 | 0.01305439 | 0.2031575
0.01430216 | 0.3184929 | 0.01419655 | 0.4026323 | 0.0139322 | 0.4563166 | 0.012859375 | 0.348948 | 0.01360273 | 0.2142192
0.01488137 | 0.3271092 | 0.01477241 | 0.4294745 | 0.01449492 | 0.4563166 | 0.01338125 | 0.348948 | 0.01415437 | 0.2182267
0.01546755 | 0.3363859 | 0.01534483 | 0.4294745 | 0.01506102 | 0.4831588 | 0.013903125 | 0.348948 | 0.01470271 | 0.2225027
0.01605024 | 0.3446882 | 0.01592069 | 0.4563166 | 0.01562373 | 0.4831588 | 0.014425 | 0.3757902 | 0.01525435 | 0.2318357
0.01662945 | 0.3536078 | 0.01649655 | 0.4563166 | 0.01618983 | 0.5100009 | 0.014946875 | 0.3757902 | 0.01580269 | 0.2366055
0.01721214 | 0.3623342 | 0.01707241 | 0.4831588 | 0.01675254 | 0.5368431 | 0.015465625 | 0.4026323 | 0.01635433 | 0.2433698
0.01779484 | 0.370666 | 0.01764828 | 0.4831588 | 0.01731864 | 0.5368431 | 0.0159875 | 0.4026323 | 0.01690266 | 0.2495837
0.01837404 | 0.3785012 | 0.01822414 | 0.5100009 | 0.01788814 | 0.5636853 | 0.016509375 | 0.4026323 | 0.01745431 | 0.2541066
0.01895673 | 0.3874236 | 0.01879655 | 0.5100009 | 0.01845424 | 0.5636853 | 0.01703125 | 0.4294745 | 0.01800595 | 0.2611795
0.01953594 | 0.3957956 | 0.01936897 | 0.5368431 | 0.01901695 | 0.5636853 | 0.01755 | 0.4294745 | 0.01855759 | 0.2665345
0.02011863 | 0.4035208 | 0.01994483 | 0.5368431 | 0.01958305 | 0.5905274 | 0.018071875 | 0.4563166 | 0.01910592 | 0.2727727
0.02069784 | 0.4107387 | 0.02052069 | 0.5636853 | 0.02014576 | 0.6173696 | 0.018590625 | 0.4563166 | 0.01965756 | 0.2774271
0.02127704 | 0.4197388 | 0.0210931 | 0.5636853 | 0.02071186 | 0.6173696 | 0.019109375 | 0.4563166 | 0.02020921 | 0.2824332
0.02185973 | 0.4273432 | 0.02166897 | 0.5636853 | 0.02127458 | 0.6442117 | 0.01963125 | 0.4831588 | 0.02075754 | 0.2892806
0.02244243 | 0.4347597 | 0.02224138 | 0.5905274 | 0.02183729 | 0.6442117 | 0.02015 | 0.4831588 | 0.02130918 | 0.2935243
0.02302512 | 0.443113 | 0.02281724 | 0.5905274 | 0.02240339 | 0.6442117 | 0.020671875 | 0.4831588 | 0.02186082 | 0.2998242
0.02360782 | 0.4508355 | 0.02338966 | 0.6173696 | 0.02296949 | 0.6710539 | 0.02119375 | 0.5100009 | 0.02240916 | 0.3058583
0.02419051 | 0.4577688 | 0.02396552 | 0.6173696 | 0.0235322 | 0.6710539 | 0.021715625 | 0.5100009 | 0.0229608 | 0.3092458
0.02476971 | 0.4655503 | 0.02454483 | 0.6173696 | 0.02409831 | 0.697896 | 0.0222375 | 0.5100009 | 0.02351244 | 0.3153497
0.02535241 | 0.4724729 | 0.02511724 | 0.6442117 | 0.02466441 | 0.697896 | 0.022759375 | 0.5368431 | 0.02406078 | 0.3208309
0.0259351 | 0.4805766 | 0.0256931 | 0.6442117 | 0.02523051 | 0.7247382 | 0.02328125 | 0.5368431 | 0.02461242 | 0.3240868
0.02651431 | 0.4892493 | 0.02626897 | 0.6710539 | 0.02579661 | 0.7247382 | 0.0238 | 0.5368431 | 0.02516406 | 0.3306524
0.027097 | 0.4953075 | 0.02684483 | 0.6710539 | 0.02636271 | 0.7515803 | 0.024321875 | 0.5636853 | 0.0257124 | 0.3354088
0.02767969 | 0.5019859 | 0.02741724 | 0.6710539 | 0.02692542 | 0.7515803 | 0.024840625 | 0.5636853 | 0.02626404 | 0.3377763
0.0282589 | 0.5107015 | 0.02798966 | 0.697896 | 0.02749153 | 0.7784225 | 0.025359375 | 0.5636853 | 0.02681568 | 0.3453968
0.02884159 | 0.5162417 | 0.02856552 | 0.697896 | 0.02805763 | 0.7784225 | 0.02588125 | 0.5636853 | 0.02736732 | 0.3482474
0.0294208 | 0.5233898 | 0.02913793 | 0.697896 | 0.02862034 | 0.7784225 | 0.026403125 | 0.5905274 | 0.02791896 | 0.3526871
0.03 | 0.5317377 | 0.02971379 | 0.7247382 | 0.02918644 | 0.8052646 | 0.026921875 | 0.5905274 | 0.0284706 | 0.359148
0.03058269 | 0.5366176 | 0.03028966 | 0.7247382 | 0.02975254 | 0.8052646 | 0.02744375 | 0.5905274 | 0.02902224 | 0.3617383
0.03116539 | 0.543245 | 0.03086552 | 0.7247382 | 0.03031525 | 0.8321068 | 0.027965625 | 0.6173696 | 0.02957058 | 0.367504
0.03174459 | 0.5520062 | 0.03143793 | 0.7515803 | 0.03088136 | 0.8321068 | 0.0284875 | 0.6173696 | 0.03012222 | 0.3716887
0.03232729 | 0.556658 | 0.03201379 | 0.7515803 | 0.03144407 | 0.8321068 | 0.02900625 | 0.6173696 | 0.03067056 | 0.3766437
0.03290998 | 0.5644556 | 0.03258966 | 0.7515803 | 0.03201017 | 0.858949 | 0.029528125 | 0.6442117 | 0.0312222 | 0.3815022
0.03349267 | 0.5724492 | 0.03316207 | 0.7784225 | 0.03257288 | 0.858949 | 0.03005 | 0.6442117 | 0.03177054 | 0.3863794
0.03407537 | 0.5775063 | 0.03373793 | 0.7784225 | 0.03313898 | 0.858949 | 0.030571875 | 0.6442117 | 0.03231887 | 0.3903842
0.03465806 | 0.5842812 | 0.03431379 | 0.7784225 | 0.03370169 | 0.8857911 | 0.031090625 | 0.6442117 | 0.03287051 | 0.3940536
0.03523726 | 0.5911689 | 0.03488966 | 0.7784225 | 0.0342678 | 0.8857911 | 0.0316125 | 0.6710539 | 0.03341885 | 0.3987348
0.03581996 | 0.5972836 | 0.03546207 | 0.8052646 | 0.0348339 | 0.8857911 | 0.032134375 | 0.6710539 | 0.03397049 | 0.4044952
0.03639916 | 0.6047913 | 0.03603793 | 0.8052646 | 0.0354 | 0.9126333 | 0.032653125 | 0.6710539 | 0.03452213 | 0.4085108
0.03698186 | 0.6126131 | 0.03661379 | 0.8052646 | 0.0359661 | 0.9126333 | 0.033175 | 0.6710539 | 0.03507377 | 0.412631
0.03756106 | 0.6168461 | 0.03718966 | 0.8321068 | 0.0365322 | 0.9126333 | 0.033696875 | 0.697896 | 0.03562541 | 0.4171298
0.03814375 | 0.6234359 | 0.03776207 | 0.8321068 | 0.03709492 | 0.9394754 | 0.034215625 | 0.697896 | 0.03617705 | 0.4207427
0.03872296 | 0.6309195 | 0.03833448 | 0.8321068 | 0.03766102 | 0.9394754 | 0.0347375 | 0.697896 | 0.03672869 | 0.4277942
0.03930565 | 0.6362584 | 0.03891034 | 0.8321068 | 0.03822712 | 0.9394754 | 0.03525625 | 0.697896 | 0.03728033 | 0.4309937
0.03988835 | 0.6441419 | 0.03948621 | 0.858949 | 0.03878983 | 0.9663176 | 0.035778125 | 0.7247382 | 0.03782867 | 0.433627
0.04047104 | 0.6496365 | 0.04005862 | 0.858949 | 0.03935593 | 0.9663176 | 0.036296875 | 0.7247382 | 0.03837701 | 0.4402892
0.04105373 | 0.6560733 | 0.04063448 | 0.858949 | 0.03991864 | 0.9663176 | 0.03681875 | 0.7247382 | 0.03892865 | 0.4427399
0.04163643 | 0.6620618 | 0.04121379 | 0.8857911 | 0.04048136 | 0.9931597 | 0.037340625 | 0.7247382 | 0.03947699 | 0.4469111
0.04221912 | 0.6691427 | 0.04178621 | 0.8857911 | 0.04104746 | 0.9931597 | 0.0378625 | 0.7247382 | 0.04002532 | 0.4526661
0.04279833 | 0.6749809 | 0.04236207 | 0.8857911 | 0.04161356 | 0.9931597 | 0.038384375 | 0.7515803 | 0.04057697 | 0.4562683
0.04338102 | 0.6820941 | 0.04293793 | 0.8857911 | 0.04217966 | 1.020002 | 0.03890625 | 0.7515803 | 0.04112861 | 0.4601148
0.04396022 | 0.6899776 | 0.04351379 | 0.9126333 | 0.04274576 | 1.020002 | 0.039428125 | 0.7515803 | 0.04168025 | 0.4634459
0.04453943 | 0.6933463 | 0.04408621 | 0.9126333 | 0.04331186 | 1.020002 | 0.039946875 | 0.7515803 | 0.04222858 | 0.4679634
0.04512212 | 0.7007306 | 0.04465862 | 0.9126333 | 0.04387797 | 1.020002 | 0.040465625 | 0.7784225 | 0.04278022 | 0.4732111
0.04570482 | 0.7080934 | 0.04523448 | 0.9126333 | 0.04444068 | 1.020002 | 0.0409875 | 0.7784225 | 0.04333187 | 0.4761208
0.04628402 | 0.7128981 | 0.0458069 | 0.9126333 | 0.04500678 | 1.046844 | 0.041509375 | 0.7784225 | 0.04388351 | 0.4803672
0.04686671 | 0.7195952 | 0.04637931 | 0.9394754 | 0.04556949 | 1.046844 | 0.042028125 | 0.7784225 | 0.04443515 | 0.4841546
0.04744941 | 0.7265849 | 0.04695517 | 0.9394754 | 0.04613559 | 1.046844 | 0.042546875 | 0.7784225 | 0.04498348 | 0.4879421
0.04802861 | 0.7315266 | 0.04752759 | 0.9394754 | 0.04670169 | 1.020002 | 0.04306875 | 0.8052646 | 0.04553512 | 0.4922475
0.0486113 | 0.7389484 | 0.04810345 | 0.9394754 | 0.04726441 | 1.020002 | 0.0435875 | 0.8052646 | 0.04608677 | 0.4960752
0.049194 | 0.7443893 | 0.04867931 | 0.9394754 | 0.04783051 | 1.020002 | 0.044109375 | 0.8052646 | 0.0466351 | 0.4995701
0.04977669 | 0.7511374 | 0.04925862 | 0.9394754 | 0.04839322 | 1.020002 | 0.044634375 | 0.8052646 | 0.04718674 | 0.5056498
0.05035939 | 0.7561247 | 0.04983448 | 0.9394754 | 0.04895932 | 1.020002 | 0.04515625 | 0.8052646 | 0.04773838 | 0.5083367
0.05094208 | 0.7626849 | 0.0504069 | 0.9394754 | 0.04952542 | 0.9931597 | 0.045675 | 0.8052646 | 0.04828672 | 0.5112411
0.05152477 | 0.7679594 | 0.05098276 | 0.9394754 | 0.05008814 | 0.9931597 | 0.046196875 | 0.8321068 | 0.04883506 | 0.5170255
0.05210398 | 0.7737573 | 0.05155862 | 0.9394754 | 0.05065424 | 0.9931597 | 0.04671875 | 0.8321068 | 0.0493867 | 0.5200131
0.05268667 | 0.7816194 | 0.05213103 | 0.9394754 | 0.05122034 | 0.9663176 | 0.0472375 | 0.8321068 | 0.04993504 | 0.5234274
0.05326936 | 0.7868992 | 0.0527069 | 0.9394754 | 0.05178644 | 0.9663176 | 0.047759375 | 0.8321068 | 0.05048668 | 0.527502
0.05384857 | 0.7911457 | 0.05327931 | 0.9394754 | 0.05235254 | 0.9663176 | 0.04828125 | 0.8321068 | 0.05103832 | 0.5312143
0.05442777 | 0.7981998 | 0.05385517 | 0.9394754 | 0.05291864 | 0.9663176 | 0.0488 | 0.858949 | 0.05158996 | 0.5362526
0.05500698 | 0.8044245 | 0.05442759 | 0.9394754 | 0.05348136 | 0.9663176 | 0.049321875 | 0.858949 | 0.0521416 | 0.5396374
0.05558967 | 0.8094842 | 0.05500345 | 0.9394754 | 0.05404746 | 0.9663176 | 0.049840625 | 0.858949 | 0.05269324 | 0.5435536
0.05616888 | 0.8151479 | 0.05557586 | 0.9126333 | 0.05461017 | 0.9394754 | 0.0503625 | 0.858949 | 0.05324488 | 0.5477652
0.05674808 | 0.8224812 | 0.05615172 | 0.9126333 | 0.05517288 | 0.9394754 | 0.05088125 | 0.858949 | 0.05379322 | 0.5515284
0.05733077 | 0.8276295 | 0.05672414 | 0.9126333 | 0.05573559 | 0.9394754 | 0.0514 | 0.858949 | 0.05434155 | 0.5575545
0.05791347 | 0.8315055 | 0.0573 | 0.9126333 | 0.05629831 | 0.9394754 | 0.051921875 | 0.858949 | 0.0548932 | 0.5596697
0.05849616 | 0.8396736 | 0.05787586 | 0.9126333 | 0.05686441 | 0.9394754 | 0.05244375 | 0.858949 | 0.05544153 | 0.5621767
0.05907886 | 0.8446421 | 0.05845172 | 0.9126333 | 0.05743051 | 0.9394754 | 0.052965625 | 0.858949 | 0.05599317 | 0.5696845
0.05966155 | 0.8488912 | 0.05902759 | 0.9126333 | 0.05799661 | 0.9394754 | 0.0534875 | 0.8857911 | 0.05654151 | 0.5717916
0.06024424 | 0.8558943 | 0.05960345 | 0.9126333 | 0.05856271 | 0.9394754 | 0.054009375 | 0.858949 | 0.05709315 | 0.573888
0.06082694 | 0.8611098 | 0.06017931 | 0.9126333 | 0.0591322 | 0.9394754 | 0.05453125 | 0.858949 | 0.05764479 | 0.580067
0.06140614 | 0.8656139 | 0.06075172 | 0.9126333 | 0.05969492 | 0.9394754 | 0.055053125 | 0.858949 | 0.05819643 | 0.5820346
0.06198883 | 0.8728022 | 0.06132759 | 0.9126333 | 0.06026102 | 0.9394754 | 0.055571875 | 0.858949 | 0.05874807 | 0.5854328
0.06257153 | 0.8772311 | 0.0619 | 0.9126333 | 0.06082712 | 0.9394754 | 0.05609375 | 0.858949 | 0.05929971 | 0.589698
0.06315073 | 0.8825754 | 0.06247241 | 0.9126333 | 0.06138983 | 0.9394754 | 0.0566125 | 0.858949 | 0.05984805 | 0.5953778
0.06373343 | 0.8900026 | 0.06304483 | 0.9126333 | 0.06195254 | 0.9394754 | 0.05713125 | 0.858949 | 0.06039969 | 0.5970447
0.06431263 | 0.8919702 | 0.06362069 | 0.9126333 | 0.06251864 | 0.9394754 | 0.057653125 | 0.858949 | 0.06095133 | 0.5985613
0.06489532 | 0.8991746 | 0.06419655 | 0.9126333 | 0.06308475 | 0.9394754 | 0.058171875 | 0.858949 | 0.06150297 | 0.6058086
0.06547802 | 0.9041189 | 0.06477241 | 0.9126333 | 0.06364746 | 0.9394754 | 0.05869375 | 0.858949 | 0.06205131 | 0.6070622
0.06606071 | 0.9076165 | 0.06534828 | 0.9126333 | 0.06421356 | 0.9394754 | 0.059215625 | 0.858949 | 0.06259965 | 0.6111207
0.06663992 | 0.9141203 | 0.06592414 | 0.9126333 | 0.06477627 | 0.9394754 | 0.0597375 | 0.858949 | 0.06315129 | 0.6164489
0.06722261 | 0.9186191 | 0.0665 | 0.9126333 | 0.06534237 | 0.9394754 | 0.060259375 | 0.858949 | 0.06370293 | 0.6170877
0.0678053 | 0.9246424 | 0.06707586 | 0.9126333 | 0.06590508 | 0.9394754 | 0.06078125 | 0.858949 | 0.06425127 | 0.6233742
0.06838451 | 0.9295895 | 0.06764828 | 0.9126333 | 0.06647119 | 0.9394754 | 0.0613 | 0.858949 | 0.06480291 | 0.6258839
0.0689672 | 0.9358517 | 0.06822414 | 0.9126333 | 0.06703729 | 0.9394754 | 0.061821875 | 0.858949 | 0.06535455 | 0.6268797
0.06954641 | 0.9398727 | 0.06879655 | 0.9126333 | 0.06760339 | 0.9394754 | 0.062340625 | 0.858949 | 0.06590288 | 0.6338855
0.0701291 | 0.9451123 | 0.06937241 | 0.9126333 | 0.06816949 | 0.9394754 | 0.0628625 | 0.858949 | 0.06645453 | 0.6365214
0.0707083 | 0.9510337 | 0.06994483 | 0.9126333 | 0.06873559 | 0.9394754 | 0.06338125 | 0.858949 | 0.06700617 | 0.6363684
0.071291 | 0.9540319 | 0.07052069 | 0.9126333 | 0.06930169 | 0.9394754 | 0.063903125 | 0.858949 | 0.0675545 | 0.6427918
0.0718702 | 0.9594916 | 0.0710931 | 0.9126333 | 0.06986441 | 0.9394754 | 0.064425 | 0.858949 | 0.06810614 | 0.6475804
0.0724529 | 0.9665726 | 0.07166897 | 0.9126333 | 0.07042712 | 0.9394754 | 0.06494375 | 0.858949 | 0.06865778 | 0.6490245
0.07303559 | 0.9686663 | 0.07224483 | 0.9126333 | 0.07099322 | 0.9394754 | 0.065465625 | 0.858949 | 0.06920943 | 0.6526428
0.07361828 | 0.974993 | 0.07281724 | 0.9126333 | 0.07155593 | 0.9394754 | 0.065984375 | 0.858949 | 0.06976107 | 0.6563981
0.07420098 | 0.9814834 | 0.0733931 | 0.9126333 | 0.07212203 | 0.9394754 | 0.06650625 | 0.858949 | 0.0703094 | 0.6613934
0.07478367 | 0.9840307 | 0.07396897 | 0.9126333 | 0.07268475 | 0.9394754 | 0.067028125 | 0.858949 | 0.07086104 | 0.6635273
0.07536288 | 0.9886207 | 0.07454483 | 0.9126333 | 0.07325085 | 0.9394754 | 0.06755 | 0.858949 | 0.07140938 | 0.6655861
0.07594557 | 0.9948266 | 0.07512069 | 0.9126333 | 0.07381695 | 0.9394754 | 0.068071875 | 0.858949 | 0.07196102 | 0.6717732
0.07652826 | 0.9968559 | 0.0756931 | 0.9126333 | 0.07438305 | 0.9394754 | 0.06859375 | 0.858949 | 0.07250936 | 0.6743769
0.07710747 | 1.002356 | 0.07626897 | 0.9126333 | 0.07494576 | 0.9394754 | 0.069115625 | 0.858949 | 0.0730577 | 0.6766102
0.07769016 | 1.00784 | 0.07684483 | 0.9126333 | 0.07551186 | 0.9394754 | 0.069634375 | 0.858949 | 0.07360934 | 0.6815948
0.07827285 | 1.011112 | 0.07741724 | 0.9126333 | 0.07607797 | 0.9394754 | 0.070153125 | 0.858949 | 0.07416098 | 0.6837287
0.07885206 | 1.014647 | 0.0779931 | 0.9126333 | 0.07664068 | 0.9394754 | 0.070675 | 0.858949 | 0.07471262 | 0.6875591
0.07943475 | 1.021419 | 0.07856552 | 0.9126333 | 0.07720678 | 0.9394754 | 0.07119375 | 0.858949 | 0.07526426 | 0.6922162
0.08001396 | 1.022477 | 0.07914138 | 0.9126333 | 0.07777288 | 0.9394754 | 0.071715625 | 0.858949 | 0.0758159 | 0.6949622
0.08059665 | 1.026965 | 0.07971379 | 0.9126333 | 0.07833898 | 0.9663176 | 0.072234375 | 0.858949 | 0.07636424 | 0.6968519
0.08117585 | 1.033265 | 0.08028966 | 0.9126333 | 0.07890508 | 0.9663176 | 0.07275625 | 0.858949 | 0.07691588 | 0.7018848
0.08175855 | 1.03436 | 0.08086207 | 0.9126333 | 0.07947119 | 0.9663176 | 0.073278125 | 0.858949 | 0.07746752 | 0.7049663
0.08234124 | 1.040673 | 0.08143793 | 0.9126333 | 0.0800339 | 0.9663176 | 0.073796875 | 0.858949 | 0.07801586 | 0.7073686
0.08292394 | 1.04562 | 0.08201379 | 0.9126333 | 0.08059661 | 0.9663176 | 0.07431875 | 0.858949 | 0.0785675 | 0.7106219
0.08350663 | 1.045451 | 0.08258966 | 0.9126333 | 0.08116271 | 0.9663176 | 0.074840625 | 0.858949 | 0.07911583 | 0.7154213
0.08408932 | 1.053329 | 0.08316552 | 0.9126333 | 0.08172542 | 0.9663176 | 0.0753625 | 0.858949 | 0.07966747 | 0.7168922
0.08467202 | 1.055439 | 0.08374138 | 0.9126333 | 0.08229153 | 0.9663176 | 0.07588125 | 0.858949 | 0.08021581 | 0.7180733
0.08525122 | 1.056972 | 0.08431379 | 0.9126333 | 0.08285763 | 0.9663176 | 0.076403125 | 0.858949 | 0.08076745 | 0.7254253
0.08583391 | 1.063677 | 0.08488966 | 0.9126333 | 0.08342373 | 0.9663176 | 0.076925 | 0.858949 | 0.08131909 | 0.7277767
0.08641312 | 1.067051 | 0.08546552 | 0.9126333 | 0.08398983 | 0.9663176 | 0.077446875 | 0.858949 | 0.08186743 | 0.7274305
0.08699232 | 1.06963 | 0.08603793 | 0.9126333 | 0.08455593 | 0.9663176 | 0.07796875 | 0.858949 | 0.08241907 | 0.73358
0.08757502 | 1.072819 | 0.08661379 | 0.9126333 | 0.08512203 | 0.9663176 | 0.0784875 | 0.858949 | 0.08297071 | 0.734804
0.08815422 | 1.07756 | 0.08718621 | 0.9126333 | 0.08568475 | 0.9663176 | 0.079009375 | 0.858949 | 0.08352235 | 0.7365219
0.08873343 | 1.078792 | 0.08775862 | 0.9126333 | 0.08625085 | 0.9663176 | 0.079528125 | 0.858949 | 0.08407399 | 0.7435706
0.08931612 | 1.082944 | 0.08833448 | 0.9126333 | 0.08681356 | 0.9663176 | 0.080046875 | 0.858949 | 0.08462563 | 0.7431814
0.08989881 | 1.087397 | 0.0889069 | 0.9126333 | 0.08737627 | 0.9663176 | 0.08056875 | 0.858949 | 0.08517397 | 0.7444403
0.09048151 | 1.089655 | 0.08948276 | 0.9126333 | 0.08794237 | 0.9663176 | 0.081090625 | 0.858949 | 0.08572561 | 0.7522594
0.0910642 | 1.092261 | 0.09005862 | 0.9126333 | 0.08850508 | 0.9663176 | 0.081609375 | 0.858949 | 0.08627395 | 0.7509603
0.09164689 | 1.096558 | 0.09063448 | 0.9126333 | 0.0890678 | 0.9663176 | 0.08213125 | 0.858949 | 0.08682229 | 0.7548631
0.09222959 | 1.098062 | 0.09121379 | 0.9394754 | 0.0896339 | 0.9663176 | 0.08265625 | 0.858949 | 0.08737393 | 0.7617401
0.09280879 | 1.099329 | 0.09178966 | 0.9394754 | 0.0902 | 0.9663176 | 0.083178125 | 0.858949 | 0.08792226 | 0.7597162
0.09339149 | 1.104587 | 0.09236207 | 0.9394754 | 0.0907661 | 0.9663176 | 0.083696875 | 0.858949 | 0.0884739 | 0.7638204
0.09397418 | 1.103935 | 0.09293793 | 0.9394754 | 0.0913322 | 0.9663176 | 0.08421875 | 0.858949 | 0.08902555 | 0.7684828
0.09455338 | 1.106622 | 0.09351034 | 0.9394754 | 0.09189831 | 0.9663176 | 0.084740625 | 0.858949 | 0.08957719 | 0.7681151
0.09513608 | 1.112371 | 0.09408621 | 0.9394754 | 0.09246441 | 0.9663176 | 0.085259375 | 0.858949 | 0.09012552 | 0.7726595
0.09571877 | 1.110073 | 0.09465862 | 0.9394754 | 0.09303051 | 0.9663176 | 0.085778125 | 0.858949 | 0.09067716 | 0.774976
0.09629798 | 1.112586 | 0.09523448 | 0.9394754 | 0.09359661 | 0.9663176 | 0.0863 | 0.858949 | 0.0912288 | 0.7773783
0.09687718 | 1.116709 | 0.0958069 | 0.9394754 | 0.09415932 | 0.9663176 | 0.08681875 | 0.8857911 | 0.09178044 | 0.7806853
0.09745987 | 1.11687 | 0.09638276 | 0.9394754 | 0.09472203 | 0.9663176 | 0.0873375 | 0.858949 | 0.09232878 | 0.7832997
0.09804257 | 1.118958 | 0.09695517 | 0.9394754 | 0.09528814 | 0.9663176 | 0.087859375 | 0.8857911 | 0.09288042 | 0.7857128
0.09862177 | 1.124474 | 0.09753103 | 0.9394754 | 0.09585085 | 0.9663176 | 0.08838125 | 0.8857911 | 0.09343206 | 0.788499
0.09920447 | 1.123315 | 0.0981069 | 0.9394754 | 0.09641695 | 0.9663176 | 0.0889 | 0.858949 | 0.0939837 | 0.7902518
0.09978716 | 1.126487 | 0.09868276 | 0.9394754 | 0.09697966 | 0.9663176 | 0.089425 | 0.8857911 | 0.09453204 | 0.7945036
0.1003699 | 1.131485 | 0.09925862 | 0.9394754 | 0.09754576 | 0.9663176 | 0.089946875 | 0.858949 | 0.09508368 | 0.7959558
0.1009525 | 1.129604 | 0.09983448 | 0.9394754 | 0.09810847 | 0.9663176 | 0.09046875 | 0.858949 | 0.09563532 | 0.7964416
0.1015318 | 1.134409 | 0.1004069 | 0.9394754 | 0.09867458 | 0.9931597 | 0.090990625 | 0.8857911 | 0.09618366 | 0.8008921
0.1021144 | 1.137579 | 0.1009828 | 0.9394754 | 0.09924068 | 0.9931597 | 0.091509375 | 0.8857911 | 0.096732 | 0.8017886
0.1026971 | 1.137146 | 0.1015552 | 0.9394754 | 0.09980678 | 0.9931597 | 0.09203125 | 0.8857911 | 0.09728364 | 0.8046365
0.1032763 | 1.140784 | 0.102131 | 0.9394754 | 0.1003729 | 0.9931597 | 0.09255 | 0.8857911 | 0.09783528 | 0.8059733
0.103859 | 1.144668 | 0.1027034 | 0.9394754 | 0.100939 | 0.9931597 | 0.093071875 | 0.8857911 | 0.09838362 | 0.8062578
0.1044382 | 1.144541 | 0.1032793 | 0.9394754 | 0.1015051 | 0.9931597 | 0.093590625 | 0.8857911 | 0.09893856 | 0.8114706
0.1050174 | 1.148372 | 0.1038517 | 0.9394754 | 0.1020712 | 0.9931597 | 0.0941125 | 0.8857911 | 0.0994902 | 0.8103566
0.1056001 | 1.152232 | 0.1044276 | 0.9394754 | 0.1026339 | 0.9931597 | 0.09463125 | 0.8857911 | 0.1000418 | 0.8132421
0.1061828 | 1.149819 | 0.105 | 0.9394754 | 0.1031966 | 0.9931597 | 0.095153125 | 0.8857911 | 0.1005902 | 0.816592
0.1067655 | 1.155391 | 0.1055759 | 0.9394754 | 0.1037627 | 0.9931597 | 0.095671875 | 0.8857911 | 0.1011418 | 0.816286
0.1073482 | 1.157834 | 0.1061517 | 0.9394754 | 0.1043254 | 0.9931597 | 0.09619375 | 0.8857911 | 0.1016935 | 0.8197138
0.1079309 | 1.156411 | 0.1067276 | 0.9394754 | 0.1048881 | 0.9931597 | 0.096715625 | 0.8857911 | 0.1022418 | 0.8229026
0.1085136 | 1.161498 | 0.1073034 | 0.9394754 | 0.1054508 | 0.9931597 | 0.0972375 | 0.8857911 | 0.1027901 | 0.8215739
0.1090963 | 1.164552 | 0.1078793 | 0.9394754 | 0.1060169 | 0.9931597 | 0.097759375 | 0.8857911 | 0.1033418 | 0.8244326
0.109679 | 1.163908 | 0.1084517 | 0.9394754 | 0.1065831 | 0.9931597 | 0.09828125 | 0.8857911 | 0.1038901 | 0.8278523
0.1102582 | 1.166412 | 0.1090276 | 0.9394754 | 0.1071492 | 0.9931597 | 0.098803125 | 0.8857911 | 0.1044384 | 0.8271437
0.1108374 | 1.171786 | 0.1096034 | 0.9394754 | 0.1077186 | 0.9931597 | 0.099321875 | 0.8857911 | 0.1049901 | 0.8305741
0.1114166 | 1.169456 | 0.1101759 | 0.9394754 | 0.1082847 | 0.9931597 | 0.09984375 | 0.8857911 | 0.1055417 | 0.8336073
0.1119993 | 1.174038 | 0.1107517 | 0.9394754 | 0.1088508 | 0.9931597 | 0.1003625 | 0.8857911 | 0.1060934 | 0.8327832
0.1125785 | 1.176773 | 0.1113241 | 0.9394754 | 0.1094136 | 0.9931597 | 0.100884375 | 0.8857911 | 0.106645 | 0.8345038
0.1131577 | 1.172707 | 0.1118966 | 0.9394754 | 0.1099797 | 0.9931597 | 0.101403125 | 0.8857911 | 0.1071933 | 0.8371692
0.1137404 | 1.176924 | 0.1124724 | 0.9394754 | 0.1105424 | 0.9931597 | 0.101921875 | 0.8857911 | 0.107745 | 0.8363452
0.1143231 | 1.177181 | 0.1130448 | 0.9394754 | 0.1111051 | 0.9931597 | 0.102440625 | 0.8857911 | 0.1082966 | 0.8398776
0.1149058 | 1.176325 | 0.1136207 | 0.9394754 | 0.1116712 | 0.9931597 | 0.1029625 | 0.8857911 | 0.1088483 | 0.8408627
0.1154885 | 1.17847 | 0.1141966 | 0.9394754 | 0.1122339 | 0.9931597 | 0.103484375 | 0.8857911 | 0.1093999 | 0.8403447
0.1160712 | 1.17753 | 0.1147724 | 0.9394754 | 0.1128 | 0.9931597 | 0.10400625 | 0.8857911 | 0.1099482 | 0.8434906
0.1166539 | 1.178231 | 0.1153483 | 0.9394754 | 0.1133661 | 0.9931597 | 0.104528125 | 0.8857911 | 0.1104966 | 0.8453346
0.1172366 | 1.177396 | 0.1159241 | 0.9394754 | 0.1139322 | 0.9931597 | 0.10505 | 0.8857911 | 0.1110482 | 0.8441643
0.1178158 | 1.179471 | 0.1165 | 0.9394754 | 0.1144949 | 0.9931597 | 0.105571875 | 0.8857911 | 0.1115999 | 0.8475249
0.1183985 | 1.179034 | 0.1170759 | 0.9394754 | 0.115061 | 0.9931597 | 0.10609375 | 0.8857911 | 0.1121482 | 0.8482577
0.1189812 | 1.175735 | 0.1176483 | 0.9394754 | 0.1156237 | 0.9931597 | 0.106615625 | 0.8857911 | 0.1126998 | 0.8483705
0.1195604 | 1.176779 | 0.1182207 | 0.9394754 | 0.1161898 | 0.9931597 | 0.107134375 | 0.8857911 | 0.1132482 | 0.8508185
0.1201396 | 1.173662 | 0.1187966 | 0.9394754 | 0.1167559 | 0.9931597 | 0.10765625 | 0.8857911 | 0.1137998 | 0.8509446
0.1207223 | 1.170895 | 0.119369 | 0.9394754 | 0.117322 | 0.9931597 | 0.108175 | 0.8857911 | 0.1143515 | 0.8513553
0.121305 | 1.17508 | 0.1199448 | 0.9394754 | 0.1178881 | 0.9931597 | 0.108696875 | 0.8857911 | 0.1149031 | 0.853653
0.1218842 | 1.171918 | 0.1205207 | 0.9394754 | 0.1184542 | 0.9931597 | 0.109215625 | 0.8857911 | 0.1154547 | 0.8559051
0.1224634 | 1.170852 | 0.1210931 | 0.9394754 | 0.1190169 | 0.9931597 | 0.1097375 | 0.8857911 | 0.1160031 | 0.8556178
0.1230461 | 1.174623 | 0.121669 | 0.9394754 | 0.1195797 | 0.9931597 | 0.11025625 | 0.8857911 | 0.1165547 | 0.8554273
0.1236288 | 1.171475 | 0.1222448 | 0.9394754 | 0.1201458 | 0.9931597 | 0.110778125 | 0.8857911 | 0.1171064 | 0.8603635
0.1242114 | 1.170476 | 0.1228172 | 0.9663176 | 0.1207119 | 1.020002 | 0.1113 | 0.8857911 | 0.117658 | 0.8587718
0.1247941 | 1.173236 | 0.1233931 | 0.9663176 | 0.1212746 | 1.020002 | 0.11181875 | 0.8857911 | 0.1182063 | 0.8604521
0.1253768 | 1.168815 | 0.123969 | 0.9663176 | 0.1218407 | 1.020002 | 0.112340625 | 0.8857911 | 0.1187547 | 0.8630719
0.125956 | 1.170651 | 0.1245448 | 0.9663176 | 0.1224034 | 1.020002 | 0.1128625 | 0.8857911 | 0.1193063 | 0.862731
0.1265387 | 1.170168 | 0.1251172 | 0.9663176 | 0.1229695 | 1.020002 | 0.113384375 | 0.8857911 | 0.1198547 | 0.8641805
0.1271214 | 1.165476 | 0.1256931 | 0.9663176 | 0.1235322 | 1.020002 | 0.11390625 | 0.8857911 | 0.120403 | 0.8660648
0.1277006 | 1.165062 | 0.126269 | 0.9663176 | 0.1241017 | 1.020002 | 0.114428125 | 0.8857911 | 0.1209546 | 0.8655575
0.1282833 | 1.161565 | 0.1268448 | 0.9663176 | 0.1246678 | 1.020002 | 0.114946875 | 0.8857911 | 0.1215063 | 0.8675894
0.1288625 | 1.155713 | 0.1274172 | 0.9663176 | 0.1252305 | 1.020002 | 0.11546875 | 0.8857911 | 0.1220579 | 0.8677478
0.1294452 | 1.153413 | 0.1279931 | 0.9663176 | 0.1257966 | 1.020002 | 0.1159875 | 0.8857911 | 0.1226096 | 0.8691624
0.1300279 | 1.15396 | 0.1285655 | 0.9663176 | 0.1263627 | 1.020002 | 0.116509375 | 0.8857911 | 0.1231612 | 0.870985
0.1306071 | 1.149813 | 0.1291414 | 0.9663176 | 0.1269254 | 1.020002 | 0.117028125 | 0.8857911 | 0.1237128 | 0.8713232
0.1311863 | 1.149247 | 0.1297138 | 0.9663176 | 0.1274915 | 1.020002 | 0.117546875 | 0.8857911 | 0.1242645 | 0.8722627
0.131769 | 1.152063 | 0.1302897 | 0.9663176 | 0.1280542 | 1.020002 | 0.11806875 | 0.8857911 | 0.1248161 | 0.8732505
0.1323517 | 1.148809 | 0.1308655 | 0.9663176 | 0.1286203 | 1.020002 | 0.118590625 | 0.8857911 | 0.1253645 | 0.8756663
0.1329344 | 1.148793 | 0.1314379 | 0.9663176 | 0.1291831 | 1.020002 | 0.119109375 | 0.8857911 | 0.1259128 | 0.875328
0.1335171 | 1.150358 | 0.1320138 | 0.9663176 | 0.1297492 | 1.020002 | 0.11963125 | 0.8857911 | 0.1264611 | 0.8762353
0.1340998 | 1.149346 | 0.1325897 | 0.9663176 | 0.1303119 | 1.020002 | 0.120153125 | 0.8857911 | 0.1270128 | 0.8783075
0.1346825 | 1.150656 | 0.1331655 | 0.9663176 | 0.130878 | 1.020002 | 0.120675 | 0.8857911 | 0.1275611 | 0.8759132
0.1352617 | 1.150771 | 0.1337414 | 0.9663176 | 0.1314407 | 1.020002 | 0.121196875 | 0.8857911 | 0.1281128 | 0.8785733
0.1358444 | 1.151112 | 0.1343138 | 0.9663176 | 0.1320102 | 1.020002 | 0.12171875 | 0.8857911 | 0.1286644 | 0.8812575
0.1364236 | 1.15009 | 0.1348897 | 0.9663176 | 0.1325763 | 1.020002 | 0.1222375 | 0.8857911 | 0.129216 | 0.8781679
0.1370063 | 1.150425 | 0.1354655 | 0.9663176 | 0.1331424 | 1.020002 | 0.122759375 | 0.8857911 | 0.1297644 | 0.8814937
0.1375855 | 1.14988 | 0.1360379 | 0.9663176 | 0.1337085 | 1.020002 | 0.123278125 | 0.8857911 | 0.130316 | 0.8825647
0.1381682 | 1.148001 | 0.1366138 | 0.9663176 | 0.1342746 | 1.020002 | 0.1238 | 0.8857911 | 0.1308677 | 0.879808
0.1387474 | 1.148788 | 0.1371862 | 0.9663176 | 0.1348373 | 1.020002 | 0.12431875 | 0.8857911 | 0.1314193 | 0.8832948
0.1393301 | 1.147838 | 0.1377586 | 0.9663176 | 0.1354 | 1.020002 | 0.124840625 | 0.8857911 | 0.1319709 | 0.8854126
0.1399128 | 1.145344 | 0.1383345 | 0.9663176 | 0.1359661 | 1.020002 | 0.125359375 | 0.8857911 | 0.1325226 | 0.8836921
0.1404955 | 1.147489 | 0.1389103 | 0.9663176 | 0.1365288 | 1.020002 | 0.12588125 | 0.8857911 | 0.1330709 | 0.8856327
0.1410782 | 1.144909 | 0.1394862 | 0.9663176 | 0.1370949 | 1.020002 | 0.1264 | 0.8857911 | 0.1336226 | 0.8854744
0.1416609 | 1.144039 | 0.1400586 | 0.9663176 | 0.1376576 | 1.020002 | 0.126921875 | 0.8857911 | 0.1341709 | 0.8859334
0.1422435 | 1.143728 | 0.1406345 | 0.9663176 | 0.1382237 | 1.020002 | 0.12744375 | 0.8857911 | 0.1347225 | 0.8869453
0.1428227 | 1.137125 | 0.1412103 | 0.9663176 | 0.1387898 | 1.020002 | 0.12796875 | 0.8857911 | 0.1352709 | 0.8866554
0.1434054 | 1.134041 | 0.1417862 | 0.9663176 | 0.1393559 | 1.020002 | 0.128490625 | 0.8857911 | 0.1358225 | 0.8870044
0.1439846 | 1.133034 | 0.1423621 | 0.9663176 | 0.1399186 | 1.046844 | 0.1290125 | 0.9126333 | 0.1363708 | 0.8885532
0.1445639 | 1.131969 | 0.1429345 | 0.9663176 | 0.1404881 | 1.046844 | 0.12953125 | 0.9126333 | 0.1369225 | 0.8878311
0.1451465 | 1.13174 | 0.1435103 | 0.9663176 | 0.1410508 | 1.046844 | 0.130053125 | 0.9126333 | 0.1374741 | 0.8869749
0.1457292 | 1.134253 | 0.1440828 | 0.9663176 | 0.1416169 | 1.046844 | 0.130571875 | 0.9126333 | 0.1380225 | 0.889898
0.1463084 | 1.132309 | 0.1446586 | 0.9663176 | 0.1421831 | 1.046844 | 0.131090625 | 0.9126333 | 0.1385741 | 0.890867
0.1468911 | 1.130522 | 0.145231 | 0.9663176 | 0.1427458 | 1.046844 | 0.1316125 | 0.9126333 | 0.1391257 | 0.8870366
0.1474703 | 1.132165 | 0.1458069 | 0.9931597 | 0.1433085 | 1.046844 | 0.13213125 | 0.9126333 | 0.1396774 | 0.8870822
0.148053 | 1.130637 | 0.1463793 | 0.9931597 | 0.1438746 | 1.046844 | 0.132653125 | 0.9126333 | 0.1402257 | 0.8904939
0.1486322 | 1.130578 | 0.1469552 | 0.9931597 | 0.1444373 | 1.046844 | 0.133171875 | 0.9126333 | 0.1407774 | 0.8873963
0.1492149 | 1.130919 | 0.147531 | 0.9931597 | 0.1450034 | 1.046844 | 0.13369375 | 0.9126333 | 0.141329 | 0.887858
0.1497976 | 1.130071 | 0.1481069 | 0.9931597 | 0.1455695 | 1.046844 | 0.134215625 | 0.9126333 | 0.1418773 | 0.8898899
0.1503803 | 1.129376 | 0.1486828 | 0.9931597 | 0.1461322 | 1.046844 | 0.1347375 | 0.9126333 | 0.142429 | 0.8865883
0.150963 | 1.129773 | 0.1492586 | 0.9931597 | 0.1466983 | 1.046844 | 0.135259375 | 0.9126333 | 0.1429806 | 0.8874526
0.1515457 | 1.130184 | 0.149831 | 0.9931597 | 0.1472644 | 1.046844 | 0.13578125 | 0.9126333 | 0.143529 | 0.8874124
0.1521284 | 1.129687 | 0.1504069 | 0.9931597 | 0.1478271 | 1.046844 | 0.136303125 | 0.9126333 | 0.1440806 | 0.8855468
0.1527076 | 1.13086 | 0.1509828 | 0.9931597 | 0.1483932 | 1.046844 | 0.136821875 | 0.9126333 | 0.1446289 | 0.8875681
0.1532903 | 1.129636 | 0.1515552 | 0.9931597 | 0.1489593 | 1.046844 | 0.137340625 | 0.9126333 | 0.1451806 | 0.8859468
0.1538695 | 1.127948 | 0.152131 | 0.9931597 | 0.1495254 | 1.046844 | 0.1378625 | 0.9126333 | 0.1457289 | 0.8847174
0.1544487 | 1.128868 | 0.1527069 | 0.9931597 | 0.1500915 | 1.046844 | 0.13838125 | 0.9126333 | 0.1462806 | 0.8874231
0.1550314 | 1.127937 | 0.1532793 | 0.9931597 | 0.1506576 | 1.046844 | 0.138903125 | 0.9126333 | 0.1468355 | 0.8862877
0.1556106 | 1.12835 | 0.1538552 | 0.9931597 | 0.1512203 | 1.046844 | 0.139425 | 0.9126333 | 0.1473871 | 0.8871493
0.1561933 | 1.127821 | 0.1544276 | 0.9931597 | 0.1517864 | 1.046844 | 0.13994375 | 0.9126333 | 0.1479355 | 0.8878096
0.156776 | 1.12817 | 0.1550034 | 0.9931597 | 0.1523492 | 1.046844 | 0.140465625 | 0.9126333 | 0.1484871 | 0.8872272
0.1573587 | 1.12864 | 0.1555759 | 0.9931597 | 0.1529119 | 1.046844 | 0.140984375 | 0.9126333 | 0.1490388 | 0.8865695
0.1579414 | 1.126887 | 0.1561517 | 0.9931597 | 0.153478 | 1.073686 | 0.14150625 | 0.9126333 | 0.1495871 | 0.8872325
0.1585241 | 1.130747 | 0.1567241 | 0.9931597 | 0.1540407 | 1.073686 | 0.142028125 | 0.9126333 | 0.1501387 | 0.8876808
0.1591068 | 1.127891 | 0.1573 | 0.9931597 | 0.1546068 | 1.073686 | 0.14255 | 0.9126333 | 0.1506871 | 0.8866071
0.159686 | 1.129284 | 0.1578759 | 0.9931597 | 0.1551729 | 1.073686 | 0.143071875 | 0.9126333 | 0.1512354 | 0.8860005
0.1602687 | 1.131875 | 0.1584517 | 0.9931597 | 0.155739 | 1.073686 | 0.14359375 | 0.9126333 | 0.1517871 | 0.8883975
0.1608479 | 1.127792 | 0.1590276 | 1.020002 | 0.1563051 | 1.073686 | 0.1441125 | 0.9126333 | 0.1523387 | 0.8866044
0.1614306 | 1.117884 | 0.1596034 | 1.020002 | 0.1568712 | 1.073686 | 0.144634375 | 0.9126333 | 0.1528903 | 0.8867333
0.1620098 | 1.106605 | 0.1601793 | 1.020002 | 0.1574373 | 1.073686 | 0.14515625 | 0.9394754 | 0.1534387 | 0.8881613
0.1625925 | 1.092945 | 0.1607517 | 1.020002 | 0.158 | 1.073686 | 0.145675 | 0.9394754 | 0.1539903 | 0.885716
0.1631752 | 1.093437 | 0.1613276 | 1.020002 | 0.1585661 | 1.073686 | 0.146196875 | 0.9394754 | 0.154542 | 0.8876056
0.1637544 | 1.093485 | 0.1619 | 1.020002 | 0.1591288 | 1.073686 | 0.146715625 | 0.9394754 | 0.1550936 | 0.8886337
0.1643371 | 1.092274 | 0.1624759 | 1.020002 | 0.1596915 | 1.073686 | 0.1472375 | 0.9394754 | 0.1556452 | 0.8861723
0.1649197 | 1.093829 | 0.1630483 | 1.020002 | 0.1602576 | 1.073686 | 0.14775625 | 0.9394754 | 0.1561936 | 0.8886552
0.1655024 | 1.095842 | 0.1636241 | 1.020002 | 0.1608237 | 1.073686 | 0.148278125 | 0.9394754 | 0.1567452 | 0.8876727
0.1660816 | 1.094838 | 0.1641966 | 1.020002 | 0.1613898 | 1.073686 | 0.1488 | 0.9394754 | 0.1572969 | 0.8816977
0.1666643 | 1.098759 | 0.1647724 | 1.020002 | 0.1619525 | 1.073686 | 0.14931875 | 0.9394754 | 0.1578452 | 0.8762058
0.167247 | 1.101637 | 0.1653483 | 1.020002 | 0.1625186 | 1.073686 | 0.149840625 | 0.9394754 | 0.1583968 | 0.8727539
0.1678262 | 1.100722 | 0.1659241 | 1.020002 | 0.1630847 | 1.073686 | 0.1503625 | 0.9394754 | 0.1589452 | 0.869353
0.1684054 | 1.103948 | 0.1665 | 1.020002 | 0.1636475 | 1.073686 | 0.150884375 | 0.9394754 | 0.1594968 | 0.8711165
0.1689881 | 1.106874 | 0.1670724 | 1.020002 | 0.1642102 | 1.073686 | 0.151403125 | 0.9394754 | 0.1600451 | 0.8699972
0.1695673 | 1.107336 | 0.1676483 | 1.020002 | 0.1647763 | 1.073686 | 0.151925 | 0.9394754 | 0.1605935 | 0.8689289
0.17015 | 1.109529 | 0.1682241 | 1.020002 | 0.1653424 | 1.073686 | 0.15244375 | 0.9394754 | 0.1611451 | 0.8700965
0.1707327 | 1.11243 | 0.1687966 | 1.020002 | 0.1659085 | 1.073686 | 0.152965625 | 0.9394754 | 0.1616968 | 0.8670607
0.1713154 | 1.112446 | 0.1693724 | 1.020002 | 0.1664746 | 1.073686 | 0.153484375 | 0.9394754 | 0.1622484 | 0.865842
0.1718946 | 1.114164 | 0.1699483 | 1.020002 | 0.1670407 | 1.073686 | 0.15400625 | 0.9394754 | 0.1628 | 0.8662688
0.1724773 | 1.11676 | 0.1705207 | 1.020002 | 0.1676068 | 1.073686 | 0.154528125 | 0.9394754 | 0.1633517 | 0.8655548
0.17306 | 1.117345 | 0.1710931 | 1.020002 | 0.1681695 | 1.073686 | 0.15505 | 0.9394754 | 0.1639033 | 0.866913
0.1736392 | 1.119326 | 0.171669 | 1.020002 | 0.1687356 | 1.073686 | 0.15556875 | 0.9394754 | 0.164455 | 0.8671922
0.1742219 | 1.118698 | 0.1722448 | 1.020002 | 0.1692983 | 1.073686 | 0.156090625 | 0.9394754 | 0.1650033 | 0.8668244
0.1748046 | 1.115971 | 0.1728172 | 1.046844 | 0.1698644 | 1.073686 | 0.156609375 | 0.9394754 | 0.1655549 | 0.8698549
0.1753873 | 1.114194 | 0.1733931 | 1.046844 | 0.1704271 | 1.073686 | 0.15713125 | 0.9394754 | 0.1661033 | 0.8670821
0.17597 | 1.116953 | 0.1739655 | 1.046844 | 0.1709932 | 1.073686 | 0.157653125 | 0.9394754 | 0.1666516 | 0.866862
0.1765492 | 1.116644 | 0.1745414 | 1.046844 | 0.1715559 | 1.073686 | 0.158175 | 0.9394754 | 0.1672033 | 0.8701529
0.1771319 | 1.116132 | 0.1751172 | 1.046844 | 0.172122 | 1.073686 | 0.158696875 | 0.9663176 | 0.1677516 | 0.8687732
0.1777146 | 1.120955 | 0.1756931 | 1.046844 | 0.1726881 | 1.073686 | 0.15921875 | 0.9663176 | 0.1683032 | 0.8712668
0.1782938 | 1.120094 | 0.176269 | 1.046844 | 0.1732542 | 1.073686 | 0.159740625 | 0.9663176 | 0.1688549 | 0.87135
0.1788765 | 1.12142 | 0.1768448 | 1.046844 | 0.1738203 | 1.073686 | 0.160259375 | 0.9663176 | 0.1694032 | 0.8714064
0.1794557 | 1.124158 | 0.1774172 | 1.046844 | 0.1743864 | 1.073686 | 0.160778125 | 0.9663176 | 0.1699549 | 0.8741148
0.1800384 | 1.123672 | 0.1779931 | 1.046844 | 0.1749492 | 1.073686 | 0.1613 | 0.9663176 | 0.1705065 | 0.875736
0.1806176 | 1.123626 | 0.1785655 | 1.046844 | 0.1755153 | 1.100528 | 0.16181875 | 0.9663176 | 0.1710581 | 0.875932
0.1812003 | 1.12583 | 0.1791414 | 1.046844 | 0.176078 | 1.073686 | 0.162340625 | 0.9663176 | 0.1716098 | 0.8763561
0.1817795 | 1.125916 | 0.1797138 | 1.046844 | 0.1766441 | 1.100528 | 0.162859375 | 0.9663176 | 0.1721614 | 0.8785867
0.1823622 | 1.126638 | 0.1802897 | 1.046844 | 0.1772068 | 1.100528 | 0.16338125 | 0.9663176 | 0.1727098 | 0.8778109
0.1829449 | 1.128895 | 0.1808621 | 1.046844 | 0.1777729 | 1.100528 | 0.163903125 | 0.9663176 | 0.1732581 | 0.8796604
0.1835276 | 1.12838 | 0.1814379 | 1.046844 | 0.1783356 | 1.100528 | 0.164425 | 0.9663176 | 0.1738097 | 0.8812789
0.1841103 | 1.128001 | 0.1820138 | 1.046844 | 0.1789017 | 1.100528 | 0.164946875 | 0.9663176 | 0.1743614 | 0.8804307
0.184693 | 1.131182 | 0.1825897 | 1.046844 | 0.1794644 | 1.100528 | 0.16546875 | 0.9663176 | 0.1749097 | 0.8828304
0.1852756 | 1.130651 | 0.1831655 | 1.046844 | 0.1800305 | 1.100528 | 0.1659875 | 0.9663176 | 0.1754614 | 0.8834693
0.1858548 | 1.130774 | 0.1837414 | 1.046844 | 0.1805966 | 1.100528 | 0.166509375 | 0.9663176 | 0.1760097 | 0.8820037
0.1864375 | 1.133606 | 0.1843172 | 1.046844 | 0.1811627 | 1.100528 | 0.16703125 | 0.9663176 | 0.1765613 | 0.8841242
0.1870167 | 1.134003 | 0.1848897 | 1.046844 | 0.1817288 | 1.100528 | 0.16755 | 0.9663176 | 0.177113 | 0.8846745
0.1875994 | 1.133139 | 0.1854621 | 1.046844 | 0.1822949 | 1.100528 | 0.168071875 | 0.9663176 | 0.1776646 | 0.8837001
0.1881786 | 1.136741 | 0.1860379 | 1.046844 | 0.182861 | 1.100528 | 0.168590625 | 0.9663176 | 0.1782129 | 0.8839981
0.1887579 | 1.134417 | 0.1866103 | 1.046844 | 0.1834237 | 1.100528 | 0.1691125 | 0.9663176 | 0.1787646 | 0.8855603
0.1893405 | 1.134937 | 0.1871862 | 1.046844 | 0.1839864 | 1.100528 | 0.16963125 | 0.9931597 | 0.1793162 | 0.884135
0.1899232 | 1.139168 | 0.1877621 | 1.073686 | 0.1845525 | 1.100528 | 0.170153125 | 0.9663176 | 0.1798646 | 0.8855737
0.1905059 | 1.137187 | 0.1883345 | 1.073686 | 0.1851153 | 1.100528 | 0.170671875 | 0.9931597 | 0.1804162 | 0.8863145
0.1910851 | 1.138937 | 0.1889103 | 1.073686 | 0.1856814 | 1.100528 | 0.17119375 | 0.9931597 | 0.1809678 | 0.8866474
0.1916678 | 1.14219 | 0.1894862 | 1.073686 | 0.1862441 | 1.100528 | 0.171715625 | 0.9931597 | 0.1815162 | 0.8873211
0.1922505 | 1.139398 | 0.1900586 | 1.073686 | 0.1868102 | 1.100528 | 0.172234375 | 0.9931597 | 0.1820678 | 0.8869292
0.1928332 | 1.139439 | 0.1906379 | 1.073686 | 0.1873763 | 1.100528 | 0.172759375 | 0.9931597 | 0.1826195 | 0.8877667
0.1934124 | 1.142512 | 0.1912138 | 1.073686 | 0.1879424 | 1.100528 | 0.17328125 | 0.9931597 | 0.1831678 | 0.8890605
0.1939951 | 1.141744 | 0.1917862 | 1.073686 | 0.1885085 | 1.100528 | 0.1738 | 0.9931597 | 0.1837161 | 0.8898201
0.1945778 | 1.141804 | 0.1923621 | 1.073686 | 0.1890712 | 1.100528 | 0.174321875 | 0.9931597 | 0.1842678 | 0.8897128
0.1951605 | 1.143207 | 0.1929379 | 1.073686 | 0.1896373 | 1.100528 | 0.174840625 | 0.9931597 | 0.1848194 | 0.8899892
0.1957397 | 1.143073 | 0.1935103 | 1.073686 | 0.1902034 | 1.100528 | 0.1753625 | 0.9931597 | 0.1853711 | 0.89204
0.1963224 | 1.144179 | 0.1940828 | 1.073686 | 0.1907695 | 1.100528 | 0.17588125 | 0.9931597 | 0.1859227 | 0.8922896
0.1969051 | 1.144729 | 0.1946586 | 1.073686 | 0.1913322 | 1.127371 | 0.176403125 | 0.9931597 | 0.1864743 | 0.8906764
0.1974843 | 1.145454 | 0.195231 | 1.073686 | 0.1918983 | 1.127371 | 0.176921875 | 0.9931597 | 0.187026 | 0.8932989
0.1980635 | 1.145849 | 0.1958069 | 1.073686 | 0.1924644 | 1.127371 | 0.17744375 | 0.9931597 | 0.1875743 | 0.8934116
0.1986462 | 1.145824 | 0.1963828 | 1.073686 | 0.1930271 | 1.127371 | 0.177965625 | 0.9931597 | 0.188126 | 0.8933096
0.1992254 | 1.148514 | 0.1969552 | 1.073686 | 0.1935932 | 1.127371 | 0.1784875 | 0.9931597 | 0.1886776 | 0.8952771
0.1998081 | 1.146944 | 0.197531 | 1.073686 | 0.1941593 | 1.127371 | 0.179009375 | 0.9931597 | 0.1892259 | 0.8952906
0.2003908 | 1.14856 | 0.1981069 | 1.073686 | 0.194722 | 1.127371 | 0.179528125 | 0.9931597 | 0.1897776 | 0.8944665
0.2009735 | 1.151069 | 0.1986793 | 1.100528 | 0.1952881 | 1.127371 | 0.18005 | 0.9931597 | 0.1903259 | 0.8963347
0.2015562 | 1.148463 | 0.1992552 | 1.073686 | 0.1958508 | 1.127371 | 0.180571875 | 0.9931597 | 0.1908776 | 0.8971963
0.2021389 | 1.151818 | 0.199831 | 1.100528 | 0.1964136 | 1.127371 | 0.18109375 | 0.9931597 | 0.1914259 | 0.8967776
0.2027181 | 1.152283 | 0.2004069 | 1.100528 | 0.1969797 | 1.127371 | 0.1816125 | 1.020002 | 0.1919775 | 0.8979533
0.2033008 | 1.150197 | 0.2009793 | 1.100528 | 0.1975458 | 1.127371 | 0.182134375 | 1.020002 | 0.1925259 | 0.8969521
0.2038835 | 1.153689 | 0.2015552 | 1.100528 | 0.1981119 | 1.127371 | 0.18265625 | 1.020002 | 0.1930775 | 0.8952047
0.2044627 | 1.152299 | 0.202131 | 1.100528 | 0.198678 | 1.127371 | 0.183175 | 1.020002 | 0.1936259 | 0.8960931
0.2050454 | 1.153652 | 0.2027069 | 1.100528 | 0.1992441 | 1.127371 | 0.183696875 | 1.020002 | 0.1941775 | 0.8950356
0.2056246 | 1.155211 | 0.2032793 | 1.100528 | 0.1998102 | 1.127371 | 0.18421875 | 1.020002 | 0.1947324 | 0.8927674
0.2062073 | 1.155587 | 0.2038552 | 1.100528 | 0.2003729 | 1.127371 | 0.1847375 | 1.020002 | 0.1952841 | 0.8936559
0.2067865 | 1.15443 | 0.2044276 | 1.100528 | 0.200939 | 1.127371 | 0.185259375 | 1.020002 | 0.1958324 | 0.8925607
0.2073692 | 1.156798 | 0.205 | 1.100528 | 0.2015017 | 1.127371 | 0.185778125 | 1.020002 | 0.1963841 | 0.8907972
0.2079518 | 1.157501 | 0.2055759 | 1.100528 | 0.2020678 | 1.127371 | 0.186296875 | 1.020002 | 0.1969357 | 0.8921876
0.2085345 | 1.156424 | 0.2061517 | 1.100528 | 0.2026305 | 1.127371 | 0.18681875 | 1.020002 | 0.197484 | 0.8918628
0.2091172 | 1.15843 | 0.2067276 | 1.100528 | 0.2031966 | 1.127371 | 0.187340625 | 1.020002 | 0.1980324 | 0.891487
0.2096999 | 1.159774 | 0.2073034 | 1.100528 | 0.2037593 | 1.127371 | 0.1878625 | 1.020002 | 0.198584 | 0.8920453
0.2102791 | 1.158832 | 0.2078793 | 1.100528 | 0.2043254 | 1.127371 | 0.188384375 | 1.020002 | 0.1991323 | 0.8915488
0.2108618 | 1.160346 | 0.2084517 | 1.127371 | 0.2048915 | 1.127371 | 0.188903125 | 1.020002 | 0.199684 | 0.8916669
0.211441 | 1.161315 | 0.2090276 | 1.127371 | 0.2054542 | 1.127371 | 0.189425 | 1.020002 | 0.2002356 | 0.8941068
0.2120237 | 1.160612 | 0.2096034 | 1.127371 | 0.2060237 | 1.127371 | 0.189946875 | 1.020002 | 0.200784 | 0.8913984
0.2126029 | 1.164182 | 0.2101793 | 1.127371 | 0.2065864 | 1.154213 | 0.19046875 | 1.020002 | 0.2013356 | 0.8897128
0.2131856 | 1.164721 | 0.2107517 | 1.127371 | 0.2071525 | 1.154213 | 0.1909875 | 1.020002 | 0.2018872 | 0.8918923
0.2137683 | 1.161476 | 0.2113241 | 1.127371 | 0.2077186 | 1.154213 | 0.191509375 | 1.020002 | 0.2024389 | 0.8896966
0.2143475 | 1.163307 | 0.2119 | 1.127371 | 0.2082814 | 1.154213 | 0.19203125 | 1.020002 | 0.2029905 | 0.8880297
0.2149302 | 1.161643 | 0.2124724 | 1.127371 | 0.2088475 | 1.154213 | 0.19255 | 1.020002 | 0.2035389 | 0.8938384
0.2155094 | 1.160904 | 0.2130448 | 1.127371 | 0.2094102 | 1.154213 | 0.19306875 | 1.020002 | 0.2040905 | 0.8900322
0.2160921 | 1.163253 | 0.2136207 | 1.127371 | 0.2099763 | 1.154213 | 0.193590625 | 1.020002 | 0.2046421 | 0.8896591
0.2166748 | 1.163556 | 0.2141966 | 1.127371 | 0.2105424 | 1.154213 | 0.194109375 | 1.020002 | 0.2051938 | 0.8921715
0.217254 | 1.163307 | 0.2147724 | 1.127371 | 0.2111051 | 1.154213 | 0.19463125 | 1.020002 | 0.2057421 | 0.8908186
0.2178367 | 1.163328 | 0.2153483 | 1.127371 | 0.2116712 | 1.154213 | 0.195153125 | 1.020002 | 0.2062938 | 0.8900805
0.2184194 | 1.164695 | 0.2159241 | 1.127371 | 0.2122339 | 1.154213 | 0.195675 | 1.046844 | 0.2068421 | 0.8925365
0.2190021 | 1.163336 | 0.2165 | 1.127371 | 0.2128 | 1.154213 | 0.196196875 | 1.046844 | 0.2073937 | 0.8893155
0.2195848 | 1.164735 | 0.2170759 | 1.127371 | 0.2133627 | 1.154213 | 0.19671875 | 1.046844 | 0.2079421 | 0.8894443
0.2201675 | 1.166469 | 0.2176483 | 1.127371 | 0.2139288 | 1.154213 | 0.1972375 | 1.046844 | 0.2084937 | 0.8927405
0.2207467 | 1.165156 | 0.2182241 | 1.127371 | 0.2144949 | 1.154213 | 0.197759375 | 1.046844 | 0.2090421 | 0.8903274
0.2213294 | 1.167644 | 0.2187966 | 1.154213 | 0.215061 | 1.154213 | 0.198278125 | 1.046844 | 0.2095937 | 0.8889316
0.2219121 | 1.16864 | 0.2193724 | 1.154213 | 0.2156271 | 1.154213 | 0.1988 | 1.046844 | 0.2101453 | 0.892048
0.2224913 | 1.165964 | 0.2199448 | 1.154213 | 0.2161932 | 1.154213 | 0.199321875 | 1.046844 | 0.210697 | 0.8901932
0.2230705 | 1.167929 | 0.2205207 | 1.154213 | 0.2167593 | 1.154213 | 0.199840625 | 1.046844 | 0.2112453 | 0.8880244
0.2236497 | 1.169564 | 0.2210931 | 1.154213 | 0.217322 | 1.154213 | 0.2003625 | 1.046844 | 0.211797 | 0.8918279
0.2242324 | 1.167414 | 0.221669 | 1.154213 | 0.2178881 | 1.154213 | 0.20088125 | 1.046844 | 0.2123486 | 0.8917715
0.2248116 | 1.17006 | 0.2222448 | 1.154213 | 0.2184508 | 1.181055 | 0.201403125 | 1.046844 | 0.2129002 | 0.8867896
0.2253943 | 1.171161 | 0.2228172 | 1.154213 | 0.2190136 | 1.181055 | 0.201921875 | 1.046844 | 0.2134486 | 0.889031
0.225977 | 1.170009 | 0.2233931 | 1.154213 | 0.2195763 | 1.154213 | 0.20244375 | 1.046844 | 0.2140002 | 0.8891034
0.2265597 | 1.173311 | 0.223969 | 1.154213 | 0.2201424 | 1.181055 | 0.2029625 | 1.046844 | 0.2145486 | 0.8868648
0.2271424 | 1.174999 | 0.2245448 | 1.154213 | 0.2207085 | 1.181055 | 0.203484375 | 1.046844 | 0.2151002 | 0.8890927
0.2277251 | 1.174036 | 0.2251207 | 1.154213 | 0.2212746 | 1.181055 | 0.20400625 | 1.046844 | 0.2156485 | 0.887254
0.2283077 | 1.174489 | 0.2256966 | 1.154213 | 0.2218407 | 1.181055 | 0.204528125 | 1.046844 | 0.2162002 | 0.8833726
0.2288904 | 1.177517 | 0.2262724 | 1.154213 | 0.2224068 | 1.181055 | 0.20505 | 1.046844 | 0.2167518 | 0.8831203
0.2294696 | 1.172234 | 0.2268448 | 1.154213 | 0.2229729 | 1.181055 | 0.205571875 | 1.046844 | 0.2173002 | 0.8778539
0.2300523 | 1.170605 | 0.2274172 | 1.154213 | 0.223539 | 1.181055 | 0.20609375 | 1.046844 | 0.2178518 | 0.8759884
0.2306315 | 1.171899 | 0.2279931 | 1.154213 | 0.2241017 | 1.181055 | 0.2066125 | 1.046844 | 0.2184034 | 0.8768822
0.2312107 | 1.170503 | 0.2285655 | 1.154213 | 0.2246678 | 1.181055 | 0.207134375 | 1.046844 | 0.2189551 | 0.8751079
0.2317934 | 1.171212 | 0.2291379 | 1.154213 | 0.2252305 | 1.181055 | 0.207653125 | 1.046844 | 0.2195067 | 0.8728854
0.2323761 | 1.172691 | 0.2297138 | 1.181055 | 0.2257966 | 1.181055 | 0.208171875 | 1.046844 | 0.2200551 | 0.8731243
0.2329553 | 1.170592 | 0.2302897 | 1.181055 | 0.2263593 | 1.181055 | 0.20869375 | 1.046844 | 0.2206067 | 0.8719164
0.233538 | 1.172828 | 0.2308621 | 1.181055 | 0.2269254 | 1.181055 | 0.209215625 | 1.046844 | 0.2211583 | 0.8689128
0.2341207 | 1.175088 | 0.2314379 | 1.181055 | 0.2274881 | 1.181055 | 0.209734375 | 1.046844 | 0.2217067 | 0.8682712
0.2347034 | 1.171832 | 0.2320172 | 1.181055 | 0.2280542 | 1.181055 | 0.210259375 | 1.046844 | 0.2222583 | 0.8669989
0.2352861 | 1.174468 | 0.2325931 | 1.181055 | 0.2286203 | 1.181055 | 0.21078125 | 1.046844 | 0.22281 | 0.8662796
0.2358688 | 1.176306 | 0.2331655 | 1.181055 | 0.2291831 | 1.181055 | 0.211303125 | 1.046844 | 0.2233583 | 0.8687195
0.236448 | 1.172345 | 0.2337414 | 1.181055 | 0.2297492 | 1.181055 | 0.211821875 | 1.046844 | 0.2239066 | 0.8690416
0.2370307 | 1.175646 | 0.2343138 | 1.181055 | 0.2303153 | 1.181055 | 0.21234375 | 1.046844 | 0.2244583 | 0.8658903
0.2376099 | 1.177055 | 0.2348897 | 1.181055 | 0.2308814 | 1.181055 | 0.2128625 | 1.046844 | 0.2250099 | 0.8703086
0.2381891 | 1.173971 | 0.2354621 | 1.181055 | 0.2314475 | 1.181055 | 0.213384375 | 1.046844 | 0.2255582 | 0.8685531
0.2387718 | 1.175912 | 0.2360379 | 1.181055 | 0.2320136 | 1.181055 | 0.213903125 | 1.046844 | 0.2261099 | 0.8671788
0.239351 | 1.176097 | 0.2366103 | 1.181055 | 0.2325763 | 1.181055 | 0.214425 | 1.073686 | 0.2266615 | 0.8690309
0.2399337 | 1.172452 | 0.2371862 | 1.181055 | 0.2331424 | 1.181055 | 0.21494375 | 1.046844 | 0.2272132 | 0.8689826
0.2405164 | 1.174127 | 0.2377621 | 1.181055 | 0.2337051 | 1.207897 | 0.215465625 | 1.073686 | 0.2277648 | 0.8689101
0.2410991 | 1.174242 | 0.2383345 | 1.181055 | 0.2342712 | 1.207897 | 0.215984375 | 1.073686 | 0.2283165 | 0.8690899
0.2416818 | 1.17224 | 0.2389103 | 1.181055 | 0.2348339 | 1.207897 | 0.21650625 | 1.073686 | 0.2288648 | 0.870585
0.2422645 | 1.174068 | 0.2394862 | 1.181055 | 0.2354 | 1.207897 | 0.217028125 | 1.073686 | 0.2294164 | 0.8713447
0.2428472 | 1.173676 | 0.2400621 | 1.181055 | 0.2359627 | 1.207897 | 0.21755 | 1.073686 | 0.2299681 | 0.8713903
0.2434264 | 1.173187 | 0.2406379 | 1.181055 | 0.2365288 | 1.207897 | 0.218071875 | 1.073686 | 0.2305164 | 0.8716265
0.2440091 | 1.173901 | 0.2412103 | 1.181055 | 0.2370949 | 1.207897 | 0.21859375 | 1.073686 | 0.2310647 | 0.8710628
0.2445883 | 1.174481 | 0.2417862 | 1.181055 | 0.2376576 | 1.207897 | 0.219115625 | 1.046844 | 0.2316164 | 0.8732531
0.245171 | 1.173214 | 0.2423621 | 1.181055 | 0.2382237 | 1.207897 | 0.219634375 | 1.073686 | 0.2321647 | 0.8742141
0.2457502 | 1.17428 | 0.2429379 | 1.181055 | 0.2387898 | 1.207897 | 0.22015625 | 1.073686 | 0.2327164 | 0.8732236
0.2463329 | 1.17538 | 0.2435103 | 1.207897 | 0.2393559 | 1.207897 | 0.220675 | 1.073686 | 0.2332647 | 0.8757548
0.2469156 | 1.176054 | 0.2440828 | 1.207897 | 0.2399186 | 1.207897 | 0.22119375 | 1.073686 | 0.2338163 | 0.8759186
0.2474948 | 1.176121 | 0.2446586 | 1.207897 | 0.2404847 | 1.207897 | 0.221715625 | 1.073686 | 0.234368 | 0.874657
0.2480775 | 1.179246 | 0.245231 | 1.207897 | 0.2410508 | 1.207897 | 0.2222375 | 1.073686 | 0.2349196 | 0.8763131
0.2486567 | 1.177004 | 0.2458069 | 1.207897 | 0.2416169 | 1.207897 | 0.22275625 | 1.073686 | 0.2354713 | 0.8742114
0.2492394 | 1.177343 | 0.2463793 | 1.207897 | 0.2421797 | 1.207897 | 0.223278125 | 1.073686 | 0.2360229 | 0.873943
0.2498186 | 1.180496 | 0.2469552 | 1.207897 | 0.2427458 | 1.207897 | 0.2238 | 1.073686 | 0.2365745 | 0.8751133
0.2504013 | 1.178314 | 0.247531 | 1.207897 | 0.2433119 | 1.207897 | 0.22431875 | 1.073686 | 0.2371229 | 0.8762514
0.2509874 | 1.180601 | 0.2481069 | 1.207897 | 0.2438746 | 1.207897 | 0.224840625 | 1.073686 | 0.2376745 | 0.8744745
0.2515701 | 1.181914 | 0.2486828 | 1.207897 | 0.2444373 | 1.234739 | 0.2253625 | 1.073686 | 0.2382229 | 0.8775479
0.2521493 | 1.180768 | 0.2492552 | 1.207897 | 0.2450034 | 1.207897 | 0.22588125 | 1.073686 | 0.2387745 | 0.8766191
0.252732 | 1.183417 | 0.249831 | 1.207897 | 0.2455661 | 1.207897 | 0.226403125 | 1.073686 | 0.2393228 | 0.8766567
0.2533147 | 1.184534 | 0.2504069 | 1.207897 | 0.2461322 | 1.234739 | 0.226925 | 1.073686 | 0.2398745 | 0.8792953
0.2538939 | 1.182432 | 0.2509828 | 1.207897 | 0.2466983 | 1.234739 | 0.227446875 | 1.073686 | 0.2404228 | 0.879043
0.2544731 | 1.184185 | 0.2515586 | 1.207897 | 0.2472678 | 1.234739 | 0.227965625 | 1.073686 | 0.2409745 | 0.8777412
0.2550558 | 1.187263 | 0.252131 | 1.207897 | 0.2478305 | 1.234739 | 0.2284875 | 1.073686 | 0.2415261 | 0.8812414
0.255635 | 1.185393 | 0.2527034 | 1.207897 | 0.2483966 | 1.234739 | 0.229009375 | 1.073686 | 0.2420777 | 0.8793463
0.2562177 | 1.187631 | 0.2532793 | 1.207897 | 0.2489627 | 1.234739 | 0.22953125 | 1.073686 | 0.2426294 | 0.8798483
0.2567969 | 1.18926 | 0.2538517 | 1.207897 | 0.2495254 | 1.234739 | 0.23005 | 1.100528 | 0.243181 | 0.8828385
0.2573796 | 1.187475 | 0.2544276 | 1.207897 | 0.2500881 | 1.234739 | 0.23056875 | 1.100528 | 0.2437294 | 0.8807341
0.2579623 | 1.189107 | 0.255 | 1.207897 | 0.2506542 | 1.234739 | 0.231090625 | 1.100528 | 0.244281 | 0.8803717
0.2585415 | 1.190989 | 0.2555759 | 1.207897 | 0.2512169 | 1.234739 | 0.231609375 | 1.100528 | 0.2448293 | 0.8828385
0.2591277 | 1.189167 | 0.2561483 | 1.207897 | 0.2517831 | 1.234739 | 0.23213125 | 1.100528 | 0.245381 | 0.882103
0.2597104 | 1.191819 | 0.2567276 | 1.234739 | 0.2523458 | 1.234739 | 0.232653125 | 1.100528 | 0.2459293 | 0.8826801
0.2602896 | 1.194849 | 0.2573034 | 1.234739 | 0.2529119 | 1.234739 | 0.233175 | 1.100528 | 0.246481 | 0.8836062
0.2608723 | 1.191682 | 0.2578793 | 1.234739 | 0.253478 | 1.234739 | 0.233696875 | 1.100528 | 0.2470293 | 0.8837806
0.261455 | 1.192452 | 0.2584552 | 1.234739 | 0.2540407 | 1.234739 | 0.23421875 | 1.100528 | 0.2475809 | 0.8793624
0.2620342 | 1.192777 | 0.259031 | 1.234739 | 0.2546102 | 1.234739 | 0.234740625 | 1.100528 | 0.2481326 | 0.8801274
0.2626169 | 1.190409 | 0.2596034 | 1.234739 | 0.2551763 | 1.234739 | 0.235259375 | 1.100528 | 0.2486842 | 0.8798134
0.2631961 | 1.190766 | 0.2601793 | 1.234739 | 0.2557424 | 1.234739 | 0.23578125 | 1.100528 | 0.2492325 | 0.8768876
0.2637788 | 1.192457 | 0.2607517 | 1.234739 | 0.2563085 | 1.234739 | 0.2363 | 1.100528 | 0.2497842 | 0.8768124
0.2643615 | 1.191488 | 0.2613241 | 1.234739 | 0.2568712 | 1.234739 | 0.23681875 | 1.100528 | 0.2503358 | 0.8782082
0.2649407 | 1.193238 | 0.2619 | 1.234739 | 0.2574373 | 1.234739 | 0.237340625 | 1.100528 | 0.2508875 | 0.8751079
0.2655234 | 1.195474 | 0.2624724 | 1.234739 | 0.258 | 1.234739 | 0.237859375 | 1.100528 | 0.2514358 | 0.8757065
0.2661061 | 1.193765 | 0.2630483 | 1.234739 | 0.2585627 | 1.234739 | 0.23838125 | 1.100528 | 0.2519874 | 0.876501
0.2666853 | 1.19566 | 0.2636241 | 1.234739 | 0.2591288 | 1.261581 | 0.2389 | 1.100528 | 0.2525391 | 0.8740799
0.267268 | 1.196819 | 0.2641966 | 1.234739 | 0.2596915 | 1.234739 | 0.239421875 | 1.100528 | 0.2530874 | 0.8744422
0.2678507 | 1.19417 | 0.2647724 | 1.234739 | 0.2602576 | 1.261581 | 0.23994375 | 1.100528 | 0.2536391 | 0.8770889
0.2684334 | 1.19738 | 0.2653483 | 1.234739 | 0.2608203 | 1.261581 | 0.240465625 | 1.100528 | 0.2541907 | 0.8753871
0.2690161 | 1.196886 | 0.2659241 | 1.234739 | 0.2613864 | 1.261581 | 0.2409875 | 1.127371 | 0.254739 | 0.8742382
0.2695953 | 1.196333 | 0.2665 | 1.234739 | 0.2619525 | 1.261581 | 0.241509375 | 1.127371 | 0.2552874 | 0.8772043
0.2701779 | 1.197394 | 0.2670724 | 1.234739 | 0.2625186 | 1.261581 | 0.24203125 | 1.127371 | 0.255839 | 0.875575
0.2707572 | 1.197504 | 0.2676483 | 1.234739 | 0.2630847 | 1.261581 | 0.242553125 | 1.127371 | 0.2563907 | 0.8769144
0.2713398 | 1.197525 | 0.2682207 | 1.234739 | 0.2636508 | 1.261581 | 0.243071875 | 1.127371 | 0.256939 | 0.878184
0.2719225 | 1.199125 | 0.2687966 | 1.234739 | 0.2642169 | 1.261581 | 0.243590625 | 1.127371 | 0.2574906 | 0.8766916
0.2725017 | 1.199946 | 0.269369 | 1.234739 | 0.2647831 | 1.261581 | 0.2441125 | 1.127371 | 0.2580423 | 0.87798
0.2730809 | 1.200478 | 0.2699448 | 1.234739 | 0.2653458 | 1.261581 | 0.24463125 | 1.127371 | 0.2585939 | 0.8800925
0.2736636 | 1.201616 | 0.2705207 | 1.234739 | 0.2659119 | 1.261581 | 0.245153125 | 1.127371 | 0.2591456 | 0.8777224
0.2742463 | 1.202612 | 0.2710931 | 1.261581 | 0.2664746 | 1.261581 | 0.245671875 | 1.127371 | 0.2596972 | 0.8798509
0.2748255 | 1.201396 | 0.271669 | 1.234739 | 0.2670407 | 1.261581 | 0.24619375 | 1.127371 | 0.2602455 | 0.8815876
0.2754082 | 1.204136 | 0.2722448 | 1.261581 | 0.2676034 | 1.261581 | 0.246715625 | 1.127371 | 0.2607972 | 0.87838
0.2759909 | 1.204378 | 0.2728172 | 1.261581 | 0.2681661 | 1.261581 | 0.2472375 | 1.127371 | 0.2613455 | 0.8806508
0.2765736 | 1.203221 | 0.2733931 | 1.261581 | 0.2687288 | 1.261581 | 0.24775625 | 1.127371 | 0.2618972 | 0.8820305
0.2771563 | 1.203441 | 0.273969 | 1.261581 | 0.2692949 | 1.261581 | 0.248278125 | 1.127371 | 0.2624455 | 0.8792926
0.277739 | 1.202507 | 0.2745448 | 1.261581 | 0.269861 | 1.261581 | 0.2488 | 1.127371 | 0.2629971 | 0.8817218
0.2783217 | 1.203181 | 0.2751207 | 1.261581 | 0.2704271 | 1.261581 | 0.249321875 | 1.127371 | 0.2635455 | 0.8804603
0.2789009 | 1.201801 | 0.2756966 | 1.261581 | 0.2709932 | 1.261581 | 0.24984375 | 1.127371 | 0.2640971 | 0.8801408
0.2794801 | 1.200902 | 0.276269 | 1.261581 | 0.2715593 | 1.261581 | 0.250365625 | 1.127371 | 0.2646455 | 0.8798885
0.2800593 | 1.198188 | 0.2768448 | 1.261581 | 0.2721254 | 1.261581 | 0.250884375 | 1.127371 | 0.2651971 | 0.8794671
0.2806385 | 1.197055 | 0.2774172 | 1.261581 | 0.2726915 | 1.261581 | 0.25140625 | 1.127371 | 0.2657487 | 0.8798268
0.2812177 | 1.201058 | 0.2779897 | 1.261581 | 0.2732542 | 1.261581 | 0.251925 | 1.127371 | 0.2663004 | 0.8810293
0.2818004 | 1.198575 | 0.2785655 | 1.261581 | 0.2738169 | 1.261581 | 0.25244375 | 1.127371 | 0.266852 | 0.8794215
0.2823831 | 1.19833 | 0.2791379 | 1.261581 | 0.2743831 | 1.261581 | 0.2529625 | 1.127371 | 0.2674037 | 0.8815071
0.2829658 | 1.202155 | 0.2797138 | 1.261581 | 0.2749458 | 1.261581 | 0.253484375 | 1.154213 | 0.2679553 | 0.8808683
0.2835485 | 1.199163 | 0.2802897 | 1.261581 | 0.2755119 | 1.261581 | 0.25400625 | 1.154213 | 0.2685036 | 0.8816413
0.2841312 | 1.201519 | 0.2808655 | 1.261581 | 0.276078 | 1.261581 | 0.254528125 | 1.154213 | 0.2690553 | 0.8829539
0.2847174 | 1.202778 | 0.2814414 | 1.261581 | 0.2766407 | 1.261581 | 0.25505 | 1.154213 | 0.2696036 | 0.8837323
0.2853001 | 1.201071 | 0.2820172 | 1.261581 | 0.2772068 | 1.261581 | 0.255571875 | 1.154213 | 0.2701553 | 0.8829351
0.2858793 | 1.203991 | 0.2825931 | 1.261581 | 0.2777729 | 1.261581 | 0.25609375 | 1.154213 | 0.2707069 | 0.8832492
0.286462 | 1.202867 | 0.2831655 | 1.261581 | 0.2783356 | 1.261581 | 0.256615625 | 1.154213 | 0.2712552 | 0.8837753
0.2870447 | 1.200314 | 0.2837414 | 1.261581 | 0.2789017 | 1.261581 | 0.257134375 | 1.154213 | 0.2718069 | 0.8839148
0.2876239 | 1.198575 | 0.2843138 | 1.261581 | 0.2794678 | 1.288423 | 0.25765625 | 1.154213 | 0.2723552 | 0.8832679
0.2882031 | 1.196629 | 0.2848897 | 1.261581 | 0.2800339 | 1.261581 | 0.258175 | 1.154213 | 0.2729068 | 0.8837592
0.2887858 | 1.195746 | 0.2854621 | 1.261581 | 0.2806 | 1.261581 | 0.25869375 | 1.154213 | 0.2734585 | 0.8848463
0.289365 | 1.195963 | 0.2860379 | 1.261581 | 0.2811661 | 1.288423 | 0.259215625 | 1.154213 | 0.2740068 | 0.8833753
0.2899477 | 1.198223 | 0.2866138 | 1.261581 | 0.2817322 | 1.288423 | 0.2597375 | 1.154213 | 0.2745585 | 0.8851388
0.2905269 | 1.198755 | 0.2871862 | 1.261581 | 0.2822949 | 1.261581 | 0.26025625 | 1.154213 | 0.2751101 | 0.8865239
0.2911096 | 1.198086 | 0.2877621 | 1.261581 | 0.2828576 | 1.288423 | 0.260778125 | 1.154213 | 0.2756617 | 0.8843685
0.2916923 | 1.198636 | 0.2883345 | 1.261581 | 0.2834237 | 1.288423 | 0.261296875 | 1.154213 | 0.2762134 | 0.8870527
0.2922715 | 1.20076 | 0.2889103 | 1.261581 | 0.2839864 | 1.288423 | 0.26181875 | 1.154213 | 0.2767617 | 0.8872003
0.2928542 | 1.198803 | 0.2894862 | 1.261581 | 0.2845525 | 1.288423 | 0.262340625 | 1.154213 | 0.2773134 | 0.8865105
0.2934368 | 1.199171 | 0.2900586 | 1.261581 | 0.2851153 | 1.288423 | 0.2628625 | 1.154213 | 0.2778617 | 0.8882391
0.2940195 | 1.200926 | 0.2906345 | 1.261581 | 0.2856814 | 1.288423 | 0.263384375 | 1.154213 | 0.2784133 | 0.8881371
0.2946022 | 1.199799 | 0.2912103 | 1.261581 | 0.2862441 | 1.288423 | 0.26390625 | 1.154213 | 0.2789617 | 0.88858
0.2951814 | 1.199345 | 0.2917862 | 1.261581 | 0.2868102 | 1.288423 | 0.264425 | 1.154213 | 0.27951 | 0.8901342
0.2957641 | 1.200314 | 0.2923621 | 1.261581 | 0.2873763 | 1.288423 | 0.264946875 | 1.154213 | 0.2800617 | 0.8883653
0.2963468 | 1.199168 | 0.2929345 | 1.261581 | 0.2879424 | 1.288423 | 0.26546875 | 1.154213 | 0.2806133 | 0.8879922
0.296926 | 1.200714 | 0.2935103 | 1.261581 | 0.2885085 | 1.288423 | 0.2659875 | 1.154213 | 0.2811649 | 0.8895249
0.2975087 | 1.200091 | 0.2940828 | 1.261581 | 0.2890746 | 1.288423 | 0.26650625 | 1.154213 | 0.2817166 | 0.8909394
0.2980879 | 1.19876 | 0.2946586 | 1.261581 | 0.2896407 | 1.288423 | 0.267028125 | 1.154213 | 0.2822682 | 0.8890444
0.2986706 | 1.200762 | 0.295231 | 1.261581 | 0.2902034 | 1.288423 | 0.267546875 | 1.181055 | 0.2828199 | 0.889439
0.2992498 | 1.199919 | 0.2958069 | 1.261581 | 0.2907695 | 1.288423 | 0.26806875 | 1.154213 | 0.2833682 | 0.8905314
0.2998325 | 1.198631 | 0.2963793 | 1.261581 | 0.2913322 | 1.288423 | 0.268590625 | 1.181055 | 0.2839198 | 0.8901718
0.3004117 | 1.200781 | 0.2969552 | 1.261581 | 0.2918983 | 1.288423 | 0.269109375 | 1.181055 | 0.2844715 | 0.8909985
0.3009944 | 1.199987 | 0.297531 | 1.261581 | 0.292461 | 1.288423 | 0.26963125 | 1.181055 | 0.2850198 | 0.8904509
0.3015771 | 1.199189 | 0.2981069 | 1.261581 | 0.2930237 | 1.288423 | 0.270153125 | 1.181055 | 0.2855682 | 0.890102
0.3021598 | 1.200142 | 0.2986828 | 1.288423 | 0.2935898 | 1.288423 | 0.270675 | 1.181055 | 0.2861198 | 0.8903167
0.3027425 | 1.199391 | 0.2992586 | 1.288423 | 0.2941525 | 1.288423 | 0.271196875 | 1.181055 | 0.2866681 | 0.8921178
0.3033252 | 1.198945 | 0.2998345 | 1.288423 | 0.2947186 | 1.288423 | 0.271715625 | 1.181055 | 0.2872198 | 0.888215
0.3039079 | 1.193561 | 0.3004069 | 1.288423 | 0.2952847 | 1.288423 | 0.2722375 | 1.181055 | 0.2877714 | 0.8878902
0.3044871 | 1.189295 | 0.3009828 | 1.288423 | 0.2958508 | 1.288423 | 0.272759375 | 1.181055 | 0.2883198 | 0.8885693
0.3050698 | 1.188678 | 0.3015552 | 1.288423 | 0.2964203 | 1.288423 | 0.27328125 | 1.181055 | 0.2888714 | 0.8879304
0.305649 | 1.189566 | 0.302131 | 1.288423 | 0.2969864 | 1.288423 | 0.2738 | 1.181055 | 0.289423 | 0.8869936
0.3062282 | 1.188858 | 0.3027034 | 1.288423 | 0.2975492 | 1.288423 | 0.274321875 | 1.181055 | 0.2899747 | 0.8875117
0.3068109 | 1.190554 | 0.3032793 | 1.288423 | 0.2981153 | 1.315266 | 0.274840625 | 1.181055 | 0.2905263 | 0.8865695
0.3073936 | 1.189604 | 0.3038517 | 1.288423 | 0.2986814 | 1.315266 | 0.275359375 | 1.181055 | 0.2910747 | 0.8873399
0.3079763 | 1.191279 | 0.3044276 | 1.288423 | 0.2992441 | 1.315266 | 0.27588125 | 1.181055 | 0.2916263 | 0.8876754
0.3085555 | 1.190256 | 0.305 | 1.288423 | 0.2998068 | 1.315266 | 0.2764 | 1.181055 | 0.2921779 | 0.886583
0.3091382 | 1.189886 | 0.3055759 | 1.288423 | 0.3003695 | 1.315266 | 0.276921875 | 1.181055 | 0.2927296 | 0.8908535
0.3097209 | 1.18936 | 0.3061517 | 1.288423 | 0.3009356 | 1.315266 | 0.27744375 | 1.181055 | 0.2932779 | 0.8892806
0.3103036 | 1.188579 | 0.3067276 | 1.288423 | 0.3015017 | 1.315266 | 0.277965625 | 1.181055 | 0.2938296 | 0.8859522
0.3108828 | 1.187508 | 0.3073034 | 1.288423 | 0.3020678 | 1.315266 | 0.2784875 | 1.181055 | 0.2943779 | 0.8875439
0.3114655 | 1.187873 | 0.3078793 | 1.288423 | 0.3026305 | 1.315266 | 0.279009375 | 1.181055 | 0.2949295 | 0.8831391
0.3120482 | 1.188377 | 0.3084517 | 1.288423 | 0.3031966 | 1.315266 | 0.27953125 | 1.181055 | 0.2954779 | 0.8837511
0.3126274 | 1.187416 | 0.3090276 | 1.288423 | 0.3037627 | 1.315266 | 0.280053125 | 1.181055 | 0.2960295 | 0.8835578
0.31321 | 1.189639 | 0.3096 | 1.288423 | 0.3043288 | 1.315266 | 0.280571875 | 1.181055 | 0.2965778 | 0.8821943
0.3137893 | 1.189902 | 0.3101759 | 1.288423 | 0.3048915 | 1.315266 | 0.28109375 | 1.181055 | 0.2971295 | 0.8832545
0.3143719 | 1.18852 | 0.3107483 | 1.288423 | 0.3054576 | 1.315266 | 0.2816125 | 1.181055 | 0.2976811 | 0.8832304
0.3149512 | 1.189891 | 0.3113241 | 1.288423 | 0.3060237 | 1.315266 | 0.28213125 | 1.181055 | 0.2982328 | 0.8820601
0.3155338 | 1.188667 | 0.3118966 | 1.288423 | 0.3065864 | 1.315266 | 0.282653125 | 1.181055 | 0.2987811 | 0.8857294
0.316113 | 1.189631 | 0.3124724 | 1.288423 | 0.3071525 | 1.315266 | 0.283171875 | 1.181055 | 0.2993327 | 0.8836974
0.3166957 | 1.18485 | 0.3130483 | 1.288423 | 0.3077153 | 1.315266 | 0.28369375 | 1.181055 | 0.2998844 | 0.8846637
0.3172784 | 1.17563 | 0.3136241 | 1.288423 | 0.3082814 | 1.315266 | 0.284215625 | 1.181055 | 0.300436 | 0.8863333
0.3178611 | 1.171628 | 0.3142 | 1.288423 | 0.3088475 | 1.315266 | 0.2847375 | 1.181055 | 0.3009844 | 0.8833324
0.3184438 | 1.171418 | 0.3147759 | 1.288423 | 0.3094102 | 1.315266 | 0.28525625 | 1.181055 | 0.301536 | 0.8819071
0.3190265 | 1.166595 | 0.3153517 | 1.288423 | 0.3099763 | 1.315266 | 0.285778125 | 1.181055 | 0.3020876 | 0.8806992
0.3196057 | 1.168562 | 0.3159241 | 1.288423 | 0.310539 | 1.315266 | 0.2863 | 1.207897 | 0.302636 | 0.8776606
0.3201884 | 1.168273 | 0.3164966 | 1.288423 | 0.3111051 | 1.315266 | 0.286821875 | 1.181055 | 0.3031843 | 0.8773868
0.3207711 | 1.165709 | 0.3170724 | 1.288423 | 0.3116712 | 1.315266 | 0.287340625 | 1.181055 | 0.303736 | 0.8788148
0.3213503 | 1.168007 | 0.3176483 | 1.288423 | 0.3122373 | 1.315266 | 0.2878625 | 1.207897 | 0.3042843 | 0.8769735
0.321933 | 1.168742 | 0.3182241 | 1.288423 | 0.3128034 | 1.315266 | 0.288384375 | 1.207897 | 0.3048359 | 0.8772124
0.3225122 | 1.165757 | 0.3187966 | 1.288423 | 0.3133661 | 1.315266 | 0.288903125 | 1.207897 | 0.3053876 | 0.8787719
0.3230949 | 1.168852 | 0.3193724 | 1.288423 | 0.3139322 | 1.315266 | 0.289425 | 1.207897 | 0.3059392 | 0.8772285
0.3236741 | 1.169209 | 0.3199483 | 1.288423 | 0.3144983 | 1.315266 | 0.28994375 | 1.207897 | 0.3064909 | 0.8782914
0.3242568 | 1.168444 | 0.3205207 | 1.288423 | 0.315061 | 1.342108 | 0.290465625 | 1.207897 | 0.3070425 | 0.8787719
0.3248395 | 1.171172 | 0.3210966 | 1.288423 | 0.3156271 | 1.315266 | 0.290984375 | 1.207897 | 0.3075941 | 0.8796308
0.3254187 | 1.171867 | 0.321669 | 1.288423 | 0.3161898 | 1.342108 | 0.29150625 | 1.207897 | 0.3081458 | 0.8790484
0.3260014 | 1.171867 | 0.3222448 | 1.288423 | 0.3167559 | 1.342108 | 0.292028125 | 1.207897 | 0.3086941 | 0.8796845
0.3265841 | 1.173662 | 0.3228172 | 1.288423 | 0.3173186 | 1.342108 | 0.29255 | 1.207897 | 0.3092425 | 0.8799932
0.3271668 | 1.173101 | 0.3233931 | 1.288423 | 0.3178847 | 1.342108 | 0.29306875 | 1.207897 | 0.3097941 | 0.8767695
0.3277495 | 1.173703 | 0.323969 | 1.288423 | 0.3184508 | 1.342108 | 0.293590625 | 1.207897 | 0.3103424 | 0.8757253
0.3283322 | 1.17498 | 0.3245448 | 1.288423 | 0.3190169 | 1.342108 | 0.2941125 | 1.207897 | 0.3108941 | 0.8755804
0.3289114 | 1.174433 | 0.3251172 | 1.288423 | 0.3195797 | 1.342108 | 0.294634375 | 1.207897 | 0.3114424 | 0.8741336
0.3294941 | 1.174822 | 0.3256931 | 1.288423 | 0.3201458 | 1.342108 | 0.29515625 | 1.207897 | 0.3119941 | 0.8757414
0.3300733 | 1.174886 | 0.326269 | 1.288423 | 0.3207119 | 1.342108 | 0.295678125 | 1.207897 | 0.3125457 | 0.8763346
0.330656 | 1.175354 | 0.3268448 | 1.288423 | 0.321278 | 1.342108 | 0.296196875 | 1.207897 | 0.3130973 | 0.8754515
0.3312352 | 1.176843 | 0.3274172 | 1.288423 | 0.3218441 | 1.342108 | 0.296715625 | 1.207897 | 0.313649 | 0.8778109
0.3318179 | 1.176972 | 0.3279931 | 1.288423 | 0.3224068 | 1.342108 | 0.2972375 | 1.207897 | 0.3141973 | 0.8770164
0.3324006 | 1.177665 | 0.3285655 | 1.288423 | 0.3229695 | 1.342108 | 0.29775625 | 1.207897 | 0.314749 | 0.8768580433
0.3329833 | 1.178652 | 0.3291414 | 1.288423 | 0.3235356 | 1.342108 | 0.298278125 | 1.207897 | 0.3153006 | 0.8793678
0.3335625 | 1.178054 | 0.3297138 | 1.288423 | 0.3240983 | 1.342108 | 0.298796875 | 1.207897 | 0.3158489 | 0.8781196
0.3341452 | 1.180784 | 0.3302897 | 1.288423 | 0.3246644 | 1.342108 | 0.29931875 | 1.207897 | 0.3164006 | 0.8771238
0.3347278 | 1.18065 | 0.3308655 | 1.288423 | 0.3252305 | 1.342108 | 0.299840625 | 1.207897 | 0.3169522 | 0.8796765
0.335307 | 1.17862 | 0.3314379 | 1.288423 | 0.3257932 | 1.342108 | 0.3003625 | 1.207897 | 0.3175006 | 0.8787746
0.3358897 | 1.176161 | 0.3320172 | 1.288423 | 0.3263593 | 1.342108 | 0.300884375 | 1.207897 | 0.3180522 | 0.8806213
0.3364689 | 1.176602 | 0.3325897 | 1.288423 | 0.3269254 | 1.342108 | 0.30140625 | 1.207897 | 0.3186005 | 0.8832384
0.3370516 | 1.174988 | 0.3331655 | 1.288423 | 0.3274881 | 1.342108 | 0.301928125 | 1.207897 | 0.3191522 | 0.8811421
0.3376308 | 1.17731 | 0.3337379 | 1.288423 | 0.3280542 | 1.342108 | 0.302446875 | 1.207897 | 0.3197005 | 0.8824627
0.3382135 | 1.178529 | 0.3343138 | 1.288423 | 0.3286203 | 1.342108 | 0.30296875 | 1.207897 | 0.3202521 | 0.8850583
0.3387927 | 1.176492 | 0.3348897 | 1.288423 | 0.3291864 | 1.342108 | 0.3034875 | 1.207897 | 0.3208038 | 0.8829083
0.3393754 | 1.181624 | 0.3354621 | 1.288423 | 0.3297525 | 1.342108 | 0.30400625 | 1.207897 | 0.3213521 | 0.8847899
0.3399581 | 1.181334 | 0.3360379 | 1.288423 | 0.3303153 | 1.36895 | 0.304528125 | 1.207897 | 0.3219038 | 0.8836652
0.3405408 | 1.179087 | 0.3366138 | 1.288423 | 0.3308814 | 1.36895 | 0.30505 | 1.207897 | 0.3224554 | 0.8814293
0.3411235 | 1.183017 | 0.3371862 | 1.288423 | 0.3314475 | 1.36895 | 0.30556875 | 1.207897 | 0.323007 | 0.8822211
0.3417027 | 1.180792 | 0.3377621 | 1.288423 | 0.3320102 | 1.36895 | 0.306090625 | 1.207897 | 0.3235587 | 0.8811286
0.3422854 | 1.182435 | 0.3383379 | 1.288423 | 0.3325763 | 1.36895 | 0.306609375 | 1.207897 | 0.3241103 | 0.8799529
0.3428681 | 1.184077 | 0.3389103 | 1.288423 | 0.333139 | 1.36895 | 0.30713125 | 1.207897 | 0.3246587 | 0.8823258
0.3434508 | 1.18262 | 0.3394828 | 1.315266 | 0.3337051 | 1.36895 | 0.307653125 | 1.207897 | 0.3252103 | 0.8809998
0.3440335 | 1.182813 | 0.3400586 | 1.315266 | 0.3342678 | 1.36895 | 0.308175 | 1.207897 | 0.3257586 | 0.8797704
0.3446127 | 1.186013 | 0.3406345 | 1.315266 | 0.3348339 | 1.36895 | 0.308696875 | 1.207897 | 0.3263103 | 0.8801811
0.3451954 | 1.184445 | 0.3412103 | 1.315266 | 0.3354 | 1.36895 | 0.30921875 | 1.207897 | 0.3268586 | 0.8804173
0.3457781 | 1.186418 | 0.3417862 | 1.315266 | 0.3359627 | 1.36895 | 0.3097375 | 1.207897 | 0.327407 | 0.8800469
0.3463573 | 1.187961 | 0.3423621 | 1.315266 | 0.3365322 | 1.36895 | 0.310259375 | 1.207897 | 0.3279586 | 0.8799744
0.3469365 | 1.187779 | 0.3429379 | 1.315266 | 0.3370983 | 1.36895 | 0.31078125 | 1.207897 | 0.3285102 | 0.8794268
0.3475192 | 1.190388 | 0.3435103 | 1.315266 | 0.337661 | 1.36895 | 0.3113 | 1.207897 | 0.3290619 | 0.8806052
0.3481019 | 1.189749 | 0.3440862 | 1.315266 | 0.3382271 | 1.36895 | 0.311821875 | 1.207897 | 0.3296135 | 0.8808038
0.3486811 | 1.190879 | 0.3446586 | 1.315266 | 0.3387932 | 1.36895 | 0.312340625 | 1.207897 | 0.3301652 | 0.88093
0.3492603 | 1.192597 | 0.345231 | 1.315266 | 0.3393559 | 1.36895 | 0.3128625 | 1.207897 | 0.3307168 | 0.8814239
0.349843 | 1.192492 | 0.3458069 | 1.315266 | 0.339922 | 1.36895 | 0.31338125 | 1.207897 | 0.3312651 | 0.8812763
0.3504257 | 1.194779 | 0.3463793 | 1.315266 | 0.3404847 | 1.36895 | 0.313903125 | 1.207897 | 0.3318168 | 0.8828036
0.3510049 | 1.19468 | 0.3469552 | 1.315266 | 0.3410508 | 1.36895 | 0.314421875 | 1.207897 | 0.3323684 | 0.8821057
0.3515876 | 1.196202 | 0.347531 | 1.315266 | 0.3416136 | 1.36895 | 0.31494375 | 1.207897 | 0.3329168 | 0.8816225
0.3521738 | 1.199055 | 0.3481069 | 1.315266 | 0.3421797 | 1.36895 | 0.315465625 | 1.207897 | 0.3334651 | 0.8846369
0.352753 | 1.197235 | 0.3486828 | 1.315266 | 0.3427424 | 1.36895 | 0.3159875 | 1.207897 | 0.3340167 | 0.8842477
0.3533357 | 1.199114 | 0.3492586 | 1.315266 | 0.3433085 | 1.36895 | 0.316509375 | 1.207897 | 0.3345684 | 0.8836813
0.3539184 | 1.202051 | 0.349831 | 1.315266 | 0.3438712 | 1.36895 | 0.31703125 | 1.207897 | 0.3351167 | 0.8859038
0.354501 | 1.198899 | 0.3504069 | 1.315266 | 0.3444373 | 1.36895 | 0.31755 | 1.207897 | 0.3356684 | 0.8867252
0.3550803 | 1.204158 | 0.3509828 | 1.315266 | 0.3450068 | 1.36895 | 0.318071875 | 1.207897 | 0.33622 | 0.8858045
0.3556595 | 1.204979 | 0.3515552 | 1.315266 | 0.3455729 | 1.36895 | 0.31859375 | 1.207897 | 0.3367683 | 0.8885397
0.3562421 | 1.201994 | 0.352131 | 1.315266 | 0.3461356 | 1.395792 | 0.3191125 | 1.207897 | 0.33732 | 0.8871976
0.3568214 | 1.206144 | 0.3527034 | 1.315266 | 0.3467017 | 1.36895 | 0.319634375 | 1.234739 | 0.3378716 | 0.8877506
0.357404 | 1.205946 | 0.3532793 | 1.315266 | 0.3472644 | 1.395792 | 0.320153125 | 1.207897 | 0.33842 | 0.8905153
0.3579867 | 1.205218 | 0.3538517 | 1.315266 | 0.3478305 | 1.395792 | 0.320675 | 1.234739 | 0.3389716 | 0.8893209
0.3585694 | 1.206815 | 0.3544276 | 1.315266 | 0.3483932 | 1.395792 | 0.32119375 | 1.234739 | 0.3395232 | 0.8887411
0.3591486 | 1.208004 | 0.3550034 | 1.315266 | 0.3489559 | 1.395792 | 0.3217125 | 1.207897 | 0.3400749 | 0.8931163
0.3597313 | 1.206764 | 0.3555759 | 1.315266 | 0.349522 | 1.395792 | 0.322234375 | 1.234739 | 0.3406232 | 0.8899516
0.360314 | 1.209532 | 0.3561517 | 1.315266 | 0.3500881 | 1.395792 | 0.32275625 | 1.234739 | 0.3411749 | 0.8917179
0.3608967 | 1.210627 | 0.3567276 | 1.315266 | 0.3506542 | 1.395792 | 0.323278125 | 1.234739 | 0.3417232 | 0.8950892
0.3614759 | 1.210702 | 0.3573034 | 1.315266 | 0.3512203 | 1.395792 | 0.3238 | 1.234739 | 0.3422748 | 0.8921393
0.3620586 | 1.212358 | 0.3578793 | 1.315266 | 0.3517864 | 1.395792 | 0.324321875 | 1.234739 | 0.3428232 | 0.8938974
0.3626413 | 1.212694 | 0.3584517 | 1.315266 | 0.3523492 | 1.395792 | 0.32484375 | 1.234739 | 0.3433748 | 0.8968125
0.363224 | 1.212734 | 0.3590276 | 1.315266 | 0.3529153 | 1.395792 | 0.3253625 | 1.234739 | 0.3439264 | 0.8946114
0.3638032 | 1.214774 | 0.3596034 | 1.315266 | 0.3534814 | 1.395792 | 0.325884375 | 1.234739 | 0.3444748 | 0.894904
0.3643859 | 1.215872 | 0.3601759 | 1.315266 | 0.3540441 | 1.395792 | 0.326403125 | 1.234739 | 0.3450264 | 0.8971561
0.3649651 | 1.214849 | 0.3607517 | 1.342108 | 0.3546102 | 1.395792 | 0.326921875 | 1.234739 | 0.3455781 | 0.8962569
0.3655478 | 1.216954 | 0.3613241 | 1.315266 | 0.3551763 | 1.395792 | 0.32744375 | 1.234739 | 0.3461297 | 0.8973601
0.366127 | 1.218505 | 0.3619 | 1.342108 | 0.355739 | 1.395792 | 0.327965625 | 1.234739 | 0.3466813 | 0.8994752
0.3667097 | 1.217525 | 0.3624724 | 1.342108 | 0.3563051 | 1.395792 | 0.328484375 | 1.234739 | 0.347233 | 0.8989545
0.3672889 | 1.220521 | 0.3630483 | 1.342108 | 0.3568712 | 1.395792 | 0.32900625 | 1.234739 | 0.3477813 | 0.8994081
0.3678716 | 1.222196 | 0.3636241 | 1.342108 | 0.3574339 | 1.395792 | 0.329528125 | 1.234739 | 0.348333 | 0.9002563
0.3684543 | 1.219587 | 0.3641966 | 1.342108 | 0.358 | 1.395792 | 0.33005 | 1.234739 | 0.3488813 | 0.8995611
0.369037 | 1.222378 | 0.3647724 | 1.342108 | 0.3585627 | 1.395792 | 0.330571875 | 1.234739 | 0.3494329 | 0.9019367
0.3696197 | 1.21621 | 0.3653483 | 1.342108 | 0.3591288 | 1.395792 | 0.33109375 | 1.234739 | 0.3499846 | 0.9015582
0.3701989 | 1.205693 | 0.3659241 | 1.342108 | 0.3596915 | 1.395792 | 0.3316125 | 1.234739 | 0.3505329 | 0.9010482
0.3707816 | 1.20306 | 0.3664966 | 1.342108 | 0.3602576 | 1.395792 | 0.332134375 | 1.234739 | 0.3510813 | 0.9014696
0.3713643 | 1.203404 | 0.3670724 | 1.342108 | 0.3608203 | 1.422634 | 0.332653125 | 1.234739 | 0.3516329 | 0.9037888
0.3719435 | 1.20324 | 0.3676483 | 1.342108 | 0.3613864 | 1.395792 | 0.333175 | 1.234739 | 0.3521812 | 0.90275
0.3725262 | 1.206625 | 0.3682207 | 1.342108 | 0.3619525 | 1.422634 | 0.333696875 | 1.234739 | 0.3527329 | 0.9030614
0.3731054 | 1.207615 | 0.3687966 | 1.342108 | 0.3625186 | 1.422634 | 0.334215625 | 1.234739 | 0.3532845 | 0.9056167
0.3736881 | 1.206563 | 0.3693724 | 1.342108 | 0.3630847 | 1.422634 | 0.3347375 | 1.234739 | 0.3538362 | 0.9049135
0.3742673 | 1.210455 | 0.3699448 | 1.342108 | 0.3636508 | 1.422634 | 0.335259375 | 1.234739 | 0.3543878 | 0.9041995
0.37485 | 1.211899 | 0.3705207 | 1.342108 | 0.3642136 | 1.422634 | 0.335778125 | 1.234739 | 0.3549394 | 0.9071628
0.3754327 | 1.210672 | 0.3710931 | 1.342108 | 0.3647797 | 1.422634 | 0.3363 | 1.234739 | 0.3554911 | 0.9074313
0.3760119 | 1.21417 | 0.371669 | 1.342108 | 0.3653458 | 1.422634 | 0.33681875 | 1.234739 | 0.3560394 | 0.906422
0.3765946 | 1.215936 | 0.3722414 | 1.342108 | 0.3659085 | 1.422634 | 0.337340625 | 1.234739 | 0.3565911 | 0.9086875
0.3771773 | 1.216022 | 0.3728172 | 1.342108 | 0.3664746 | 1.422634 | 0.337859375 | 1.234739 | 0.3571394 | 0.9085103
0.3777599 | 1.216027 | 0.3733931 | 1.342108 | 0.3670373 | 1.422634 | 0.33838125 | 1.234739 | 0.3576877 | 0.9076299
0.3783426 | 1.21971 | 0.3739724 | 1.342108 | 0.3676034 | 1.422634 | 0.338903125 | 1.261581 | 0.3582394 | 0.9105718
0.3789218 | 1.217453 | 0.3745448 | 1.342108 | 0.3681661 | 1.422634 | 0.339425 | 1.261581 | 0.3587877 | 0.9080728
0.3795045 | 1.220124 | 0.3751207 | 1.342108 | 0.3687322 | 1.422634 | 0.339946875 | 1.261581 | 0.3593394 | 0.9104215
0.3800872 | 1.222429 | 0.3756966 | 1.342108 | 0.3692983 | 1.422634 | 0.34046875 | 1.261581 | 0.359891 | 0.9119381
0.3806664 | 1.219989 | 0.376269 | 1.36895 | 0.3698644 | 1.422634 | 0.3409875 | 1.261581 | 0.3604426 | 0.9086365
0.3812491 | 1.224005 | 0.3768448 | 1.36895 | 0.3704305 | 1.422634 | 0.341509375 | 1.261581 | 0.3609943 | 0.9106926
0.3818283 | 1.224649 | 0.3774172 | 1.36895 | 0.3709932 | 1.422634 | 0.342028125 | 1.261581 | 0.3615459 | 0.9137499
0.382411 | 1.222606 | 0.3779897 | 1.36895 | 0.3715593 | 1.422634 | 0.34255 | 1.261581 | 0.3620976 | 0.9103329
0.3829902 | 1.224402 | 0.3785655 | 1.36895 | 0.3721254 | 1.422634 | 0.343071875 | 1.261581 | 0.3626459 | 0.9118414
0.3835729 | 1.221425 | 0.3791379 | 1.36895 | 0.3726881 | 1.422634 | 0.343590625 | 1.261581 | 0.3631975 | 0.9150786
0.3841556 | 1.217987 | 0.3797138 | 1.36895 | 0.3732542 | 1.422634 | 0.344109375 | 1.261581 | 0.3637459 | 0.913256
0.3847348 | 1.216564 | 0.3802897 | 1.36895 | 0.3738203 | 1.422634 | 0.34463125 | 1.261581 | 0.3642975 | 0.9112106
0.3853175 | 1.217115 | 0.3808655 | 1.36895 | 0.3743831 | 1.422634 | 0.345153125 | 1.261581 | 0.3648492 | 0.9136882
0.3859002 | 1.214302 | 0.3814414 | 1.36895 | 0.3749492 | 1.422634 | 0.345675 | 1.261581 | 0.3654008 | 0.9151296
0.3864829 | 1.216417 | 0.3820172 | 1.36895 | 0.3755119 | 1.422634 | 0.346196875 | 1.261581 | 0.3659491 | 0.9135432
0.3870656 | 1.217453 | 0.3825931 | 1.36895 | 0.376078 | 1.449476 | 0.34671875 | 1.261581 | 0.3665008 | 0.9139915
0.3876483 | 1.216054 | 0.383169 | 1.36895 | 0.3766407 | 1.449476 | 0.3472375 | 1.261581 | 0.3670491 | 0.9179265
0.3882275 | 1.218602 | 0.3837414 | 1.36895 | 0.3772068 | 1.449476 | 0.347759375 | 1.261581 | 0.3676007 | 0.9147967
0.3888102 | 1.218827 | 0.3843172 | 1.36895 | 0.3777729 | 1.449476 | 0.34828125 | 1.261581 | 0.3681491 | 0.9146921
0.3893929 | 1.218355 | 0.3848897 | 1.36895 | 0.378339 | 1.449476 | 0.3488 | 1.261581 | 0.3687007 | 0.9177199
0.3899721 | 1.219495 | 0.3854621 | 1.36895 | 0.3789051 | 1.449476 | 0.349321875 | 1.261581 | 0.3692491 | 0.9169441
0.3905548 | 1.220846 | 0.3860379 | 1.36895 | 0.3794712 | 1.449476 | 0.34984375 | 1.261581 | 0.3698007 | 0.9154705
0.391134 | 1.221264 | 0.3866138 | 1.36895 | 0.3800339 | 1.449476 | 0.3503625 | 1.261581 | 0.3703523 | 0.9182996
0.3917132 | 1.221637 | 0.3871862 | 1.36895 | 0.3806 | 1.449476 | 0.35088125 | 1.261581 | 0.370904 | 0.918662
0.3922959 | 1.223753 | 0.3877621 | 1.36895 | 0.3811627 | 1.449476 | 0.351403125 | 1.261581 | 0.3714556 | 0.9186003
0.3928751 | 1.223342 | 0.3883345 | 1.36895 | 0.3817288 | 1.449476 | 0.351925 | 1.261581 | 0.3720073 | 0.9167535
0.3934543 | 1.224644 | 0.3889103 | 1.36895 | 0.3822915 | 1.449476 | 0.35244375 | 1.261581 | 0.3725556 | 0.916979
0.3940405 | 1.226109 | 0.3894828 | 1.36895 | 0.3828542 | 1.449476 | 0.3529625 | 1.261581 | 0.3731039 | 0.9200524
0.3946232 | 1.224993 | 0.3900586 | 1.36895 | 0.3834203 | 1.449476 | 0.353484375 | 1.261581 | 0.3736556 | 0.9171884
0.3952059 | 1.222934 | 0.3906379 | 1.36895 | 0.3839864 | 1.449476 | 0.35400625 | 1.261581 | 0.3742072 | 0.9126682
0.3957886 | 1.224171 | 0.3912138 | 1.36895 | 0.3845492 | 1.449476 | 0.354528125 | 1.261581 | 0.3747556 | 0.9158248
0.3963712 | 1.224201 | 0.3917897 | 1.395792 | 0.3851153 | 1.449476 | 0.35505 | 1.261581 | 0.3753039 | 0.9105342
0.3969505 | 1.225744 | 0.3923621 | 1.395792 | 0.3856847 | 1.449476 | 0.355571875 | 1.261581 | 0.3758555 | 0.9077265
0.3975331 | 1.228101 | 0.3929379 | 1.395792 | 0.3862508 | 1.449476 | 0.35609375 | 1.261581 | 0.3764072 | 0.9152477
0.3981124 | 1.227994 | 0.3935103 | 1.395792 | 0.3868136 | 1.449476 | 0.3566125 | 1.288423 | 0.3769588 | 0.9065804
0.398695 | 1.22976 | 0.3940828 | 1.395792 | 0.3873797 | 1.449476 | 0.357134375 | 1.288423 | 0.3775105 | 0.9044759
0.3992742 | 1.231293 | 0.3946586 | 1.395792 | 0.3879458 | 1.449476 | 0.357653125 | 1.261581 | 0.3780621 | 0.9106872
0.3998569 | 1.230176 | 0.395231 | 1.395792 | 0.3885085 | 1.449476 | 0.358175 | 1.288423 | 0.3786104 | 0.90235
0.4004396 | 1.232237 | 0.3958034 | 1.395792 | 0.3890712 | 1.476319 | 0.35869375 | 1.288423 | 0.3791621 | 0.9062207
0.4010188 | 1.23523 | 0.3963793 | 1.395792 | 0.3896373 | 1.476319 | 0.359215625 | 1.288423 | 0.3797137 | 0.9084271
0.4016015 | 1.233099 | 0.3969552 | 1.395792 | 0.3902034 | 1.476319 | 0.359734375 | 1.288423 | 0.3802621 | 0.9000094
0.4021842 | 1.235042 | 0.397531 | 1.395792 | 0.3907661 | 1.476319 | 0.36025625 | 1.288423 | 0.3808137 | 0.903982
0.4027669 | 1.237858 | 0.3981069 | 1.395792 | 0.3913322 | 1.476319 | 0.360778125 | 1.288423 | 0.381362 | 0.9017649
0.4033461 | 1.235716 | 0.3986828 | 1.395792 | 0.3918949 | 1.476319 | 0.3613 | 1.288423 | 0.3819137 | 0.8996819
0.4039288 | 1.236105 | 0.3992586 | 1.395792 | 0.392461 | 1.476319 | 0.361821875 | 1.288423 | 0.3824653 | 0.9037378
0.4045115 | 1.231478 | 0.3998345 | 1.395792 | 0.3930271 | 1.476319 | 0.36234375 | 1.288423 | 0.3830137 | 0.9005919
0.4050907 | 1.223417 | 0.4004069 | 1.395792 | 0.3935932 | 1.476319 | 0.3628625 | 1.288423 | 0.3835653 | 0.9004952
0.4056734 | 1.222156 | 0.4009828 | 1.395792 | 0.3941593 | 1.476319 | 0.363384375 | 1.288423 | 0.3841136 | 0.9038961
0.4062526 | 1.224236 | 0.4015552 | 1.395792 | 0.394722 | 1.476319 | 0.36390625 | 1.288423 | 0.3846653 | 0.899843
0.4068353 | 1.22393 | 0.4021276 | 1.395792 | 0.3952881 | 1.476319 | 0.364425 | 1.288423 | 0.3852169 | 0.9003664
0.4074145 | 1.224958 | 0.4027034 | 1.395792 | 0.3958542 | 1.476319 | 0.364946875 | 1.288423 | 0.3857652 | 0.903013
0.4079972 | 1.227175 | 0.4032793 | 1.395792 | 0.3964169 | 1.476319 | 0.365465625 | 1.288423 | 0.3863169 | 0.8996578
0.4085764 | 1.227403 | 0.4038517 | 1.395792 | 0.3969831 | 1.476319 | 0.3659875 | 1.288423 | 0.3868685 | 0.901373
0.4091591 | 1.227175 | 0.4044276 | 1.395792 | 0.3975458 | 1.476319 | 0.36650625 | 1.288423 | 0.3874202 | 0.9025701
0.4097418 | 1.230952 | 0.405 | 1.395792 | 0.3981119 | 1.476319 | 0.367028125 | 1.288423 | 0.3879718 | 0.9020414
0.4103245 | 1.230699 | 0.4055759 | 1.422634 | 0.3986746 | 1.476319 | 0.36755 | 1.288423 | 0.3885235 | 0.902546
0.4109072 | 1.230235 | 0.4061517 | 1.422634 | 0.3992407 | 1.476319 | 0.36806875 | 1.288423 | 0.3890718 | 0.900565
0.4114899 | 1.234208 | 0.4067276 | 1.422634 | 0.3998068 | 1.476319 | 0.368590625 | 1.288423 | 0.3896234 | 0.9029835
0.4120691 | 1.233252 | 0.4073034 | 1.422634 | 0.4003695 | 1.476319 | 0.3691125 | 1.288423 | 0.3901718 | 0.9035821
0.4126518 | 1.234071 | 0.4078793 | 1.422634 | 0.4009356 | 1.476319 | 0.369634375 | 1.288423 | 0.3907201 | 0.9003396
0.413231 | 1.236841 | 0.4084517 | 1.422634 | 0.4015017 | 1.503161 | 0.37015625 | 1.288423 | 0.3912717 | 0.904186
0.4138137 | 1.236371 | 0.4090276 | 1.422634 | 0.4020678 | 1.503161 | 0.370675 | 1.288423 | 0.3918201 | 0.9035257
0.4143964 | 1.237531 | 0.4096034 | 1.422634 | 0.4026305 | 1.476319 | 0.371196875 | 1.288423 | 0.3923717 | 0.9008469
0.4149791 | 1.23981 | 0.4101759 | 1.422634 | 0.4031966 | 1.503161 | 0.371715625 | 1.288423 | 0.3929201 | 0.9065106
0.4155583 | 1.238776 | 0.4107517 | 1.422634 | 0.4037593 | 1.503161 | 0.3722375 | 1.288423 | 0.393475 | 0.9038747
0.4161375 | 1.239302 | 0.4113241 | 1.422634 | 0.4043254 | 1.503161 | 0.37275625 | 1.288423 | 0.3940266 | 0.9024923
0.4167202 | 1.242633 | 0.4119 | 1.422634 | 0.4048915 | 1.503161 | 0.373278125 | 1.288423 | 0.3945783 | 0.906167
0.4172994 | 1.240518 | 0.4124724 | 1.422634 | 0.4054576 | 1.503161 | 0.373796875 | 1.288423 | 0.3951299 | 0.9052839
0.4178821 | 1.242386 | 0.4130483 | 1.422634 | 0.4060237 | 1.503161 | 0.37431875 | 1.315266 | 0.3956816 | 0.9066287
0.4184648 | 1.244566 | 0.4136241 | 1.422634 | 0.4065864 | 1.503161 | 0.374840625 | 1.315266 | 0.3962299 | 0.9069749
0.4190475 | 1.244072 | 0.4141966 | 1.422634 | 0.4071525 | 1.503161 | 0.375359375 | 1.315266 | 0.3967815 | 0.9060623
0.4196301 | 1.244381 | 0.4147724 | 1.422634 | 0.4077153 | 1.503161 | 0.37588125 | 1.315266 | 0.3973299 | 0.9092297
0.4202128 | 1.245331 | 0.4153483 | 1.422634 | 0.408278 | 1.503161 | 0.376403125 | 1.315266 | 0.3978782 | 0.9075708
0.4207955 | 1.246789 | 0.4159241 | 1.422634 | 0.4088441 | 1.503161 | 0.376925 | 1.315266 | 0.3984299 | 0.9084808
0.4213782 | 1.245567 | 0.4165 | 1.422634 | 0.4094102 | 1.503161 | 0.37744375 | 1.315266 | 0.3989782 | 0.9113932
0.4219574 | 1.245919 | 0.4170759 | 1.422634 | 0.4099763 | 1.503161 | 0.377965625 | 1.315266 | 0.3995298 | 0.9089988
0.4225366 | 1.248133 | 0.4176483 | 1.422634 | 0.4105424 | 1.503161 | 0.3784875 | 1.315266 | 0.4000815 | 0.9098363
0.4231193 | 1.246883 | 0.4182241 | 1.422634 | 0.4111085 | 1.503161 | 0.379009375 | 1.315266 | 0.4006298 | 0.9126682
0.4236985 | 1.249473 | 0.4187966 | 1.422634 | 0.4116746 | 1.503161 | 0.379528125 | 1.315266 | 0.4011815 | 0.9116267
0.4242777 | 1.249226 | 0.419369 | 1.422634 | 0.4122373 | 1.503161 | 0.38005 | 1.315266 | 0.4017331 | 0.9112455
0.4248604 | 1.248705 | 0.4199448 | 1.422634 | 0.4128034 | 1.503161 | 0.380571875 | 1.315266 | 0.4022847 | 0.9115972
0.4254396 | 1.25155 | 0.4205172 | 1.449476 | 0.4133661 | 1.503161 | 0.381090625 | 1.315266 | 0.4028364 | 0.9130842
0.4260223 | 1.251145 | 0.4210931 | 1.449476 | 0.4139322 | 1.503161 | 0.381609375 | 1.315266 | 0.4033847 | 0.9133204
0.426605 | 1.251403 | 0.4216655 | 1.449476 | 0.4144949 | 1.503161 | 0.38213125 | 1.315266 | 0.4039364 | 0.9128775
0.4271877 | 1.255083 | 0.4222414 | 1.449476 | 0.4150576 | 1.503161 | 0.38265 | 1.315266 | 0.404488 | 0.9150061
0.4277704 | 1.252331 | 0.4228172 | 1.449476 | 0.4156237 | 1.503161 | 0.383171875 | 1.315266 | 0.4050363 | 0.9156584
0.4283531 | 1.253719 | 0.4233931 | 1.449476 | 0.4161864 | 1.530003 | 0.383696875 | 1.315266 | 0.4055847 | 0.913919
0.4289358 | 1.257582 | 0.4239724 | 1.449476 | 0.4167525 | 1.530003 | 0.38421875 | 1.315266 | 0.4061363 | 0.9171025
0.4295185 | 1.255947 | 0.4245448 | 1.449476 | 0.4173186 | 1.530003 | 0.384740625 | 1.315266 | 0.4066847 | 0.9180098
0.4300977 | 1.257979 | 0.4251207 | 1.449476 | 0.4178847 | 1.530003 | 0.385259375 | 1.315266 | 0.4072363 | 0.9168636
0.4306804 | 1.259426 | 0.4256966 | 1.449476 | 0.4184542 | 1.530003 | 0.38578125 | 1.315266 | 0.4077879 | 0.9192338
0.4312596 | 1.258935 | 0.426269 | 1.449476 | 0.4190203 | 1.530003 | 0.386303125 | 1.315266 | 0.4083396 | 0.9187506
0.4318423 | 1.260615 | 0.4268414 | 1.449476 | 0.4195831 | 1.530003 | 0.386821875 | 1.315266 | 0.4088912 | 0.9186647
0.4324215 | 1.261764 | 0.4274172 | 1.449476 | 0.4201492 | 1.530003 | 0.387340625 | 1.315266 | 0.4094429 | 0.9225031
0.4330042 | 1.261589 | 0.4279897 | 1.449476 | 0.4207153 | 1.530003 | 0.387859375 | 1.315266 | 0.4099912 | 0.9207235
0.4335869 | 1.261721 | 0.4285655 | 1.449476 | 0.421278 | 1.530003 | 0.38838125 | 1.315266 | 0.4105428 | 0.9221703
0.4341661 | 1.263216 | 0.4291379 | 1.449476 | 0.4218407 | 1.530003 | 0.3889 | 1.342108 | 0.4110912 | 0.9237647
0.4347488 | 1.262706 | 0.4297138 | 1.449476 | 0.4224068 | 1.530003 | 0.389421875 | 1.342108 | 0.4116428 | 0.9210161
0.435328 | 1.262934 | 0.4302897 | 1.449476 | 0.4229695 | 1.530003 | 0.38994375 | 1.342108 | 0.4121945 | 0.9240197
0.4359107 | 1.265197 | 0.4308655 | 1.449476 | 0.4235356 | 1.530003 | 0.390465625 | 1.342108 | 0.4127461 | 0.9260946
0.4364934 | 1.264464 | 0.4314414 | 1.449476 | 0.4240983 | 1.530003 | 0.3909875 | 1.342108 | 0.4132944 | 0.9239982
0.4370761 | 1.26411 | 0.4320172 | 1.449476 | 0.4246644 | 1.530003 | 0.391509375 | 1.342108 | 0.4138461 | 0.9264516
0.4376588 | 1.266689 | 0.4325897 | 1.449476 | 0.4252271 | 1.530003 | 0.39203125 | 1.342108 | 0.4143944 | 0.9269885
0.4382415 | 1.265307 | 0.4331655 | 1.449476 | 0.4257932 | 1.530003 | 0.392553125 | 1.342108 | 0.414946 | 0.9267979
0.4388207 | 1.266193 | 0.4337414 | 1.449476 | 0.4263593 | 1.530003 | 0.393075 | 1.342108 | 0.4154944 | 0.9293855
0.4394033 | 1.26943 | 0.4343138 | 1.449476 | 0.4269254 | 1.530003 | 0.39359375 | 1.342108 | 0.416046 | 0.9284916
0.4399826 | 1.268456 | 0.4348862 | 1.476319 | 0.4274915 | 1.530003 | 0.3941125 | 1.342108 | 0.4165944 | 0.9298176
0.4405652 | 1.268627 | 0.4354621 | 1.476319 | 0.4280576 | 1.530003 | 0.39463125 | 1.342108 | 0.4171493 | 0.9302498
0.4411445 | 1.271006 | 0.4360379 | 1.476319 | 0.4286237 | 1.530003 | 0.395153125 | 1.342108 | 0.4177009 | 0.9305209
0.4417237 | 1.269282 | 0.4366103 | 1.476319 | 0.4291898 | 1.530003 | 0.395675 | 1.342108 | 0.4182526 | 0.9306041
0.4423064 | 1.266987 | 0.4371862 | 1.476319 | 0.4297525 | 1.556845 | 0.39619375 | 1.342108 | 0.4188042 | 0.9322227
0.442889 | 1.269537 | 0.4377621 | 1.476319 | 0.4303153 | 1.556845 | 0.396715625 | 1.342108 | 0.4193526 | 0.9312241
0.4434717 | 1.268031 | 0.4383379 | 1.476319 | 0.4308814 | 1.556845 | 0.397234375 | 1.342108 | 0.4199042 | 0.9324669
0.4440544 | 1.269121 | 0.4389103 | 1.476319 | 0.4314441 | 1.556845 | 0.39775625 | 1.342108 | 0.4204525 | 0.9326253
0.4446371 | 1.27172 | 0.4394862 | 1.476319 | 0.4320068 | 1.556845 | 0.398278125 | 1.342108 | 0.4210009 | 0.9337473
0.4452198 | 1.271008 | 0.4400621 | 1.476319 | 0.4325729 | 1.556845 | 0.3988 | 1.342108 | 0.4215525 | 0.9334306
0.4458025 | 1.271091 | 0.4406379 | 1.476319 | 0.433139 | 1.556845 | 0.399321875 | 1.342108 | 0.4221009 | 0.9337634
0.4463817 | 1.274227 | 0.4412103 | 1.476319 | 0.4337017 | 1.556845 | 0.39984375 | 1.342108 | 0.4226525 | 0.9342439
0.4469644 | 1.273148 | 0.4417862 | 1.476319 | 0.4342712 | 1.556845 | 0.400365625 | 1.342108 | 0.4232008 | 0.9350572
0.4475436 | 1.275091 | 0.4423621 | 1.476319 | 0.4348373 | 1.556845 | 0.4008875 | 1.342108 | 0.4237525 | 0.9359859
0.4481228 | 1.275539 | 0.4429379 | 1.476319 | 0.4354034 | 1.556845 | 0.40140625 | 1.342108 | 0.4243041 | 0.9352558
0.448702 | 1.27643 | 0.4435103 | 1.476319 | 0.4359661 | 1.556845 | 0.401925 | 1.342108 | 0.4248558 | 0.9359054
0.4492847 | 1.277901 | 0.4440828 | 1.476319 | 0.4365322 | 1.556845 | 0.402446875 | 1.342108 | 0.4254074 | 0.9370623
0.4498639 | 1.278653 | 0.4446586 | 1.476319 | 0.4370949 | 1.556845 | 0.402965625 | 1.342108 | 0.425959 | 0.9368986
0.4504466 | 1.279474 | 0.445231 | 1.476319 | 0.437661 | 1.556845 | 0.403484375 | 1.36895 | 0.4265107 | 0.9374542
0.4510293 | 1.279998 | 0.4458069 | 1.476319 | 0.4382237 | 1.556845 | 0.404003125 | 1.36895 | 0.427059 | 0.9381897
0.451612 | 1.280395 | 0.4463828 | 1.476319 | 0.4387898 | 1.556845 | 0.404525 | 1.342108 | 0.4276107 | 0.9383427
0.4521947 | 1.283605 | 0.4469586 | 1.476319 | 0.4393525 | 1.556845 | 0.405046875 | 1.36895 | 0.4281623 | 0.9388071
0.4527774 | 1.281147 | 0.447531 | 1.476319 | 0.4399186 | 1.556845 | 0.40556875 | 1.36895 | 0.4287106 | 0.9398727
0.4533601 | 1.283085 | 0.4481069 | 1.476319 | 0.4404814 | 1.556845 | 0.406090625 | 1.36895 | 0.4292623 | 0.9414564
0.4539428 | 1.285473 | 0.4486828 | 1.476319 | 0.4410475 | 1.556845 | 0.4066125 | 1.36895 | 0.4298106 | 0.9407424
0.454522 | 1.284969 | 0.4492586 | 1.476319 | 0.4416136 | 1.556845 | 0.407134375 | 1.36895 | 0.4303623 | 0.940525
0.4551047 | 1.286459 | 0.449831 | 1.476319 | 0.4421797 | 1.556845 | 0.40765625 | 1.36895 | 0.4309106 | 0.9413732
0.4556874 | 1.287181 | 0.4504069 | 1.503161 | 0.4427458 | 1.556845 | 0.408178125 | 1.36895 | 0.4314622 | 0.9434078
0.4562666 | 1.287522 | 0.4509793 | 1.503161 | 0.4433119 | 1.556845 | 0.408696875 | 1.36895 | 0.4320106 | 0.9434212
0.4568493 | 1.288982 | 0.4515517 | 1.503161 | 0.4438746 | 1.583687 | 0.409215625 | 1.36895 | 0.4325622 | 0.9431233
0.4574285 | 1.28946 | 0.4521276 | 1.503161 | 0.4444407 | 1.556845 | 0.4097375 | 1.36895 | 0.4331139 | 0.945327
0.4580112 | 1.28976 | 0.4527034 | 1.503161 | 0.4450068 | 1.583687 | 0.41025625 | 1.36895 | 0.4336655 | 0.9436709
0.4585904 | 1.290882 | 0.4532793 | 1.503161 | 0.4455729 | 1.583687 | 0.410778125 | 1.36895 | 0.4342171 | 0.9434132
0.4591731 | 1.291376 | 0.4538552 | 1.503161 | 0.4461356 | 1.583687 | 0.411296875 | 1.36895 | 0.4347688 | 0.9465108
0.4597523 | 1.2918 | 0.4544276 | 1.503161 | 0.4467017 | 1.583687 | 0.41181875 | 1.36895 | 0.4353171 | 0.9444734
0.460335 | 1.29384 | 0.4550034 | 1.503161 | 0.4472644 | 1.583687 | 0.412340625 | 1.36895 | 0.4358688 | 0.9453834
0.4609177 | 1.294165 | 0.4555759 | 1.503161 | 0.4478305 | 1.583687 | 0.412859375 | 1.36895 | 0.4364171 | 0.9476193
0.4615003 | 1.292839 | 0.4561517 | 1.503161 | 0.4483932 | 1.583687 | 0.41338125 | 1.36895 | 0.4369687 | 0.9464705
0.462083 | 1.294318 | 0.4567276 | 1.503161 | 0.4489593 | 1.583687 | 0.413903125 | 1.36895 | 0.4375171 | 0.945174
0.4626622 | 1.291212 | 0.4573034 | 1.503161 | 0.449522 | 1.583687 | 0.414425 | 1.36895 | 0.4380687 | 0.9470905
0.4632449 | 1.285922 | 0.4578793 | 1.503161 | 0.4500881 | 1.583687 | 0.414946875 | 1.36895 | 0.438617 | 0.9488353
0.4638276 | 1.285444 | 0.4584517 | 1.503161 | 0.4506542 | 1.583687 | 0.41546875 | 1.36895 | 0.4391687 | 0.9476703
0.4644068 | 1.285127 | 0.4590276 | 1.503161 | 0.4512203 | 1.583687 | 0.415990625 | 1.36895 | 0.4397203 | 0.9484514
0.4649895 | 1.285578 | 0.4596034 | 1.503161 | 0.4517864 | 1.583687 | 0.416509375 | 1.36895 | 0.4402687 | 0.9508968
0.4655687 | 1.288029 | 0.4601759 | 1.503161 | 0.4523492 | 1.583687 | 0.417028125 | 1.36895 | 0.4408203 | 0.9495842
0.4661514 | 1.288276 | 0.4607517 | 1.503161 | 0.4529153 | 1.583687 | 0.41755 | 1.36895 | 0.4413752 | 0.9484998
0.4667306 | 1.288431 | 0.4613241 | 1.503161 | 0.4534814 | 1.583687 | 0.41806875 | 1.36895 | 0.4419269 | 0.9512054
0.4673133 | 1.290544 | 0.4619 | 1.503161 | 0.4540441 | 1.583687 | 0.418590625 | 1.395792 | 0.4424752 | 0.951031
0.4678925 | 1.290098 | 0.4624724 | 1.503161 | 0.4546102 | 1.583687 | 0.4191125 | 1.395792 | 0.4430269 | 0.9510954
0.4684752 | 1.290539 | 0.4630483 | 1.503161 | 0.4551729 | 1.583687 | 0.41963125 | 1.395792 | 0.4435752 | 0.9516537
0.4690579 | 1.29231 | 0.4636241 | 1.503161 | 0.455739 | 1.583687 | 0.420153125 | 1.395792 | 0.4441268 | 0.9507733
0.4696406 | 1.291188 | 0.4641966 | 1.503161 | 0.4563017 | 1.583687 | 0.420675 | 1.395792 | 0.4446752 | 0.9534468
0.4702233 | 1.291588 | 0.4647759 | 1.503161 | 0.4568644 | 1.583687 | 0.42119375 | 1.395792 | 0.4452235 | 0.9523597
0.470806 | 1.286359 | 0.4653517 | 1.503161 | 0.4574305 | 1.583687 | 0.421715625 | 1.395792 | 0.4457752 | 0.9516161
0.4713887 | 1.278798 | 0.4659241 | 1.530003 | 0.4579966 | 1.583687 | 0.4222375 | 1.395792 | 0.4463235 | 0.9558384
0.4719679 | 1.272219 | 0.4665 | 1.530003 | 0.4585627 | 1.583687 | 0.422759375 | 1.395792 | 0.4468751 | 0.9544533
0.4725506 | 1.271545 | 0.4670759 | 1.530003 | 0.4591288 | 1.583687 | 0.42328125 | 1.395792 | 0.4474268 | 0.9537769
0.4731298 | 1.27318 | 0.4676483 | 1.530003 | 0.4596949 | 1.583687 | 0.4238 | 1.395792 | 0.4479784 | 0.9564772
0.473709 | 1.269757 | 0.4682207 | 1.530003 | 0.460261 | 1.610529 | 0.424321875 | 1.395792 | 0.4485268 | 0.9571832
0.4742917 | 1.270987 | 0.4687966 | 1.530003 | 0.4608271 | 1.610529 | 0.424840625 | 1.395792 | 0.4490817 | 0.9553928
0.4748709 | 1.268174 | 0.4693724 | 1.530003 | 0.4613932 | 1.610529 | 0.4253625 | 1.395792 | 0.4496333 | 0.9576449
0.4754536 | 1.263216 | 0.4699448 | 1.530003 | 0.4619559 | 1.610529 | 0.42588125 | 1.395792 | 0.4501817 | 0.958281
0.4760363 | 1.262392 | 0.4705172 | 1.530003 | 0.4625186 | 1.610529 | 0.4264 | 1.395792 | 0.4507333 | 0.9571751
0.476619 | 1.258221 | 0.4710931 | 1.530003 | 0.4630814 | 1.610529 | 0.426921875 | 1.395792 | 0.451285 | 0.9589199
0.4772017 | 1.258905 | 0.471669 | 1.530003 | 0.4636475 | 1.610529 | 0.42744375 | 1.395792 | 0.4518333 | 0.9592742
0.4777809 | 1.257576 | 0.4722414 | 1.530003 | 0.4642102 | 1.610529 | 0.4279625 | 1.395792 | 0.4523849 | 0.9598003
0.4783636 | 1.255421 | 0.4728207 | 1.530003 | 0.4647763 | 1.610529 | 0.428484375 | 1.395792 | 0.4529333 | 0.9602137
0.4789463 | 1.255926 | 0.4733966 | 1.530003 | 0.4653424 | 1.610529 | 0.429009375 | 1.395792 | 0.4534849 | 0.9606834
0.479529 | 1.254779 | 0.473969 | 1.530003 | 0.4659085 | 1.610529 | 0.42953125 | 1.395792 | 0.4540333 | 0.9615907
0.4801082 | 1.2541 | 0.4745448 | 1.530003 | 0.4664712 | 1.610529 | 0.430053125 | 1.395792 | 0.4545849 | 0.9618054
0.4806909 | 1.254769 | 0.4751207 | 1.530003 | 0.4670373 | 1.610529 | 0.430571875 | 1.395792 | 0.4551365 | 0.9625033
0.4812736 | 1.253456 | 0.4756931 | 1.530003 | 0.4676034 | 1.610529 | 0.43109375 | 1.395792 | 0.4556849 | 0.963432
0.4818528 | 1.25566 | 0.476269 | 1.530003 | 0.4681695 | 1.610529 | 0.4316125 | 1.395792 | 0.4562365 | 0.9640575
0.4824355 | 1.25574 | 0.4768414 | 1.530003 | 0.4687356 | 1.610529 | 0.43213125 | 1.395792 | 0.4567848 | 0.9656197
0.4830147 | 1.254449 | 0.4774138 | 1.530003 | 0.4692983 | 1.610529 | 0.432653125 | 1.422634 | 0.4573365 | 0.9627046
0.4835973 | 1.257818 | 0.4779897 | 1.530003 | 0.4698644 | 1.610529 | 0.433171875 | 1.395792 | 0.4578881 | 0.964954
0.4841766 | 1.258664 | 0.4785621 | 1.530003 | 0.4704271 | 1.610529 | 0.43369375 | 1.422634 | 0.4584398 | 0.9674154
0.4847592 | 1.257466 | 0.4791379 | 1.530003 | 0.4709932 | 1.610529 | 0.434215625 | 1.422634 | 0.4589914 | 0.9644789
0.4853419 | 1.260835 | 0.4797138 | 1.530003 | 0.4715559 | 1.610529 | 0.434734375 | 1.422634 | 0.4595397 | 0.9674342
0.4859246 | 1.261246 | 0.4802897 | 1.530003 | 0.472122 | 1.610529 | 0.43525625 | 1.422634 | 0.4600914 | 0.9680355
0.4865073 | 1.26091 | 0.4808655 | 1.530003 | 0.4726881 | 1.610529 | 0.435778125 | 1.422634 | 0.460643 | 0.9658881
0.4870865 | 1.264545 | 0.4814414 | 1.530003 | 0.4732508 | 1.610529 | 0.4363 | 1.422634 | 0.4611914 | 0.9691038
0.4876692 | 1.263637 | 0.4820172 | 1.530003 | 0.4738169 | 1.610529 | 0.436821875 | 1.422634 | 0.461743 | 0.9700325
0.4882519 | 1.264303 | 0.4825897 | 1.530003 | 0.4743831 | 1.610529 | 0.437340625 | 1.422634 | 0.4622913 | 0.9680757
0.4888346 | 1.267132 | 0.4831655 | 1.556845 | 0.4749492 | 1.610529 | 0.4378625 | 1.422634 | 0.4628397 | 0.9712914
0.4894138 | 1.26622 | 0.4837414 | 1.530003 | 0.4755153 | 1.610529 | 0.438384375 | 1.422634 | 0.4633913 | 0.9714847
0.4899965 | 1.268974 | 0.4843172 | 1.530003 | 0.4760814 | 1.610529 | 0.438903125 | 1.422634 | 0.4639397 | 0.9684166
0.4905757 | 1.270871 | 0.4848897 | 1.556845 | 0.4766441 | 1.610529 | 0.439425 | 1.422634 | 0.4644913 | 0.973726
0.4911584 | 1.269739 | 0.4854655 | 1.556845 | 0.4772102 | 1.637371 | 0.43994375 | 1.422634 | 0.4650429 | 0.9735918
0.4917376 | 1.272474 | 0.4860379 | 1.556845 | 0.4777763 | 1.637371 | 0.440465625 | 1.422634 | 0.4655979 | 0.9717236
0.4923203 | 1.273258 | 0.4866138 | 1.556845 | 0.478339 | 1.637371 | 0.4409875 | 1.422634 | 0.4661495 | 0.9744159
0.4928995 | 1.274806 | 0.4871862 | 1.556845 | 0.4789017 | 1.637371 | 0.44150625 | 1.422634 | 0.4666979 | 0.9755915
0.4934822 | 1.275553 | 0.4877621 | 1.556845 | 0.4794678 | 1.637371 | 0.442028125 | 1.422634 | 0.4672495 | 0.9742441
0.4940649 | 1.276785 | 0.4883345 | 1.556845 | 0.4800339 | 1.637371 | 0.44255 | 1.422634 | 0.4678011 | 0.9767887
0.4946476 | 1.277934 | 0.4889103 | 1.556845 | 0.4805966 | 1.637371 | 0.44306875 | 1.422634 | 0.4683495 | 0.9781872
0.4952303 | 1.277646 | 0.4894828 | 1.556845 | 0.4811627 | 1.637371 | 0.443590625 | 1.422634 | 0.4688978 | 0.9758546
0.4958095 | 1.27937 | 0.4900621 | 1.556845 | 0.4817254 | 1.637371 | 0.4441125 | 1.422634 | 0.4694495 | 0.9793307
0.4963922 | 1.281938 | 0.4906345 | 1.556845 | 0.4822915 | 1.637371 | 0.444634375 | 1.422634 | 0.4699978 | 0.9792958
0.4969749 | 1.279764 | 0.4912103 | 1.556845 | 0.4828576 | 1.637371 | 0.44515625 | 1.422634 | 0.4705494 | 0.976523
0.4975541 | 1.283068 | 0.4917862 | 1.556845 | 0.4834237 | 1.637371 | 0.445675 | 1.422634 | 0.4711011 | 0.9806057
0.4981368 | 1.283697 | 0.4923621 | 1.556845 | 0.4839898 | 1.637371 | 0.446196875 | 1.422634 | 0.4716494 | 0.9803829
0.498716 | 1.283211 | 0.4929345 | 1.556845 | 0.4845559 | 1.637371 | 0.44671875 | 1.422634 | 0.4722011 | 0.978206
0.4992987 | 1.28557 | 0.4935103 | 1.556845 | 0.4851186 | 1.637371 | 0.4472375 | 1.422634 | 0.4727527 | 0.981988
0.4998814 | 1.287334 | 0.4940862 | 1.556845 | 0.4856847 | 1.637371 | 0.447759375 | 1.449476 | 0.4733043 | 0.979532
0.5004606 | 1.286523 | 0.4946586 | 1.556845 | 0.4862475 | 1.637371 | 0.448278125 | 1.449476 | 0.473856 | 0.9760344
0.5010433 | 1.288893 | 0.4952345 | 1.556845 | 0.4868102 | 1.637371 | 0.4488 | 1.449476 | 0.4744043 | 0.977704
0.501626 | 1.288947 | 0.4958069 | 1.556845 | 0.4873763 | 1.637371 | 0.44931875 | 1.449476 | 0.474956 | 0.9772021
0.5022087 | 1.289478 | 0.4963828 | 1.556845 | 0.4879424 | 1.637371 | 0.449840625 | 1.449476 | 0.4755076 | 0.9757741
0.5027879 | 1.292487 | 0.4969552 | 1.556845 | 0.4885085 | 1.637371 | 0.4503625 | 1.449476 | 0.4760592 | 0.9779671
0.5033706 | 1.293172 | 0.497531 | 1.556845 | 0.4890712 | 1.637371 | 0.450884375 | 1.449476 | 0.4766076 | 0.9777604
0.5039532 | 1.292181 | 0.4981069 | 1.556845 | 0.4896373 | 1.637371 | 0.45140625 | 1.449476 | 0.4771592 | 0.9775779
0.5045324 | 1.293513 | 0.4986828 | 1.556845 | 0.4902034 | 1.637371 | 0.451928125 | 1.449476 | 0.4777076 | 0.9789683
0.5051117 | 1.296428 | 0.4992586 | 1.556845 | 0.4907661 | 1.637371 | 0.452446875 | 1.449476 | 0.4782559 | 0.9798299
0.5056943 | 1.296272 | 0.499831 | 1.556845 | 0.4913322 | 1.637371 | 0.45296875 | 1.449476 | 0.4788075 | 0.9776584
0.5062736 | 1.298487 | 0.5004069 | 1.556845 | 0.4918983 | 1.637371 | 0.4534875 | 1.449476 | 0.4793592 | 0.9776396
0.5068562 | 1.299681 | 0.5009793 | 1.556845 | 0.492461 | 1.637371 | 0.45400625 | 1.449476 | 0.4799075 | 0.9775779
0.5074389 | 1.299584 | 0.5015552 | 1.556845 | 0.4930271 | 1.637371 | 0.454528125 | 1.449476 | 0.4804591 | 0.9751164
0.5080216 | 1.300843 | 0.5021276 | 1.556845 | 0.4935932 | 1.637371 | 0.455046875 | 1.449476 | 0.4810108 | 0.9764424
0.5086043 | 1.303613 | 0.5027034 | 1.556845 | 0.4941593 | 1.637371 | 0.45556875 | 1.449476 | 0.4815624 | 0.9775242
0.5091835 | 1.30291 | 0.5032793 | 1.583687 | 0.4947254 | 1.637371 | 0.456090625 | 1.449476 | 0.4821141 | 0.9760666
0.5097662 | 1.303882 | 0.5038517 | 1.556845 | 0.4952881 | 1.637371 | 0.4566125 | 1.449476 | 0.4826657 | 0.9784341
0.5103454 | 1.305487 | 0.5044276 | 1.583687 | 0.4958508 | 1.637371 | 0.45713125 | 1.449476 | 0.4832174 | 0.9783778
0.5109281 | 1.305562 | 0.5050034 | 1.583687 | 0.4964169 | 1.637371 | 0.457653125 | 1.449476 | 0.4837657 | 0.977449
0.5115108 | 1.308375 | 0.5055759 | 1.583687 | 0.4969797 | 1.637371 | 0.458175 | 1.449476 | 0.4843173 | 0.9797977
0.5120935 | 1.310246 | 0.5061517 | 1.583687 | 0.4975458 | 1.637371 | 0.458696875 | 1.449476 | 0.4848657 | 0.9793655
0.5126762 | 1.309266 | 0.5067276 | 1.583687 | 0.4981119 | 1.637371 | 0.459215625 | 1.449476 | 0.4854173 | 0.9801735
0.5132589 | 1.311924 | 0.5073034 | 1.583687 | 0.4986746 | 1.637371 | 0.4597375 | 1.449476 | 0.4859656 | 0.9798353
0.5138381 | 1.309782 | 0.5078759 | 1.583687 | 0.4992407 | 1.637371 | 0.460259375 | 1.449476 | 0.486514 | 0.982039
0.5144208 | 1.306306 | 0.5084517 | 1.583687 | 0.4998068 | 1.637371 | 0.46078125 | 1.449476 | 0.4870656 | 0.9809546
0.515 | 1.307535 | 0.5090276 | 1.583687 | 0.5003729 | 1.637371 | 0.4613 | 1.449476 | 0.4876173 | 0.9811398
0.5155827 | 1.307914 | 0.5096034 | 1.583687 | 0.500939 | 1.637371 | 0.461821875 | 1.449476 | 0.4881656 | 0.9833811
0.5161619 | 1.306902 | 0.5101759 | 1.583687 | 0.5015051 | 1.637371 | 0.462340625 | 1.449476 | 0.4887172 | 0.9812123
0.5167446 | 1.309363 | 0.5107517 | 1.583687 | 0.5020678 | 1.637371 | 0.4628625 | 1.449476 | 0.4892689 | 0.9833704
0.5173238 | 1.310778 | 0.5113241 | 1.583687 | 0.5026339 | 1.637371 | 0.46338125 | 1.476319 | 0.4898205 | 0.9838804
0.5179065 | 1.30976 | 0.5118966 | 1.583687 | 0.5031966 | 1.664214 | 0.463903125 | 1.476319 | 0.4903722 | 0.9826886
0.5184857 | 1.31179 | 0.5124724 | 1.583687 | 0.5037627 | 1.637371 | 0.464421875 | 1.476319 | 0.4909205 | 0.983773
0.5190684 | 1.313142 | 0.5130483 | 1.583687 | 0.5043254 | 1.637371 | 0.46494375 | 1.476319 | 0.4914721 | 0.9843877
0.5196511 | 1.310925 | 0.5136207 | 1.583687 | 0.5048915 | 1.664214 | 0.465465625 | 1.476319 | 0.4920205 | 0.9834724
0.5202338 | 1.314804 | 0.5141966 | 1.583687 | 0.5054542 | 1.664214 | 0.4659875 | 1.476319 | 0.4925721 | 0.9842293
0.5208165 | 1.315539 | 0.5147759 | 1.583687 | 0.5060203 | 1.664214 | 0.466509375 | 1.476319 | 0.4931238 | 0.986672
0.5213992 | 1.314739 | 0.5153517 | 1.583687 | 0.5065831 | 1.664214 | 0.46703125 | 1.476319 | 0.4936721 | 0.9853862
0.5219819 | 1.317593 | 0.5159241 | 1.583687 | 0.5071492 | 1.664214 | 0.467553125 | 1.476319 | 0.4942237 | 0.9864438
0.5225645 | 1.317684 | 0.5165 | 1.583687 | 0.5077153 | 1.664214 | 0.468071875 | 1.476319 | 0.4947754 | 0.9877994
0.5231438 | 1.318481 | 0.5170759 | 1.583687 | 0.5082814 | 1.664214 | 0.46859375 | 1.476319 | 0.4953237 | 0.9855956
0.523723 | 1.31955 | 0.5176483 | 1.583687 | 0.5088475 | 1.664214 | 0.4691125 | 1.476319 | 0.4958754 | 0.9898716
0.5243057 | 1.321012 | 0.5182241 | 1.583687 | 0.5094136 | 1.664214 | 0.469634375 | 1.476319 | 0.496427 | 0.9891683
0.5248849 | 1.319928 | 0.5187966 | 1.583687 | 0.5099797 | 1.664214 | 0.470153125 | 1.476319 | 0.4969753 | 0.98872
0.5254641 | 1.321673 | 0.5193724 | 1.583687 | 0.5105424 | 1.664214 | 0.470675 | 1.476319 | 0.497527 | 0.9898716
0.5260468 | 1.323563 | 0.5199448 | 1.583687 | 0.5111051 | 1.664214 | 0.47119375 | 1.476319 | 0.4980786 | 0.9897723
0.5266294 | 1.321603 | 0.5205172 | 1.583687 | 0.5116712 | 1.664214 | 0.471715625 | 1.476319 | 0.498627 | 0.990556
0.5272121 | 1.324234 | 0.5210931 | 1.583687 | 0.5122339 | 1.664214 | 0.472234375 | 1.476319 | 0.4991786 | 0.9919008
0.5277913 | 1.326083 | 0.521669 | 1.583687 | 0.5128 | 1.664214 | 0.47275625 | 1.476319 | 0.4997302 | 0.9928
0.528374 | 1.323987 | 0.5222414 | 1.583687 | 0.5133627 | 1.664214 | 0.473275 | 1.476319 | 0.5002786 | 0.9915385
0.5289567 | 1.326588 | 0.5228172 | 1.583687 | 0.5139288 | 1.664214 | 0.4738 | 1.476319 | 0.5008302 | 0.9930282
0.5295394 | 1.32793 | 0.5233966 | 1.583687 | 0.5144949 | 1.664214 | 0.474321875 | 1.476319 | 0.5013819 | 0.9941609
0.5301221 | 1.327946 | 0.523969 | 1.583687 | 0.515061 | 1.664214 | 0.47484375 | 1.476319 | 0.5019302 | 0.9928162
0.5307013 | 1.327911 | 0.5245448 | 1.610529 | 0.5156271 | 1.664214 | 0.475365625 | 1.476319 | 0.5024818 | 0.9949957
0.531284 | 1.328888 | 0.5251207 | 1.583687 | 0.5161898 | 1.664214 | 0.475884375 | 1.476319 | 0.5030302 | 0.9942039
0.5318667 | 1.328201 | 0.5256931 | 1.583687 | 0.5167559 | 1.664214 | 0.47640625 | 1.476319 | 0.5035818 | 0.9952212
0.5324494 | 1.324365 | 0.526269 | 1.610529 | 0.517322 | 1.664214 | 0.476925 | 1.476319 | 0.5041335 | 0.9953286
0.5330286 | 1.323901 | 0.5268414 | 1.610529 | 0.5178881 | 1.664214 | 0.47744375 | 1.476319 | 0.5046851 | 0.995597
0.5336113 | 1.323028 | 0.5274172 | 1.610529 | 0.5184508 | 1.664214 | 0.477965625 | 1.476319 | 0.5052367 | 0.9959594
0.5341905 | 1.322875 | 0.5279931 | 1.610529 | 0.5190169 | 1.664214 | 0.478484375 | 1.476319 | 0.5057884 | 0.9970572
0.5347697 | 1.32386 | 0.5285655 | 1.610529 | 0.5195831 | 1.664214 | 0.47900625 | 1.503161 | 0.5063367 | 0.998045
0.5353524 | 1.322065 | 0.5291414 | 1.610529 | 0.5201458 | 1.664214 | 0.479528125 | 1.476319 | 0.5068884 | 0.9938442
0.5359316 | 1.324634 | 0.5297138 | 1.610529 | 0.5207119 | 1.664214 | 0.48005 | 1.503161 | 0.50744 | 0.9933557
0.5365143 | 1.326123 | 0.5302897 | 1.610529 | 0.521278 | 1.664214 | 0.48056875 | 1.503161 | 0.5079883 | 0.9945716
0.537097 | 1.324572 | 0.5308655 | 1.610529 | 0.5218407 | 1.664214 | 0.481090625 | 1.503161 | 0.50854 | 0.9925102
0.5376797 | 1.325879 | 0.5314414 | 1.610529 | 0.5224034 | 1.664214 | 0.4816125 | 1.503161 | 0.5090883 | 0.9917344
0.5382624 | 1.328617 | 0.5320138 | 1.610529 | 0.5229695 | 1.664214 | 0.482134375 | 1.503161 | 0.5096399 | 0.9949447
0.5388451 | 1.326926 | 0.5325897 | 1.610529 | 0.5235322 | 1.664214 | 0.482653125 | 1.503161 | 0.5101883 | 0.9940777
0.5394243 | 1.328587 | 0.5331655 | 1.610529 | 0.5240983 | 1.664214 | 0.483175 | 1.503161 | 0.5107366 | 0.9932725
0.540007 | 1.331285 | 0.5337379 | 1.610529 | 0.5246644 | 1.664214 | 0.483696875 | 1.503161 | 0.5112883 | 0.9956668
0.5405897 | 1.328716 | 0.5343138 | 1.610529 | 0.5252305 | 1.664214 | 0.48421875 | 1.503161 | 0.5118399 | 0.9951809
0.5411689 | 1.332326 | 0.5348897 | 1.610529 | 0.5257966 | 1.664214 | 0.4847375 | 1.503161 | 0.5123915 | 0.9942656
0.5417516 | 1.335354 | 0.5354655 | 1.610529 | 0.5263627 | 1.664214 | 0.485259375 | 1.503161 | 0.5129432 | 0.9971324
0.5423308 | 1.330488 | 0.5360414 | 1.610529 | 0.5269288 | 1.664214 | 0.48578125 | 1.503161 | 0.5134948 | 0.996617
0.5429135 | 1.334251 | 0.5366138 | 1.610529 | 0.5274915 | 1.664214 | 0.4863 | 1.503161 | 0.5140465 | 0.9968586
0.5434927 | 1.335529 | 0.5371862 | 1.610529 | 0.5280576 | 1.664214 | 0.48681875 | 1.503161 | 0.5145948 | 1.000394
0.5440754 | 1.33383 | 0.5377621 | 1.610529 | 0.5286203 | 1.664214 | 0.487340625 | 1.503161 | 0.5151464 | 0.9976746
0.5446581 | 1.332785 | 0.5383345 | 1.610529 | 0.5291864 | 1.664214 | 0.487859375 | 1.503161 | 0.5156981 | 0.9985362
0.5452408 | 1.330391 | 0.5389103 | 1.610529 | 0.5297492 | 1.664214 | 0.48838125 | 1.503161 | 0.5162464 | 1.001636
0.5458234 | 1.328781 | 0.5394862 | 1.610529 | 0.5303153 | 1.664214 | 0.488903125 | 1.503161 | 0.5167948 | 0.9995025
0.5464061 | 1.32932 | 0.5400621 | 1.610529 | 0.530878 | 1.664214 | 0.489425 | 1.503161 | 0.5173464 | 1.000871
0.5469853 | 1.332257 | 0.5406379 | 1.610529 | 0.5314441 | 1.664214 | 0.489946875 | 1.503161 | 0.5178947 | 1.002324
0.547568 | 1.331881 | 0.5412138 | 1.610529 | 0.5320068 | 1.664214 | 0.490465625 | 1.503161 | 0.5184464 | 1.001
0.5481472 | 1.332305 | 0.5417862 | 1.610529 | 0.5325763 | 1.664214 | 0.4909875 | 1.503161 | 0.518998 | 1.001763
0.5487299 | 1.335483 | 0.5423621 | 1.610529 | 0.5331424 | 1.664214 | 0.491509375 | 1.503161 | 0.5195464 | 1.003381
0.5493091 | 1.334485 | 0.5429345 | 1.610529 | 0.5337051 | 1.664214 | 0.49203125 | 1.503161 | 0.520098 | 1.002313
0.5498918 | 1.335027 | 0.5435103 | 1.610529 | 0.5342712 | 1.664214 | 0.49255 | 1.503161 | 0.5206496 | 1.004076
0.550471 | 1.336997 | 0.5440828 | 1.610529 | 0.5348373 | 1.664214 | 0.493071875 | 1.503161 | 0.5212013 | 1.00435
0.5510537 | 1.331666 | 0.5446552 | 1.610529 | 0.5354 | 1.664214 | 0.493590625 | 1.503161 | 0.5217529 | 1.00519
0.5516364 | 1.33201 | 0.545231 | 1.610529 | 0.5359661 | 1.664214 | 0.4941125 | 1.503161 | 0.5223013 | 1.005537
0.5522156 | 1.332066 | 0.5458034 | 1.610529 | 0.5365288 | 1.664214 | 0.49463125 | 1.503161 | 0.5228529 | 1.0065
0.5527983 | 1.329785 | 0.5463793 | 1.610529 | 0.5370949 | 1.664214 | 0.495153125 | 1.503161 | 0.5234045 | 1.006269
0.553381 | 1.333019 | 0.5469552 | 1.610529 | 0.5376576 | 1.664214 | 0.495671875 | 1.503161 | 0.5239562 | 1.006106
0.5539637 | 1.335279 | 0.547531 | 1.610529 | 0.5382237 | 1.664214 | 0.49619375 | 1.503161 | 0.5245045 | 1.005746
0.5545464 | 1.332979 | 0.5481069 | 1.610529 | 0.5387898 | 1.691056 | 0.496715625 | 1.503161 | 0.5250562 | 1.006522
0.5551256 | 1.336084 | 0.5486828 | 1.610529 | 0.5393559 | 1.691056 | 0.4972375 | 1.503161 | 0.5256045 | 1.008572
0.5557083 | 1.339611 | 0.5492586 | 1.610529 | 0.5399186 | 1.664214 | 0.497759375 | 1.530003 | 0.5261561 | 1.008097
0.556291 | 1.336487 | 0.5498345 | 1.610529 | 0.5404847 | 1.691056 | 0.49828125 | 1.530003 | 0.5267045 | 1.008358
0.5568737 | 1.339322 | 0.5504069 | 1.610529 | 0.5410475 | 1.691056 | 0.4988 | 1.530003 | 0.5272561 | 1.008913
0.5574529 | 1.342188 | 0.5509828 | 1.610529 | 0.5416136 | 1.691056 | 0.499321875 | 1.530003 | 0.5278044 | 1.008905
0.5580356 | 1.34006 | 0.5515552 | 1.610529 | 0.5421797 | 1.691056 | 0.499840625 | 1.530003 | 0.5283561 | 1.009893
0.5586148 | 1.339955 | 0.552131 | 1.610529 | 0.5427458 | 1.691056 | 0.5003625 | 1.530003 | 0.5289077 | 1.010749
0.559194 | 1.343028 | 0.5527034 | 1.610529 | 0.5433119 | 1.691056 | 0.50088125 | 1.530003 | 0.5294594 | 1.010637
0.5597767 | 1.343745 | 0.5532793 | 1.610529 | 0.543878 | 1.691056 | 0.501403125 | 1.530003 | 0.530011 | 1.011633
0.5603559 | 1.33726 | 0.5538517 | 1.610529 | 0.5444407 | 1.691056 | 0.501921875 | 1.530003 | 0.5305593 | 1.012768
0.5609386 | 1.3381 | 0.5544276 | 1.637371 | 0.5450068 | 1.691056 | 0.50244375 | 1.530003 | 0.531111 | 1.01142
0.5615178 | 1.336213 | 0.5550034 | 1.610529 | 0.5455695 | 1.691056 | 0.502965625 | 1.530003 | 0.5316626 | 1.012771
0.5621005 | 1.334962 | 0.5555759 | 1.610529 | 0.5461322 | 1.691056 | 0.503484375 | 1.530003 | 0.532211 | 1.015216
0.5626867 | 1.335695 | 0.5561517 | 1.637371 | 0.5466949 | 1.691056 | 0.50400625 | 1.530003 | 0.5327626 | 1.013195
0.5632659 | 1.334621 | 0.5567276 | 1.610529 | 0.547261 | 1.691056 | 0.504528125 | 1.530003 | 0.5333142 | 1.015227
0.5638486 | 1.335499 | 0.5573034 | 1.637371 | 0.5478271 | 1.691056 | 0.50505 | 1.530003 | 0.5338626 | 1.015836
0.5644313 | 1.33865 | 0.5578793 | 1.637371 | 0.5483932 | 1.691056 | 0.505571875 | 1.530003 | 0.5344109 | 1.017044
0.565014 | 1.33548 | 0.5584552 | 1.610529 | 0.5489593 | 1.691056 | 0.50609375 | 1.530003 | 0.5349626 | 1.01732
0.5655967 | 1.338167 | 0.559031 | 1.637371 | 0.5495254 | 1.691056 | 0.506615625 | 1.530003 | 0.5355142 | 1.017565
0.5661759 | 1.340288 | 0.5596034 | 1.637371 | 0.5500915 | 1.691056 | 0.507134375 | 1.530003 | 0.5360625 | 1.01742
0.5667585 | 1.337453 | 0.5601759 | 1.637371 | 0.5506576 | 1.691056 | 0.507653125 | 1.530003 | 0.5366142 | 1.018501
0.5673378 | 1.339088 | 0.5607517 | 1.637371 | 0.5512203 | 1.691056 | 0.508175 | 1.530003 | 0.5371691 | 1.019919
0.567917 | 1.340022 | 0.5613241 | 1.637371 | 0.5517864 | 1.691056 | 0.50869375 | 1.530003 | 0.5377175 | 1.019562
0.5684997 | 1.337504 | 0.5618966 | 1.637371 | 0.5523492 | 1.691056 | 0.5092125 | 1.530003 | 0.5382691 | 1.020558
0.5690823 | 1.336036 | 0.5624724 | 1.637371 | 0.5529153 | 1.691056 | 0.509734375 | 1.530003 | 0.5388207 | 1.021202
0.5696615 | 1.337553 | 0.5630483 | 1.637371 | 0.553478 | 1.691056 | 0.51025625 | 1.530003 | 0.5393691 | 1.021792
0.5702442 | 1.335279 | 0.5636241 | 1.637371 | 0.5540441 | 1.691056 | 0.510778125 | 1.530003 | 0.5399174 | 1.022981
0.5708269 | 1.334098 | 0.5642 | 1.637371 | 0.5546068 | 1.691056 | 0.5113 | 1.530003 | 0.5404691 | 1.02241
0.5714096 | 1.336922 | 0.5647759 | 1.637371 | 0.5551729 | 1.691056 | 0.511821875 | 1.530003 | 0.5410174 | 1.023897
0.5719923 | 1.333448 | 0.5653517 | 1.637371 | 0.5557356 | 1.691056 | 0.51234375 | 1.530003 | 0.541569 | 1.022952
0.5725715 | 1.331258 | 0.5659276 | 1.637371 | 0.5563017 | 1.691056 | 0.5128625 | 1.530003 | 0.5421207 | 1.025169
0.5731542 | 1.332863 | 0.5665 | 1.637371 | 0.5568678 | 1.691056 | 0.513384375 | 1.530003 | 0.542669 | 1.025011
0.5737334 | 1.329081 | 0.5670759 | 1.637371 | 0.5574339 | 1.691056 | 0.51390625 | 1.530003 | 0.5432207 | 1.025282
0.5743161 | 1.329229 | 0.5676483 | 1.637371 | 0.558 | 1.691056 | 0.514425 | 1.530003 | 0.5437723 | 1.025907
0.5748953 | 1.330775 | 0.5682207 | 1.637371 | 0.5585661 | 1.691056 | 0.514946875 | 1.530003 | 0.5443206 | 1.026178
0.575478 | 1.330896 | 0.5687966 | 1.637371 | 0.5591322 | 1.691056 | 0.515465625 | 1.530003 | 0.5448723 | 1.025835
0.5760572 | 1.330611 | 0.5693724 | 1.637371 | 0.5596949 | 1.691056 | 0.5159875 | 1.530003 | 0.5454239 | 1.028213
0.5766399 | 1.332506 | 0.5699448 | 1.637371 | 0.560261 | 1.691056 | 0.51650625 | 1.556845 | 0.5459756 | 1.027754
0.5772191 | 1.333014 | 0.5705207 | 1.637371 | 0.5608237 | 1.691056 | 0.517028125 | 1.556845 | 0.5465272 | 1.028744
0.5778018 | 1.32935 | 0.5710966 | 1.637371 | 0.5613898 | 1.691056 | 0.517546875 | 1.556845 | 0.5470788 | 1.027577
0.5783845 | 1.327852 | 0.571669 | 1.637371 | 0.5619525 | 1.691056 | 0.51806875 | 1.556845 | 0.5476272 | 1.027657
0.5789672 | 1.326574 | 0.5722448 | 1.637371 | 0.5625186 | 1.691056 | 0.518590625 | 1.556845 | 0.5481788 | 1.030403
0.5795499 | 1.32608 | 0.5728207 | 1.637371 | 0.5630814 | 1.691056 | 0.5191125 | 1.556845 | 0.5487305 | 1.03061
0.5801326 | 1.328993 | 0.5733966 | 1.637371 | 0.5636475 | 1.691056 | 0.519634375 | 1.556845 | 0.5492788 | 1.029764
0.5807118 | 1.327825 | 0.573969 | 1.637371 | 0.5642136 | 1.691056 | 0.52015625 | 1.556845 | 0.5498271 | 1.031646
0.5812945 | 1.329312 | 0.5745448 | 1.637371 | 0.5647763 | 1.691056 | 0.520675 | 1.556845 | 0.5503755 | 1.032773
0.5818772 | 1.332592 | 0.5751207 | 1.637371 | 0.5653424 | 1.691056 | 0.521196875 | 1.556845 | 0.5509271 | 1.031429
0.5824599 | 1.332772 | 0.5756966 | 1.637371 | 0.5659085 | 1.691056 | 0.52171875 | 1.556845 | 0.5514787 | 1.03247
0.5830391 | 1.332635 | 0.576269 | 1.637371 | 0.5664712 | 1.691056 | 0.5222375 | 1.556845 | 0.5520271 | 1.034792
0.5836218 | 1.335851 | 0.5768448 | 1.637371 | 0.5670373 | 1.691056 | 0.52275625 | 1.556845 | 0.5525787 | 1.032261
0.5842045 | 1.334111 | 0.5774172 | 1.637371 | 0.5676034 | 1.691056 | 0.523278125 | 1.556845 | 0.5531337 | 1.03469
0.5847837 | 1.335921 | 0.5779931 | 1.637371 | 0.5681695 | 1.691056 | 0.5238 | 1.556845 | 0.553682 | 1.034634
0.5853629 | 1.339611 | 0.5785655 | 1.637371 | 0.5687356 | 1.691056 | 0.52431875 | 1.556845 | 0.5542336 | 1.032902
0.5859456 | 1.336903 | 0.5791379 | 1.637371 | 0.5693017 | 1.691056 | 0.524840625 | 1.556845 | 0.5547853 | 1.036472
0.5865248 | 1.338473 | 0.5797138 | 1.637371 | 0.5698644 | 1.691056 | 0.5253625 | 1.556845 | 0.5553369 | 1.035476
0.587111 | 1.342991 | 0.5802897 | 1.637371 | 0.5704305 | 1.691056 | 0.52588125 | 1.556845 | 0.5558853 | 1.034244
0.5876936 | 1.341018 | 0.5808655 | 1.637371 | 0.5709932 | 1.691056 | 0.526403125 | 1.556845 | 0.5564336 | 1.036193
0.5882763 | 1.342765 | 0.5814414 | 1.637371 | 0.5715559 | 1.717898 | 0.526925 | 1.556845 | 0.5569852 | 1.032089
0.5888555 | 1.346223 | 0.5820172 | 1.637371 | 0.572122 | 1.691056 | 0.52744375 | 1.556845 | 0.5575369 | 1.032242
0.5894382 | 1.344266 | 0.5825897 | 1.637371 | 0.5726847 | 1.717898 | 0.527965625 | 1.556845 | 0.5580852 | 1.033624
0.5900209 | 1.345973 | 0.5831655 | 1.637371 | 0.5732508 | 1.717898 | 0.5284875 | 1.556845 | 0.5586369 | 1.032148
0.5906001 | 1.348724 | 0.5837414 | 1.637371 | 0.5738203 | 1.691056 | 0.529009375 | 1.556845 | 0.5591852 | 1.032148
0.5911793 | 1.348381 | 0.5843138 | 1.637371 | 0.5743864 | 1.717898 | 0.52953125 | 1.556845 | 0.5597368 | 1.033624
0.591762 | 1.349613 | 0.5848897 | 1.637371 | 0.5749492 | 1.717898 | 0.53005 | 1.556845 | 0.5602885 | 1.032465
0.5923412 | 1.350429 | 0.5854621 | 1.637371 | 0.5755153 | 1.717898 | 0.530571875 | 1.556845 | 0.5608401 | 1.033012
0.5929204 | 1.35121 | 0.5860379 | 1.637371 | 0.5760814 | 1.717898 | 0.53109375 | 1.556845 | 0.5613918 | 1.03509
0.5935031 | 1.352182 | 0.5866103 | 1.637371 | 0.5766441 | 1.717898 | 0.5316125 | 1.556845 | 0.5619401 | 1.033608
0.5940858 | 1.355532 | 0.5871828 | 1.637371 | 0.5772068 | 1.717898 | 0.53213125 | 1.556845 | 0.5624917 | 1.034475
0.5946685 | 1.35489 | 0.5877586 | 1.637371 | 0.5777729 | 1.717898 | 0.532653125 | 1.556845 | 0.5630434 | 1.034948
0.5952512 | 1.354326 | 0.5883345 | 1.664214 | 0.5783356 | 1.717898 | 0.533171875 | 1.556845 | 0.5635917 | 1.03491
0.5958339 | 1.358562 | 0.5889103 | 1.637371 | 0.5789017 | 1.717898 | 0.53369375 | 1.556845 | 0.5641401 | 1.036172
0.5964166 | 1.356557 | 0.5894862 | 1.637371 | 0.5794644 | 1.717898 | 0.534215625 | 1.556845 | 0.5646917 | 1.036759
0.5969958 | 1.359483 | 0.5900621 | 1.664214 | 0.5800305 | 1.717898 | 0.5347375 | 1.556845 | 0.5652433 | 1.035705
0.5975785 | 1.360564 | 0.5906379 | 1.637371 | 0.5805966 | 1.717898 | 0.535259375 | 1.556845 | 0.5657917 | 1.03804
0.5981612 | 1.360162 | 0.5912138 | 1.637371 | 0.5811627 | 1.717898 | 0.53578125 | 1.556845 | 0.5663433 | 1.035334
0.5987404 | 1.360997 | 0.5917897 | 1.664214 | 0.5817288 | 1.717898 | 0.536303125 | 1.556845 | 0.566895 | 1.032709
0.5993231 | 1.361429 | 0.5923621 | 1.637371 | 0.5822949 | 1.717898 | 0.536821875 | 1.556845 | 0.5674433 | 1.033968
0.5999023 | 1.359732 | 0.5929345 | 1.637371 | 0.582861 | 1.717898 | 0.537340625 | 1.556845 | 0.5679949 | 1.033512
0.600485 | 1.359448 | 0.5935103 | 1.664214 | 0.5834237 | 1.717898 | 0.5378625 | 1.556845 | 0.5685466 | 1.033149
0.6010677 | 1.357491 | 0.5940828 | 1.637371 | 0.5839898 | 1.717898 | 0.53838125 | 1.556845 | 0.5690982 | 1.032271
0.6016469 | 1.358194 | 0.5946586 | 1.637371 | 0.5845525 | 1.717898 | 0.538903125 | 1.556845 | 0.5696466 | 1.032226
0.6022296 | 1.358782 | 0.595231 | 1.664214 | 0.5851186 | 1.717898 | 0.539421875 | 1.556845 | 0.5701982 | 1.034038
0.6028088 | 1.357894 | 0.5958069 | 1.637371 | 0.5856814 | 1.717898 | 0.53994375 | 1.556845 | 0.5707498 | 1.033533
0.6033915 | 1.361469 | 0.5963828 | 1.637371 | 0.5862475 | 1.717898 | 0.5404625 | 1.556845 | 0.5713015 | 1.033393
0.6039742 | 1.360852 | 0.5969586 | 1.664214 | 0.5868102 | 1.717898 | 0.540984375 | 1.556845 | 0.5718498 | 1.034099
0.6045569 | 1.359204 | 0.597531 | 1.664214 | 0.5873763 | 1.717898 | 0.54150625 | 1.556845 | 0.5724015 | 1.033326
0.6051396 | 1.363042 | 0.5981069 | 1.664214 | 0.587939 | 1.717898 | 0.542028125 | 1.556845 | 0.5729531 | 1.03393
0.6057188 | 1.362325 | 0.5986828 | 1.664214 | 0.5885051 | 1.717898 | 0.542553125 | 1.556845 | 0.5735014 | 1.035251
0.6063015 | 1.362706 | 0.5992586 | 1.664214 | 0.5890712 | 1.717898 | 0.543071875 | 1.556845 | 0.5740531 | 1.033117
0.6068842 | 1.36319 | 0.599831 | 1.664214 | 0.5896373 | 1.717898 | 0.54359375 | 1.556845 | 0.5746014 | 1.036878
0.6074669 | 1.362779 | 0.6004069 | 1.664214 | 0.5902034 | 1.717898 | 0.544115625 | 1.556845 | 0.575153 | 1.034277
0.6080461 | 1.365337 | 0.6009793 | 1.664214 | 0.5907695 | 1.717898 | 0.544634375 | 1.556845 | 0.5757014 | 1.03538
0.6086288 | 1.366188 | 0.6015552 | 1.664214 | 0.5913356 | 1.717898 | 0.545153125 | 1.556845 | 0.576253 | 1.038711
0.609208 | 1.364867 | 0.6021276 | 1.664214 | 0.5919017 | 1.717898 | 0.545675 | 1.583687 | 0.5768047 | 1.035772
0.6097872 | 1.367028 | 0.6027034 | 1.664214 | 0.5924644 | 1.717898 | 0.54619375 | 1.583687 | 0.5773563 | 1.036188
0.6103699 | 1.367398 | 0.6032793 | 1.664214 | 0.5930305 | 1.717898 | 0.546715625 | 1.556845 | 0.5779079 | 1.038738
0.6109491 | 1.367063 | 0.6038517 | 1.664214 | 0.5935932 | 1.717898 | 0.547234375 | 1.583687 | 0.5784596 | 1.037707
0.6115318 | 1.369932 | 0.6044276 | 1.664214 | 0.5941593 | 1.717898 | 0.54775625 | 1.583687 | 0.5790079 | 1.039304
0.6121144 | 1.368802 | 0.605 | 1.637371 | 0.594722 | 1.717898 | 0.548278125 | 1.583687 | 0.5795596 | 1.040794
0.6127006 | 1.3691 | 0.6055759 | 1.637371 | 0.5952847 | 1.717898 | 0.5488 | 1.583687 | 0.5801079 | 1.039414
0.6132833 | 1.371291 | 0.6061517 | 1.637371 | 0.5958475 | 1.717898 | 0.549321875 | 1.556845 | 0.5806595 | 1.040563
0.6138625 | 1.370032 | 0.6067276 | 1.637371 | 0.5964136 | 1.717898 | 0.54984375 | 1.556845 | 0.5812079 | 1.042182
0.6144452 | 1.369999 | 0.6073034 | 1.637371 | 0.5969797 | 1.717898 | 0.5503625 | 1.583687 | 0.5817562 | 1.040982
0.6150279 | 1.372359 | 0.6078793 | 1.637371 | 0.5975458 | 1.717898 | 0.550884375 | 1.583687 | 0.5823079 | 1.043177
0.6156071 | 1.371996 | 0.6084517 | 1.637371 | 0.5981119 | 1.717898 | 0.55140625 | 1.583687 | 0.5828595 | 1.04329
0.6161863 | 1.372155 | 0.6090276 | 1.637371 | 0.598678 | 1.717898 | 0.551928125 | 1.583687 | 0.5834111 | 1.043261
0.6167655 | 1.372302 | 0.6096 | 1.637371 | 0.5992441 | 1.717898 | 0.552446875 | 1.583687 | 0.5839595 | 1.043432
0.6173447 | 1.373564 | 0.6101759 | 1.637371 | 0.5998102 | 1.717898 | 0.552965625 | 1.556845 | 0.5845111 | 1.044643
0.6179274 | 1.37285 | 0.6107517 | 1.637371 | 0.6003729 | 1.717898 | 0.5534875 | 1.556845 | 0.5850628 | 1.045311
0.6185066 | 1.374815 | 0.6113241 | 1.637371 | 0.600939 | 1.717898 | 0.55400625 | 1.556845 | 0.5856144 | 1.045199
0.6190928 | 1.374074 | 0.6118966 | 1.637371 | 0.6015017 | 1.717898 | 0.554525 | 1.556845 | 0.586166 | 1.046374
0.619672 | 1.3711 | 0.6124724 | 1.637371 | 0.6020678 | 1.717898 | 0.555046875 | 1.556845 | 0.5867177 | 1.047979
0.6202547 | 1.369162 | 0.6130483 | 1.637371 | 0.6026305 | 1.717898 | 0.55556875 | 1.556845 | 0.587266 | 1.044442
0.6208409 | 1.36738 | 0.6136241 | 1.637371 | 0.6031966 | 1.717898 | 0.556090625 | 1.556845 | 0.5878177 | 1.048919
0.6214236 | 1.364556 | 0.6142 | 1.637371 | 0.6037593 | 1.717898 | 0.5566125 | 1.556845 | 0.588366 | 1.049931
0.6220028 | 1.360653 | 0.6147759 | 1.637371 | 0.6043254 | 1.717898 | 0.557134375 | 1.556845 | 0.5889176 | 1.047569
0.6225855 | 1.358946 | 0.6153517 | 1.637371 | 0.6048915 | 1.717898 | 0.55765625 | 1.556845 | 0.589466 | 1.051174
0.6231682 | 1.357606 | 0.6159241 | 1.637371 | 0.6054542 | 1.717898 | 0.558178125 | 1.556845 | 0.5900176 | 1.050223
0.6237474 | 1.356973 | 0.6165 | 1.637371 | 0.6060203 | 1.717898 | 0.558696875 | 1.556845 | 0.590566 | 1.049026
0.6243301 | 1.359418 | 0.6170724 | 1.637371 | 0.6065864 | 1.717898 | 0.55921875 | 1.556845 | 0.5911176 | 1.05313
0.6249093 | 1.35864 | 0.6176448 | 1.637371 | 0.6071525 | 1.717898 | 0.5597375 | 1.556845 | 0.5916692 | 1.051515
0.625492 | 1.359416 | 0.6182207 | 1.637371 | 0.6077186 | 1.717898 | 0.56025625 | 1.556845 | 0.5922209 | 1.051692
0.6260712 | 1.359985 | 0.6187966 | 1.637371 | 0.6082847 | 1.717898 | 0.560778125 | 1.556845 | 0.5927725 | 1.054223
0.6266539 | 1.360645 | 0.6193724 | 1.637371 | 0.6088475 | 1.717898 | 0.5613 | 1.556845 | 0.5933209 | 1.0525
0.6272331 | 1.360803 | 0.6199448 | 1.637371 | 0.6094136 | 1.717898 | 0.56181875 | 1.556845 | 0.5938725 | 1.052556
0.6278158 | 1.361802 | 0.6205207 | 1.637371 | 0.6099763 | 1.717898 | 0.562340625 | 1.556845 | 0.5944241 | 1.055205
0.6283985 | 1.361456 | 0.6210966 | 1.664214 | 0.6105424 | 1.717898 | 0.5628625 | 1.556845 | 0.5949758 | 1.055353
0.6289777 | 1.363053 | 0.621669 | 1.637371 | 0.6111051 | 1.717898 | 0.56338125 | 1.556845 | 0.5955241 | 1.054008
0.6295604 | 1.364486 | 0.6222448 | 1.637371 | 0.6116712 | 1.717898 | 0.563903125 | 1.556845 | 0.5960758 | 1.057157
0.6301431 | 1.364142 | 0.6228207 | 1.664214 | 0.6122339 | 1.717898 | 0.564425 | 1.556845 | 0.5966241 | 1.056126
0.6307258 | 1.362513 | 0.6233966 | 1.664214 | 0.6128 | 1.717898 | 0.564946875 | 1.556845 | 0.5971757 | 1.056558
0.631305 | 1.363622 | 0.623969 | 1.664214 | 0.6133627 | 1.717898 | 0.56546875 | 1.556845 | 0.5977241 | 1.057946
0.6318876 | 1.363348 | 0.6245448 | 1.664214 | 0.6139288 | 1.717898 | 0.5659875 | 1.556845 | 0.5982724 | 1.05789
0.6324703 | 1.36094 | 0.6251207 | 1.664214 | 0.6144949 | 1.717898 | 0.566509375 | 1.556845 | 0.598824 | 1.056472
0.6330495 | 1.362776 | 0.6256931 | 1.664214 | 0.615061 | 1.717898 | 0.56703125 | 1.556845 | 0.5993757 | 1.060066
0.6336322 | 1.36064 | 0.626269 | 1.664214 | 0.6156271 | 1.717898 | 0.56755 | 1.556845 | 0.5999273 | 1.059825
0.6342149 | 1.36065 | 0.6268414 | 1.664214 | 0.6161932 | 1.717898 | 0.568071875 | 1.556845 | 0.600479 | 1.058188
0.6347941 | 1.362884 | 0.6274172 | 1.664214 | 0.6167593 | 1.717898 | 0.568590625 | 1.556845 | 0.6010306 | 1.062147
0.6353768 | 1.361292 | 0.6279897 | 1.664214 | 0.617322 | 1.717898 | 0.5691125 | 1.556845 | 0.6015823 | 1.060874
0.635956 | 1.361096 | 0.6285655 | 1.664214 | 0.6178881 | 1.717898 | 0.56963125 | 1.556845 | 0.6021306 | 1.060394
0.6365387 | 1.362564 | 0.6291414 | 1.664214 | 0.6184508 | 1.717898 | 0.570153125 | 1.556845 | 0.6026822 | 1.064525
0.6371179 | 1.363176 | 0.6297172 | 1.664214 | 0.6190169 | 1.717898 | 0.570671875 | 1.556845 | 0.6032306 | 1.062235
0.6377041 | 1.361711 | 0.6302897 | 1.664214 | 0.6195797 | 1.717898 | 0.57119375 | 1.583687 | 0.6037822 | 1.06201
0.6382868 | 1.363683 | 0.6308655 | 1.664214 | 0.6201424 | 1.717898 | 0.571715625 | 1.583687 | 0.6043305 | 1.063741
0.6388695 | 1.363788 | 0.6314414 | 1.664214 | 0.6207085 | 1.717898 | 0.5722375 | 1.583687 | 0.6048822 | 1.062002
0.6394487 | 1.362924 | 0.6320172 | 1.664214 | 0.6212712 | 1.717898 | 0.572759375 | 1.583687 | 0.6054305 | 1.062756
0.6400314 | 1.363104 | 0.6325897 | 1.664214 | 0.6218373 | 1.717898 | 0.57328125 | 1.583687 | 0.6059822 | 1.063443
0.6406141 | 1.365337 | 0.6331655 | 1.664214 | 0.6224034 | 1.717898 | 0.5738 | 1.583687 | 0.6065338 | 1.063108
0.6411933 | 1.365715 | 0.6337414 | 1.664214 | 0.6229729 | 1.717898 | 0.574321875 | 1.583687 | 0.6070821 | 1.063242
0.6417725 | 1.365171 | 0.6343138 | 1.664214 | 0.623539 | 1.717898 | 0.574840625 | 1.583687 | 0.6076338 | 1.063094
0.6423552 | 1.363351 | 0.6348897 | 1.664214 | 0.6241051 | 1.717898 | 0.5753625 | 1.583687 | 0.6081854 | 1.063153
0.6429344 | 1.360862 | 0.6354621 | 1.664214 | 0.6246678 | 1.717898 | 0.57588125 | 1.583687 | 0.6087371 | 1.063926
0.6435171 | 1.35963 | 0.6360379 | 1.664214 | 0.6252339 | 1.717898 | 0.576403125 | 1.583687 | 0.6092887 | 1.06464
0.6440998 | 1.355687 | 0.6366103 | 1.664214 | 0.6257966 | 1.717898 | 0.576921875 | 1.583687 | 0.609837 | 1.063599
0.644679 | 1.355918 | 0.6371828 | 1.664214 | 0.6263593 | 1.717898 | 0.57744375 | 1.583687 | 0.6103887 | 1.062284
0.6452617 | 1.359244 | 0.6377586 | 1.664214 | 0.6269254 | 1.717898 | 0.5779625 | 1.583687 | 0.6109403 | 1.065722
0.6458444 | 1.356909 | 0.6383345 | 1.664214 | 0.6274881 | 1.717898 | 0.578484375 | 1.583687 | 0.6114887 | 1.066374
0.6464271 | 1.35533 | 0.6389103 | 1.664214 | 0.6280542 | 1.717898 | 0.57900625 | 1.583687 | 0.6120403 | 1.064952
0.6470098 | 1.359571 | 0.6394862 | 1.664214 | 0.6286203 | 1.717898 | 0.579528125 | 1.583687 | 0.6125919 | 1.067636
0.647589 | 1.359821 | 0.6400621 | 1.664214 | 0.6291864 | 1.717898 | 0.580053125 | 1.583687 | 0.6131403 | 1.068927
0.6481717 | 1.357679 | 0.6406379 | 1.664214 | 0.6297492 | 1.717898 | 0.580575 | 1.583687 | 0.6136919 | 1.066221
0.6487544 | 1.361281 | 0.6412103 | 1.664214 | 0.6303153 | 1.717898 | 0.58109375 | 1.583687 | 0.6142403 | 1.06861
0.6493336 | 1.360299 | 0.6417862 | 1.664214 | 0.6308814 | 1.717898 | 0.581615625 | 1.583687 | 0.6147919 | 1.068758
0.6499163 | 1.360215 | 0.6423586 | 1.664214 | 0.6314475 | 1.717898 | 0.582134375 | 1.583687 | 0.6153402 | 1.068194
0.6504955 | 1.361974 | 0.6429345 | 1.664214 | 0.6320102 | 1.717898 | 0.582653125 | 1.583687 | 0.6158919 | 1.070524
0.6510782 | 1.362159 | 0.6435069 | 1.664214 | 0.6325763 | 1.717898 | 0.583175 | 1.583687 | 0.6164435 | 1.070522
0.6516574 | 1.362956 | 0.6440828 | 1.664214 | 0.6331424 | 1.717898 | 0.58369375 | 1.583687 | 0.6169952 | 1.069389
0.6522401 | 1.362969 | 0.6446552 | 1.664214 | 0.6337051 | 1.717898 | 0.584215625 | 1.583687 | 0.6175435 | 1.071394
0.6528193 | 1.364236 | 0.645231 | 1.664214 | 0.6342678 | 1.717898 | 0.584734375 | 1.583687 | 0.6180951 | 1.069432
0.653402 | 1.364043 | 0.6458069 | 1.664214 | 0.6348339 | 1.717898 | 0.58525625 | 1.583687 | 0.6186468 | 1.070165
0.6539846 | 1.366797 | 0.6463828 | 1.664214 | 0.6354 | 1.717898 | 0.585778125 | 1.583687 | 0.6191951 | 1.0725
0.6545673 | 1.364663 | 0.6469586 | 1.664214 | 0.6359627 | 1.717898 | 0.5863 | 1.583687 | 0.6197468 | 1.069679
0.65515 | 1.361488 | 0.6475345 | 1.664214 | 0.6365288 | 1.717898 | 0.586821875 | 1.583687 | 0.6202984 | 1.071635
0.6557327 | 1.363426 | 0.6481069 | 1.664214 | 0.6370915 | 1.717898 | 0.58734375 | 1.583687 | 0.62085 | 1.07155
0.6563154 | 1.363117 | 0.6486828 | 1.664214 | 0.6376576 | 1.717898 | 0.5878625 | 1.583687 | 0.6213984 | 1.066374
0.6568946 | 1.363463 | 0.6492586 | 1.664214 | 0.6382237 | 1.717898 | 0.588384375 | 1.583687 | 0.6219467 | 1.066517
0.6574773 | 1.365396 | 0.649831 | 1.664214 | 0.6387898 | 1.717898 | 0.58890625 | 1.583687 | 0.6224983 | 1.064474
0.6580565 | 1.365624 | 0.6504069 | 1.664214 | 0.6393559 | 1.717898 | 0.589425 | 1.583687 | 0.6230467 | 1.06179
0.6586392 | 1.364494 | 0.6509828 | 1.664214 | 0.639922 | 1.717898 | 0.58994375 | 1.583687 | 0.6235983 | 1.064278
0.6592184 | 1.367984 | 0.6515552 | 1.664214 | 0.6404847 | 1.717898 | 0.590465625 | 1.583687 | 0.62415 | 1.064356
0.6598011 | 1.368212 | 0.652131 | 1.664214 | 0.6410508 | 1.717898 | 0.5909875 | 1.583687 | 0.6247016 | 1.061025
0.6603803 | 1.366663 | 0.6527034 | 1.664214 | 0.6416169 | 1.717898 | 0.59150625 | 1.583687 | 0.6252532 | 1.065352
0.660963 | 1.3699 | 0.6532793 | 1.664214 | 0.6421797 | 1.717898 | 0.592028125 | 1.583687 | 0.6258049 | 1.064458
0.6615422 | 1.368969 | 0.6538552 | 1.664214 | 0.6427458 | 1.717898 | 0.592546875 | 1.583687 | 0.6263565 | 1.06201
0.6621249 | 1.368829 | 0.6544276 | 1.664214 | 0.6433085 | 1.717898 | 0.59306875 | 1.583687 | 0.6269049 | 1.066055
0.6627076 | 1.373454 | 0.655 | 1.664214 | 0.6438746 | 1.74474 | 0.593590625 | 1.583687 | 0.6274565 | 1.066393
0.6632903 | 1.372174 | 0.6555759 | 1.664214 | 0.6444373 | 1.74474 | 0.594109375 | 1.583687 | 0.6280048 | 1.064104
0.663873 | 1.368872 | 0.6561517 | 1.664214 | 0.6450034 | 1.717898 | 0.594634375 | 1.583687 | 0.6285565 | 1.066433
0.6644557 | 1.373159 | 0.6567276 | 1.664214 | 0.6455695 | 1.74474 | 0.59515625 | 1.583687 | 0.6291048 | 1.06558
0.6650384 | 1.374573 | 0.6573034 | 1.664214 | 0.6461322 | 1.74474 | 0.595675 | 1.583687 | 0.6296565 | 1.066141
0.6656176 | 1.374933 | 0.6578793 | 1.664214 | 0.6466983 | 1.717898 | 0.596196875 | 1.583687 | 0.6302048 | 1.0685
0.6662003 | 1.372343 | 0.6584552 | 1.664214 | 0.6472644 | 1.74474 | 0.59671875 | 1.583687 | 0.6307564 | 1.067904
0.6667795 | 1.365093 | 0.6590276 | 1.664214 | 0.6478305 | 1.74474 | 0.5972375 | 1.583687 | 0.6313081 | 1.066938
0.6673622 | 1.366333 | 0.6596034 | 1.664214 | 0.6483966 | 1.717898 | 0.597759375 | 1.610529 | 0.6318597 | 1.069904
0.6679414 | 1.367168 | 0.6601759 | 1.664214 | 0.6489593 | 1.74474 | 0.598278125 | 1.583687 | 0.6324114 | 1.068626
0.6685241 | 1.363901 | 0.6607517 | 1.664214 | 0.6495254 | 1.74474 | 0.5988 | 1.610529 | 0.632963 | 1.068873
0.6691068 | 1.367245 | 0.6613241 | 1.664214 | 0.6500881 | 1.717898 | 0.59931875 | 1.610529 | 0.6335113 | 1.071278
0.669686 | 1.368963 | 0.6619 | 1.664214 | 0.6506508 | 1.74474 | 0.599840625 | 1.583687 | 0.634063 | 1.070022
0.6702687 | 1.363292 | 0.6624724 | 1.664214 | 0.6512169 | 1.74474 | 0.600359375 | 1.610529 | 0.6346146 | 1.071678
0.6708514 | 1.368408 | 0.6630483 | 1.664214 | 0.6517831 | 1.74474 | 0.60088125 | 1.610529 | 0.635163 | 1.071222
0.6714341 | 1.369065 | 0.6636207 | 1.664214 | 0.6523492 | 1.74474 | 0.601403125 | 1.610529 | 0.6357113 | 1.071681
0.6720167 | 1.368279 | 0.6642 | 1.664214 | 0.6529153 | 1.74474 | 0.601925 | 1.610529 | 0.6362629 | 1.074671
0.672596 | 1.368974 | 0.6647759 | 1.664214 | 0.653478 | 1.74474 | 0.602446875 | 1.610529 | 0.6368146 | 1.071668
0.6731752 | 1.365874 | 0.6653483 | 1.664214 | 0.6540441 | 1.74474 | 0.60296875 | 1.610529 | 0.6373629 | 1.073549
0.6737544 | 1.36917 | 0.6659241 | 1.664214 | 0.6546068 | 1.74474 | 0.6034875 | 1.610529 | 0.6379113 | 1.074049
0.6743371 | 1.368244 | 0.6665 | 1.664214 | 0.6551729 | 1.74474 | 0.604009375 | 1.610529 | 0.6384629 | 1.072803
0.6749197 | 1.356012 | 0.6670724 | 1.664214 | 0.655739 | 1.74474 | 0.604528125 | 1.610529 | 0.6390145 | 1.07611
0.6755024 | 1.36247 | 0.6676483 | 1.664214 | 0.6563051 | 1.74474 | 0.605046875 | 1.610529 | 0.6395662 | 1.074532
0.6760851 | 1.363638 | 0.6682207 | 1.664214 | 0.6568712 | 1.74474 | 0.60556875 | 1.610529 | 0.6401178 | 1.074145
0.6766643 | 1.355064 | 0.6687966 | 1.664214 | 0.6574373 | 1.74474 | 0.606090625 | 1.610529 | 0.6406695 | 1.076781
0.677247 | 1.363694 | 0.6693724 | 1.664214 | 0.658 | 1.74474 | 0.6066125 | 1.610529 | 0.6412211 | 1.07319
0.6778297 | 1.359944 | 0.6699448 | 1.664214 | 0.6585661 | 1.74474 | 0.60713125 | 1.610529 | 0.6417694 | 1.070983
0.6784089 | 1.358025 | 0.6705207 | 1.664214 | 0.6591288 | 1.74474 | 0.607653125 | 1.610529 | 0.6423211 | 1.070146
0.6789916 | 1.367482 | 0.6710931 | 1.691056 | 0.6596949 | 1.74474 | 0.608175 | 1.610529 | 0.6428727 | 1.066992
0.6795743 | 1.357816 | 0.671669 | 1.664214 | 0.6602576 | 1.74474 | 0.60869375 | 1.610529 | 0.6434211 | 1.067768
0.680157 | 1.360242 | 0.6722414 | 1.691056 | 0.6608237 | 1.74474 | 0.609215625 | 1.610529 | 0.6439694 | 1.06842
0.6807397 | 1.366867 | 0.6728172 | 1.691056 | 0.6613898 | 1.74474 | 0.6097375 | 1.610529 | 0.644521 | 1.067872
0.6813189 | 1.358036 | 0.6733931 | 1.664214 | 0.6619525 | 1.74474 | 0.610259375 | 1.610529 | 0.6450694 | 1.068946
0.6819016 | 1.364301 | 0.673969 | 1.691056 | 0.6625186 | 1.74474 | 0.61078125 | 1.610529 | 0.645621 | 1.068833
0.6824843 | 1.364534 | 0.6745448 | 1.691056 | 0.6630847 | 1.74474 | 0.6113 | 1.610529 | 0.6461693 | 1.069045
0.6830635 | 1.359695 | 0.6751207 | 1.691056 | 0.6636508 | 1.74474 | 0.611821875 | 1.610529 | 0.646721 | 1.070696
0.6836427 | 1.364065 | 0.6756966 | 1.691056 | 0.6642169 | 1.74474 | 0.61234375 | 1.610529 | 0.6472726 | 1.070369
0.6842254 | 1.360929 | 0.676269 | 1.691056 | 0.6647797 | 1.74474 | 0.6128625 | 1.610529 | 0.6478243 | 1.070607
0.6848046 | 1.359993 | 0.6768448 | 1.664214 | 0.6653458 | 1.74474 | 0.613384375 | 1.610529 | 0.6483759 | 1.072199
0.6853873 | 1.36418 | 0.6774172 | 1.691056 | 0.6659119 | 1.74474 | 0.613903125 | 1.610529 | 0.6489275 | 1.072411
0.6859665 | 1.359909 | 0.6779897 | 1.691056 | 0.6664746 | 1.74474 | 0.614425 | 1.610529 | 0.6494792 | 1.072752
0.6865492 | 1.359461 | 0.6785655 | 1.691056 | 0.6670373 | 1.74474 | 0.61494375 | 1.610529 | 0.6500275 | 1.073463
0.6871284 | 1.360336 | 0.6791379 | 1.691056 | 0.6676034 | 1.74474 | 0.615465625 | 1.610529 | 0.6505792 | 1.074653
0.6877111 | 1.360352 | 0.6797138 | 1.691056 | 0.6681695 | 1.74474 | 0.6159875 | 1.610529 | 0.6511275 | 1.073093
0.6882973 | 1.362105 | 0.6802897 | 1.691056 | 0.6687322 | 1.74474 | 0.616509375 | 1.610529 | 0.6516791 | 1.074983
0.68888 | 1.359826 | 0.6808655 | 1.691056 | 0.6692949 | 1.74474 | 0.61703125 | 1.610529 | 0.6522275 | 1.075914
0.6894627 | 1.360312 | 0.6814414 | 1.691056 | 0.669861 | 1.74474 | 0.617553125 | 1.610529 | 0.6527791 | 1.074094
0.6900419 | 1.362006 | 0.6820172 | 1.691056 | 0.6704271 | 1.74474 | 0.618071875 | 1.610529 | 0.6533308 | 1.075675
0.6906246 | 1.361641 | 0.6825897 | 1.691056 | 0.6709932 | 1.74474 | 0.61859375 | 1.610529 | 0.6538791 | 1.073265
0.6912038 | 1.363713 | 0.6831655 | 1.691056 | 0.6715593 | 1.74474 | 0.6191125 | 1.610529 | 0.6544307 | 1.073823
0.6917865 | 1.36301 | 0.6837414 | 1.691056 | 0.6721254 | 1.74474 | 0.619634375 | 1.610529 | 0.6549824 | 1.074059
0.6923657 | 1.362698 | 0.6843138 | 1.691056 | 0.6726915 | 1.74474 | 0.620153125 | 1.610529 | 0.6555307 | 1.072341
0.6929484 | 1.364983 | 0.6848897 | 1.691056 | 0.6732542 | 1.74474 | 0.620675 | 1.610529 | 0.6560824 | 1.074226
0.6935276 | 1.363598 | 0.6854621 | 1.691056 | 0.6738203 | 1.74474 | 0.62119375 | 1.610529 | 0.656634 | 1.074508
0.6941068 | 1.364918 | 0.6860379 | 1.691056 | 0.6743831 | 1.74474 | 0.621715625 | 1.610529 | 0.6571823 | 1.072073
0.6946895 | 1.367546 | 0.6866103 | 1.691056 | 0.6749458 | 1.74474 | 0.622234375 | 1.610529 | 0.657734 | 1.073826
0.6952722 | 1.363887 | 0.6871862 | 1.691056 | 0.6755119 | 1.74474 | 0.62275625 | 1.610529 | 0.6582856 | 1.076102
0.6958548 | 1.367734 | 0.6877621 | 1.691056 | 0.6760746 | 1.74474 | 0.623278125 | 1.610529 | 0.658834 | 1.074258
0.6964375 | 1.369259 | 0.6883345 | 1.691056 | 0.6766407 | 1.74474 | 0.623796875 | 1.610529 | 0.6593856 | 1.075103
0.6970202 | 1.367627 | 0.6889103 | 1.691056 | 0.6772068 | 1.74474 | 0.62431875 | 1.610529 | 0.6599372 | 1.07651
0.6976029 | 1.369369 | 0.6894862 | 1.691056 | 0.6777695 | 1.74474 | 0.624840625 | 1.610529 | 0.6604856 | 1.07531
0.6981821 | 1.370442 | 0.6900621 | 1.691056 | 0.6783356 | 1.74474 | 0.6253625 | 1.610529 | 0.6610372 | 1.077839
0.6987648 | 1.369551 | 0.6906379 | 1.691056 | 0.6789017 | 1.74474 | 0.625884375 | 1.610529 | 0.6615889 | 1.075804
0.6993475 | 1.371089 | 0.6912103 | 1.691056 | 0.6794678 | 1.74474 | 0.62640625 | 1.610529 | 0.6621372 | 1.075219
0.6999267 | 1.373569 | 0.6917862 | 1.691056 | 0.6800339 | 1.74474 | 0.626925 | 1.610529 | 0.6626888 | 1.074712
0.7005094 | 1.371543 | 0.6923621 | 1.691056 | 0.6806 | 1.74474 | 0.62744375 | 1.610529 | 0.6632405 | 1.072441
0.7010921 | 1.372163 | 0.6929345 | 1.691056 | 0.6811627 | 1.74474 | 0.627965625 | 1.610529 | 0.6637888 | 1.071163
0.7016713 | 1.376369 | 0.6935103 | 1.691056 | 0.6817288 | 1.74474 | 0.628484375 | 1.610529 | 0.6643405 | 1.071005
0.702254 | 1.372807 | 0.6940828 | 1.691056 | 0.6822949 | 1.74474 | 0.62900625 | 1.637371 | 0.6648921 | 1.070602
0.7028332 | 1.376093 | 0.6946586 | 1.691056 | 0.6828576 | 1.74474 | 0.629525 | 1.610529 | 0.6654437 | 1.069652
0.7034159 | 1.378184 | 0.695231 | 1.691056 | 0.6834237 | 1.74474 | 0.630046875 | 1.637371 | 0.6659954 | 1.070358
0.7039951 | 1.374552 | 0.6958069 | 1.691056 | 0.6839898 | 1.74474 | 0.63056875 | 1.637371 | 0.6665437 | 1.072245
0.7045778 | 1.379134 | 0.6963793 | 1.691056 | 0.6845525 | 1.74474 | 0.631090625 | 1.610529 | 0.6670954 | 1.070717
0.7051605 | 1.378463 | 0.6969552 | 1.691056 | 0.6851186 | 1.74474 | 0.6316125 | 1.637371 | 0.6676437 | 1.072733
0.7057432 | 1.376903 | 0.697531 | 1.691056 | 0.6856814 | 1.74474 | 0.632134375 | 1.637371 | 0.6681953 | 1.073547
0.7063259 | 1.380414 | 0.6981069 | 1.691056 | 0.6862475 | 1.74474 | 0.63265625 | 1.637371 | 0.6687437 | 1.0721
0.7069086 | 1.379891 | 0.6986828 | 1.691056 | 0.6868102 | 1.74474 | 0.633175 | 1.637371 | 0.6692953 | 1.074843
0.7074878 | 1.379381 | 0.6992552 | 1.691056 | 0.6873763 | 1.74474 | 0.633696875 | 1.637371 | 0.6698436 | 1.074832
0.7080705 | 1.380954 | 0.699831 | 1.691056 | 0.6879424 | 1.74474 | 0.63421875 | 1.637371 | 0.6703953 | 1.073439
0.7086497 | 1.383101 | 0.7004069 | 1.691056 | 0.6885085 | 1.74474 | 0.6347375 | 1.637371 | 0.6709436 | 1.076988
0.7092324 | 1.381606 | 0.7009793 | 1.691056 | 0.6890746 | 1.74474 | 0.635259375 | 1.637371 | 0.6714953 | 1.076244
0.7098151 | 1.381096 | 0.7015552 | 1.691056 | 0.6896407 | 1.74474 | 0.635778125 | 1.637371 | 0.6720469 | 1.075372
0.7103943 | 1.384143 | 0.702131 | 1.691056 | 0.6902068 | 1.74474 | 0.6363 | 1.637371 | 0.6725985 | 1.07728
0.7109735 | 1.383667 | 0.7027069 | 1.691056 | 0.6907695 | 1.74474 | 0.636821875 | 1.637371 | 0.6731502 | 1.077941
0.7115562 | 1.384148 | 0.7032793 | 1.691056 | 0.6913322 | 1.74474 | 0.637340625 | 1.637371 | 0.6737018 | 1.07666
0.7121389 | 1.38738 | 0.7038517 | 1.691056 | 0.6918983 | 1.74474 | 0.6378625 | 1.637371 | 0.6742535 | 1.07928
0.7127181 | 1.386022 | 0.7044276 | 1.691056 | 0.6924644 | 1.74474 | 0.63838125 | 1.637371 | 0.6748018 | 1.079884
0.7133008 | 1.38688 | 0.705 | 1.691056 | 0.6930271 | 1.74474 | 0.6389 | 1.637371 | 0.6753534 | 1.079414
0.7138835 | 1.389468 | 0.7055759 | 1.691056 | 0.6935898 | 1.74474 | 0.639421875 | 1.637371 | 0.6759018 | 1.081116
0.7144662 | 1.387984 | 0.7061552 | 1.691056 | 0.6941559 | 1.74474 | 0.63994375 | 1.637371 | 0.6764501 | 1.080687
0.7150488 | 1.390491 | 0.7067276 | 1.691056 | 0.6947186 | 1.74474 | 0.640465625 | 1.637371 | 0.6770018 | 1.081546
0.7156281 | 1.39125 | 0.7073034 | 1.691056 | 0.6952847 | 1.74474 | 0.6409875 | 1.637371 | 0.6775501 | 1.08175
0.7162107 | 1.38994 | 0.7078793 | 1.691056 | 0.6958508 | 1.74474 | 0.641509375 | 1.637371 | 0.6781017 | 1.082694
0.71679 | 1.393086 | 0.7084552 | 1.691056 | 0.6964169 | 1.74474 | 0.64203125 | 1.637371 | 0.6786534 | 1.081631
0.7173726 | 1.394581 | 0.7090276 | 1.691056 | 0.6969831 | 1.74474 | 0.642553125 | 1.637371 | 0.679205 | 1.083255
0.7179553 | 1.393468 | 0.7096 | 1.691056 | 0.6975492 | 1.74474 | 0.643071875 | 1.637371 | 0.6797567 | 1.084023
0.7185345 | 1.392767 | 0.7101759 | 1.691056 | 0.6981153 | 1.74474 | 0.643590625 | 1.637371 | 0.6803083 | 1.083892
0.7191172 | 1.397749 | 0.7107483 | 1.691056 | 0.698678 | 1.74474 | 0.6441125 | 1.637371 | 0.6808566 | 1.085
0.7196964 | 1.396681 | 0.7113207 | 1.691056 | 0.6992441 | 1.74474 | 0.64463125 | 1.637371 | 0.6814083 | 1.085588
0.7202791 | 1.395483 | 0.7118966 | 1.691056 | 0.6998068 | 1.771582 | 0.645153125 | 1.637371 | 0.6819599 | 1.085636
0.7208618 | 1.400704 | 0.7124724 | 1.691056 | 0.7003729 | 1.771582 | 0.645671875 | 1.637371 | 0.6825083 | 1.087271
0.721441 | 1.397848 | 0.7130483 | 1.691056 | 0.7009356 | 1.74474 | 0.64619375 | 1.637371 | 0.6830599 | 1.086874
0.7220237 | 1.397421 | 0.7136241 | 1.691056 | 0.7015017 | 1.771582 | 0.646715625 | 1.637371 | 0.6836115 | 1.087303
0.7226064 | 1.401225 | 0.7142 | 1.691056 | 0.7020644 | 1.771582 | 0.6472375 | 1.637371 | 0.6841632 | 1.089233
0.7231891 | 1.398597 | 0.7147759 | 1.691056 | 0.7026305 | 1.74474 | 0.647759375 | 1.637371 | 0.6847115 | 1.087931
0.7237718 | 1.400683 | 0.7153517 | 1.691056 | 0.7031966 | 1.771582 | 0.64828125 | 1.637371 | 0.6852599 | 1.08838
0.7243545 | 1.402835 | 0.7159241 | 1.691056 | 0.7037593 | 1.771582 | 0.6488 | 1.637371 | 0.6858115 | 1.089926
0.7249337 | 1.399311 | 0.7165 | 1.691056 | 0.7043254 | 1.771582 | 0.649321875 | 1.637371 | 0.6863598 | 1.089698
0.7255164 | 1.40235 | 0.7170759 | 1.691056 | 0.7048915 | 1.771582 | 0.64984375 | 1.637371 | 0.6869115 | 1.090653
0.7260991 | 1.405281 | 0.7176483 | 1.691056 | 0.7054576 | 1.771582 | 0.6503625 | 1.637371 | 0.6874598 | 1.090334
0.7266783 | 1.402409 | 0.7182207 | 1.691056 | 0.7060237 | 1.771582 | 0.650884375 | 1.637371 | 0.6880148 | 1.092293
0.7272575 | 1.405216 | 0.7187966 | 1.691056 | 0.7065898 | 1.771582 | 0.651403125 | 1.637371 | 0.6885664 | 1.092484
0.7278402 | 1.405474 | 0.719369 | 1.691056 | 0.7071525 | 1.771582 | 0.651925 | 1.637371 | 0.689118 | 1.090862
0.7284194 | 1.404076 | 0.7199448 | 1.691056 | 0.7077186 | 1.771582 | 0.65244375 | 1.637371 | 0.6896664 | 1.094341
0.7289986 | 1.407965 | 0.7205207 | 1.717898 | 0.7082814 | 1.771582 | 0.652965625 | 1.637371 | 0.690218 | 1.093254
0.7295813 | 1.405627 | 0.7210931 | 1.691056 | 0.7088475 | 1.771582 | 0.6534875 | 1.637371 | 0.6907697 | 1.093584
0.730164 | 1.408024 | 0.721669 | 1.691056 | 0.7094102 | 1.771582 | 0.65400625 | 1.637371 | 0.691318 | 1.096923
0.7307467 | 1.409168 | 0.7222448 | 1.717898 | 0.7099729 | 1.771582 | 0.654528125 | 1.637371 | 0.6918696 | 1.094607
0.7313294 | 1.406553 | 0.7228207 | 1.717898 | 0.710539 | 1.771582 | 0.655046875 | 1.637371 | 0.692418 | 1.09706
0.7319121 | 1.410885 | 0.7233966 | 1.691056 | 0.7111051 | 1.771582 | 0.65556875 | 1.637371 | 0.6929696 | 1.097495
0.7324948 | 1.410628 | 0.7239724 | 1.717898 | 0.7116712 | 1.771582 | 0.656090625 | 1.637371 | 0.6935179 | 1.096891
0.7330775 | 1.409678 | 0.7245448 | 1.717898 | 0.7122373 | 1.771582 | 0.6566125 | 1.637371 | 0.6940663 | 1.0983
0.7336567 | 1.411828 | 0.7251207 | 1.717898 | 0.7128034 | 1.771582 | 0.657134375 | 1.637371 | 0.6946179 | 1.099205
0.7342394 | 1.411425 | 0.7256931 | 1.717898 | 0.7133695 | 1.771582 | 0.65765625 | 1.637371 | 0.6951696 | 1.097294
0.7348186 | 1.414192 | 0.726269 | 1.717898 | 0.7139322 | 1.771582 | 0.658175 | 1.637371 | 0.6957212 | 1.099983
0.7354013 | 1.413159 | 0.7268414 | 1.717898 | 0.7144983 | 1.771582 | 0.658696875 | 1.637371 | 0.6962728 | 1.100673
0.7359805 | 1.410808 | 0.7274138 | 1.717898 | 0.7150644 | 1.771582 | 0.659215625 | 1.637371 | 0.6968245 | 1.098805
0.7365632 | 1.415223 | 0.7279897 | 1.717898 | 0.7156271 | 1.771582 | 0.659734375 | 1.637371 | 0.6973728 | 1.101986
0.7371424 | 1.413854 | 0.7285621 | 1.717898 | 0.7161898 | 1.771582 | 0.66025625 | 1.637371 | 0.6979245 | 1.102166
0.7377251 | 1.412453 | 0.7291379 | 1.717898 | 0.7167559 | 1.771582 | 0.660778125 | 1.637371 | 0.6984761 | 1.101036
0.7383077 | 1.418876 | 0.7297138 | 1.717898 | 0.7173186 | 1.771582 | 0.661296875 | 1.637371 | 0.6990244 | 1.10307
0.7388904 | 1.416761 | 0.7302897 | 1.717898 | 0.7178847 | 1.771582 | 0.66181875 | 1.637371 | 0.6995761 | 1.103715
0.7394731 | 1.414633 | 0.7308655 | 1.717898 | 0.7184508 | 1.771582 | 0.662340625 | 1.637371 | 0.7001244 | 1.103655
0.7400558 | 1.419947 | 0.7314414 | 1.717898 | 0.7190136 | 1.771582 | 0.6628625 | 1.637371 | 0.7006761 | 1.103806
0.740635 | 1.41805 | 0.7320172 | 1.717898 | 0.7195797 | 1.771582 | 0.663384375 | 1.637371 | 0.7012244 | 1.105403
0.7412177 | 1.417918 | 0.7325931 | 1.717898 | 0.7201458 | 1.771582 | 0.66390625 | 1.637371 | 0.701776 | 1.104753
0.7417969 | 1.421743 | 0.7331655 | 1.717898 | 0.7207119 | 1.771582 | 0.664428125 | 1.637371 | 0.7023277 | 1.105384
0.7423796 | 1.420712 | 0.7337414 | 1.717898 | 0.721278 | 1.771582 | 0.664946875 | 1.664214 | 0.702876 | 1.105593
0.7429588 | 1.419631 | 0.7343138 | 1.717898 | 0.7218407 | 1.771582 | 0.66546875 | 1.664214 | 0.7034277 | 1.105341
0.7435415 | 1.422913 | 0.7348862 | 1.717898 | 0.7224068 | 1.771582 | 0.6659875 | 1.664214 | 0.7039793 | 1.106643
0.7441207 | 1.42257 | 0.7354621 | 1.717898 | 0.7229729 | 1.771582 | 0.66650625 | 1.664214 | 0.7045309 | 1.107719
0.7447034 | 1.422057 | 0.7360379 | 1.717898 | 0.7235356 | 1.771582 | 0.667028125 | 1.664214 | 0.7050793 | 1.105972
0.7452861 | 1.423933 | 0.7366103 | 1.717898 | 0.7241017 | 1.771582 | 0.667546875 | 1.664214 | 0.7056309 | 1.109155
0.7458653 | 1.423652 | 0.7371862 | 1.717898 | 0.7246644 | 1.771582 | 0.66806875 | 1.664214 | 0.7061826 | 1.108484
0.746448 | 1.424376 | 0.7377621 | 1.717898 | 0.7252305 | 1.771582 | 0.668590625 | 1.664214 | 0.7067342 | 1.10722
0.7470307 | 1.425343 | 0.7383345 | 1.717898 | 0.7257932 | 1.771582 | 0.6691125 | 1.664214 | 0.7072858 | 1.109491
0.7476134 | 1.4249 | 0.7389103 | 1.717898 | 0.7263593 | 1.771582 | 0.669634375 | 1.664214 | 0.7078342 | 1.110267
0.7481961 | 1.425482 | 0.7394862 | 1.717898 | 0.7269254 | 1.771582 | 0.67015625 | 1.664214 | 0.7083858 | 1.10907
0.7487753 | 1.42706 | 0.7400621 | 1.717898 | 0.7274881 | 1.771582 | 0.670675 | 1.664214 | 0.7089342 | 1.110122
0.749358 | 1.427377 | 0.7406379 | 1.717898 | 0.7280542 | 1.771582 | 0.671196875 | 1.664214 | 0.7094825 | 1.111343
0.7499407 | 1.425058 | 0.7412138 | 1.717898 | 0.7286169 | 1.771582 | 0.67171875 | 1.664214 | 0.7100341 | 1.108549
0.7505199 | 1.427009 | 0.7417862 | 1.717898 | 0.7291831 | 1.771582 | 0.6722375 | 1.664214 | 0.7105825 | 1.112642
0.7511026 | 1.427085 | 0.7423621 | 1.717898 | 0.7297492 | 1.771582 | 0.672759375 | 1.664214 | 0.7111341 | 1.112371
0.7516853 | 1.424594 | 0.7429345 | 1.717898 | 0.7303153 | 1.771582 | 0.673278125 | 1.664214 | 0.7116858 | 1.110559
0.7522645 | 1.427844 | 0.7435103 | 1.717898 | 0.7308814 | 1.771582 | 0.6738 | 1.664214 | 0.7122374 | 1.113974
0.7528437 | 1.426934 | 0.7440828 | 1.717898 | 0.7314441 | 1.771582 | 0.67431875 | 1.664214 | 0.712789 | 1.11155
0.7534264 | 1.424959 | 0.7446586 | 1.717898 | 0.7320102 | 1.771582 | 0.674840625 | 1.664214 | 0.7133407 | 1.112586
0.7540056 | 1.428429 | 0.745231 | 1.717898 | 0.7325763 | 1.771582 | 0.675359375 | 1.664214 | 0.7138923 | 1.115275
0.7545883 | 1.427589 | 0.7458069 | 1.717898 | 0.7331424 | 1.771582 | 0.67588125 | 1.664214 | 0.714444 | 1.111861
0.755171 | 1.427694 | 0.7463828 | 1.717898 | 0.7337051 | 1.771582 | 0.676403125 | 1.664214 | 0.7149923 | 1.112905
0.7557537 | 1.430883 | 0.7469552 | 1.717898 | 0.7342712 | 1.771582 | 0.676921875 | 1.664214 | 0.7155406 | 1.116218
0.7563364 | 1.428284 | 0.747531 | 1.717898 | 0.7348339 | 1.771582 | 0.67744375 | 1.664214 | 0.7160923 | 1.11411
0.7569191 | 1.427702 | 0.7481069 | 1.717898 | 0.7354 | 1.771582 | 0.677965625 | 1.664214 | 0.7166406 | 1.116099
0.7575017 | 1.430467 | 0.7486828 | 1.717898 | 0.7359627 | 1.771582 | 0.6784875 | 1.664214 | 0.7171922 | 1.117138
0.7580809 | 1.432429 | 0.7492586 | 1.717898 | 0.7365288 | 1.771582 | 0.679009375 | 1.664214 | 0.7177406 | 1.116046
0.7586636 | 1.430421 | 0.7498345 | 1.717898 | 0.7370949 | 1.771582 | 0.679528125 | 1.664214 | 0.7182922 | 1.1172
0.7592428 | 1.428974 | 0.7504069 | 1.717898 | 0.737661 | 1.771582 | 0.68005 | 1.664214 | 0.7188439 | 1.115694
0.7598255 | 1.432421 | 0.7509828 | 1.717898 | 0.7382271 | 1.771582 | 0.680571875 | 1.664214 | 0.7193955 | 1.118811
0.7604047 | 1.430375 | 0.7515552 | 1.717898 | 0.7387932 | 1.771582 | 0.68109375 | 1.664214 | 0.7199471 | 1.119554
0.7609839 | 1.431433 | 0.752131 | 1.717898 | 0.7393593 | 1.771582 | 0.6816125 | 1.664214 | 0.7204988 | 1.115568
0.7615666 | 1.436963 | 0.7527034 | 1.717898 | 0.739922 | 1.771582 | 0.682134375 | 1.664214 | 0.7210471 | 1.119546
0.7621458 | 1.427858 | 0.7532759 | 1.717898 | 0.7404847 | 1.771582 | 0.682653125 | 1.664214 | 0.7215988 | 1.121382
0.7627285 | 1.43241 | 0.7538517 | 1.717898 | 0.7410508 | 1.771582 | 0.683171875 | 1.664214 | 0.7221504 | 1.117326
0.7633112 | 1.436979 | 0.7544241 | 1.717898 | 0.7416136 | 1.771582 | 0.68369375 | 1.664214 | 0.7226987 | 1.121814
0.7638939 | 1.429447 | 0.755 | 1.717898 | 0.7421763 | 1.771582 | 0.684215625 | 1.664214 | 0.7232471 | 1.122115
0.7644766 | 1.434826 | 0.7555759 | 1.717898 | 0.7427424 | 1.771582 | 0.6847375 | 1.664214 | 0.7237987 | 1.115804
0.7650593 | 1.437875 | 0.7561552 | 1.717898 | 0.7433051 | 1.771582 | 0.685259375 | 1.664214 | 0.7243471 | 1.112975
0.765642 | 1.430155 | 0.756731 | 1.717898 | 0.7438712 | 1.771582 | 0.68578125 | 1.664214 | 0.7248987 | 1.106807
0.7662212 | 1.435795 | 0.7573069 | 1.717898 | 0.7444373 | 1.771582 | 0.6863 | 1.664214 | 0.725447 | 1.101887
0.7668039 | 1.436726 | 0.7578793 | 1.717898 | 0.7450034 | 1.771582 | 0.686821875 | 1.664214 | 0.7259987 | 1.106318
0.7673831 | 1.431701 | 0.7584552 | 1.717898 | 0.7455729 | 1.771582 | 0.68734375 | 1.664214 | 0.7265503 | 1.103677
0.7679658 | 1.440479 | 0.7590276 | 1.717898 | 0.7461356 | 1.771582 | 0.6878625 | 1.664214 | 0.727102 | 1.104445
0.7685485 | 1.437357 | 0.7596 | 1.717898 | 0.7467017 | 1.771582 | 0.688384375 | 1.664214 | 0.7276536 | 1.105746
0.7691277 | 1.430979 | 0.7601759 | 1.717898 | 0.7472678 | 1.771582 | 0.688903125 | 1.664214 | 0.7282052 | 1.105014
0.7697104 | 1.440814 | 0.7607483 | 1.717898 | 0.7478305 | 1.771582 | 0.689421875 | 1.664214 | 0.7287536 | 1.105886
0.7702896 | 1.438409 | 0.7613241 | 1.717898 | 0.7483966 | 1.771582 | 0.68994375 | 1.664214 | 0.7293052 | 1.103435
0.7708723 | 1.434013 | 0.7619 | 1.717898 | 0.7489593 | 1.771582 | 0.6904625 | 1.664214 | 0.7298569 | 1.100606
0.771455 | 1.439636 | 0.7624724 | 1.717898 | 0.7495254 | 1.771582 | 0.690984375 | 1.664214 | 0.7304052 | 1.10361
0.7720342 | 1.439215 | 0.7630483 | 1.717898 | 0.7500881 | 1.771582 | 0.69150625 | 1.664214 | 0.7309568 | 1.100563
0.7726169 | 1.435365 | 0.7636241 | 1.717898 | 0.7506508 | 1.771582 | 0.692028125 | 1.664214 | 0.7315085 | 1.098652
0.7731996 | 1.440168 | 0.7642 | 1.717898 | 0.7512169 | 1.771582 | 0.69255 | 1.664214 | 0.7320601 | 1.104297
0.7737823 | 1.439821 | 0.7647759 | 1.717898 | 0.7517831 | 1.771582 | 0.693071875 | 1.664214 | 0.7326085 | 1.10197
0.774365 | 1.437687 | 0.7653483 | 1.717898 | 0.7523492 | 1.771582 | 0.69359375 | 1.664214 | 0.7331568 | 1.100193
0.7749477 | 1.444108 | 0.7659241 | 1.717898 | 0.7529119 | 1.771582 | 0.694115625 | 1.664214 | 0.7337084 | 1.103953
0.7755269 | 1.438694 | 0.7664966 | 1.717898 | 0.7534814 | 1.771582 | 0.694634375 | 1.664214 | 0.7342568 | 1.102984
0.7761096 | 1.437765 | 0.7670724 | 1.717898 | 0.7540441 | 1.771582 | 0.69515625 | 1.664214 | 0.7348084 | 1.10157
0.7766888 | 1.443566 | 0.7676448 | 1.717898 | 0.7546102 | 1.771582 | 0.695675 | 1.664214 | 0.7353601 | 1.103913
0.7772715 | 1.440441 | 0.7682207 | 1.717898 | 0.7551763 | 1.771582 | 0.696196875 | 1.664214 | 0.7359117 | 1.103094
0.7778507 | 1.441421 | 0.7687966 | 1.717898 | 0.7557424 | 1.771582 | 0.696715625 | 1.664214 | 0.7364633 | 1.10328
0.7784299 | 1.442709 | 0.769369 | 1.717898 | 0.7563051 | 1.771582 | 0.6972375 | 1.664214 | 0.737015 | 1.1035
0.7790126 | 1.436649 | 0.7699448 | 1.717898 | 0.7568712 | 1.771582 | 0.69775625 | 1.664214 | 0.7375633 | 1.104343
0.7795953 | 1.436482 | 0.7705172 | 1.717898 | 0.7574339 | 1.771582 | 0.698278125 | 1.664214 | 0.738115 | 1.103594
0.7801779 | 1.435231 | 0.7710931 | 1.717898 | 0.7579966 | 1.771582 | 0.698796875 | 1.664214 | 0.7386633 | 1.104292
0.7807606 | 1.432837 | 0.771669 | 1.717898 | 0.7585593 | 1.771582 | 0.69931875 | 1.664214 | 0.7392149 | 1.105462
0.7813433 | 1.436869 | 0.7722448 | 1.717898 | 0.7591254 | 1.771582 | 0.699840625 | 1.664214 | 0.7397633 | 1.103642
0.781926 | 1.437537 | 0.7728207 | 1.717898 | 0.7596915 | 1.798424 | 0.7003625 | 1.664214 | 0.7403149 | 1.103688
0.7825087 | 1.432367 | 0.7733966 | 1.717898 | 0.7602576 | 1.771582 | 0.700884375 | 1.664214 | 0.7408632 | 1.103655
0.7830879 | 1.437357 | 0.773969 | 1.717898 | 0.7608237 | 1.771582 | 0.70140625 | 1.664214 | 0.7414149 | 1.102254
0.7836706 | 1.438471 | 0.7745448 | 1.717898 | 0.7613898 | 1.771582 | 0.701928125 | 1.664214 | 0.7419632 | 1.102595
0.7842498 | 1.436552 | 0.7751207 | 1.717898 | 0.7619559 | 1.771582 | 0.702446875 | 1.664214 | 0.7425149 | 1.102335
0.784829 | 1.436356 | 0.7756931 | 1.717898 | 0.762522 | 1.798424 | 0.70296875 | 1.664214 | 0.7430665 | 1.099916
0.7854082 | 1.434804 | 0.776269 | 1.717898 | 0.7630847 | 1.798424 | 0.7034875 | 1.664214 | 0.7436181 | 1.098929
0.7859874 | 1.43784 | 0.7768414 | 1.717898 | 0.7636508 | 1.771582 | 0.704009375 | 1.664214 | 0.7441698 | 1.098115
0.7865701 | 1.438165 | 0.7774172 | 1.717898 | 0.7642136 | 1.798424 | 0.704528125 | 1.664214 | 0.7447214 | 1.078671
0.7871528 | 1.435577 | 0.7779897 | 1.717898 | 0.7647763 | 1.771582 | 0.705046875 | 1.664214 | 0.7452731 | 1.069684
0.7877355 | 1.437314 | 0.7785655 | 1.717898 | 0.7653424 | 1.771582 | 0.705565625 | 1.664214 | 0.7458214 | 1.064214
0.7883182 | 1.437808 | 0.7791414 | 1.717898 | 0.7659085 | 1.798424 | 0.7060875 | 1.691056 | 0.746373 | 1.055833
0.7889009 | 1.436458 | 0.7797172 | 1.717898 | 0.7664712 | 1.798424 | 0.706609375 | 1.664214 | 0.7469214 | 1.055133
0.7894836 | 1.436332 | 0.7802897 | 1.717898 | 0.7670373 | 1.771582 | 0.70713125 | 1.664214 | 0.747473 | 1.054067
0.7900663 | 1.436976 | 0.7808655 | 1.717898 | 0.7676034 | 1.798424 | 0.70765625 | 1.691056 | 0.7480214 | 1.049203
0.790649 | 1.436369 | 0.7814414 | 1.717898 | 0.7681661 | 1.798424 | 0.708178125 | 1.691056 | 0.748573 | 1.046283
0.7912282 | 1.437746 | 0.7820172 | 1.717898 | 0.7687322 | 1.798424 | 0.708696875 | 1.691056 | 0.7491213 | 1.042351
0.7918109 | 1.436353 | 0.7825931 | 1.717898 | 0.7692983 | 1.798424 | 0.70921875 | 1.691056 | 0.749673 | 1.040284
0.7923901 | 1.437161 | 0.7831655 | 1.717898 | 0.7698644 | 1.798424 | 0.7097375 | 1.691056 | 0.7502246 | 1.036735
0.7929728 | 1.438976 | 0.7837379 | 1.717898 | 0.7704305 | 1.798424 | 0.710259375 | 1.691056 | 0.7507763 | 1.036655
0.793552 | 1.437226 | 0.7843138 | 1.717898 | 0.7709932 | 1.798424 | 0.710778125 | 1.691056 | 0.7513246 | 1.035133
0.7941347 | 1.437086 | 0.7848897 | 1.717898 | 0.7715593 | 1.798424 | 0.7113 | 1.691056 | 0.7518762 | 1.031791
0.7947174 | 1.438071 | 0.7854621 | 1.717898 | 0.7721254 | 1.798424 | 0.71181875 | 1.691056 | 0.7524279 | 1.032481
0.7952966 | 1.436834 | 0.7860379 | 1.717898 | 0.7726915 | 1.798424 | 0.712340625 | 1.691056 | 0.7529795 | 1.030258
0.7958793 | 1.43769 | 0.7866103 | 1.717898 | 0.7732542 | 1.798424 | 0.712859375 | 1.691056 | 0.7535312 | 1.027228
0.7964585 | 1.437239 | 0.7871862 | 1.717898 | 0.7738203 | 1.798424 | 0.71338125 | 1.691056 | 0.7540828 | 1.027813
0.7970412 | 1.438262 | 0.7877621 | 1.717898 | 0.7743831 | 1.798424 | 0.713903125 | 1.691056 | 0.7546311 | 1.025596
0.7976239 | 1.440119 | 0.7883345 | 1.717898 | 0.7749492 | 1.798424 | 0.714421875 | 1.691056 | 0.7551795 | 1.022074
0.7982066 | 1.43824 | 0.7889103 | 1.717898 | 0.7755119 | 1.798424 | 0.71494375 | 1.691056 | 0.7557311 | 1.019806
0.7987893 | 1.439918 | 0.7894862 | 1.717898 | 0.776078 | 1.798424 | 0.71546875 | 1.691056 | 0.7562795 | 1.014451
0.7993685 | 1.441604 | 0.7900621 | 1.717898 | 0.7766407 | 1.798424 | 0.7159875 | 1.691056 | 0.7568311 | 1.010033
0.7999512 | 1.439341 | 0.7906345 | 1.717898 | 0.7772068 | 1.798424 | 0.716509375 | 1.691056 | 0.7573794 | 1.005674
0.8005338 | 1.441585 | 0.7912103 | 1.717898 | 0.7777729 | 1.798424 | 0.71703125 | 1.691056 | 0.7579311 | 0.9990194
0.801113 | 1.44144 | 0.7917862 | 1.717898 | 0.778339 | 1.798424 | 0.717553125 | 1.691056 | 0.7584827 | 0.9935382
0.8016957 | 1.439255 | 0.7923621 | 1.717898 | 0.7789051 | 1.798424 | 0.718071875 | 1.691056 | 0.7590344 | 0.9865646
0.8022784 | 1.443359 | 0.7929345 | 1.717898 | 0.7794678 | 1.798424 | 0.718590625 | 1.691056 | 0.759586 | 0.9789173
0.8028576 | 1.440106 | 0.7935103 | 1.717898 | 0.7800339 | 1.798424 | 0.7191125 | 1.691056 | 0.7601376 | 0.9729986
0.8034403 | 1.440355 | 0.7940828 | 1.717898 | 0.7806 | 1.798424 | 0.71963125 | 1.691056 | 0.7606893 | 0.9669645
0.8040195 | 1.44319 | 0.7946552 | 1.717898 | 0.7811627 | 1.798424 | 0.720153125 | 1.691056 | 0.7612376 | 0.9612095
0.8045987 | 1.441367 | 0.795231 | 1.717898 | 0.7817288 | 1.798424 | 0.720675 | 1.691056 | 0.7617893 | 0.955884
0.8051814 | 1.44141 | 0.7958069 | 1.717898 | 0.7822915 | 1.798424 | 0.72119375 | 1.691056 | 0.7623376 | 0.9489319
0.8057641 | 1.442119 | 0.7963793 | 1.717898 | 0.7828576 | 1.798424 | 0.721715625 | 1.691056 | 0.7628859 | 0.9441621
0.8063468 | 1.441808 | 0.7969552 | 1.717898 | 0.7834203 | 1.798424 | 0.7222375 | 1.691056 | 0.7634376 | 0.9369737
0.8069295 | 1.44191 | 0.7975345 | 1.717898 | 0.7839864 | 1.798424 | 0.722759375 | 1.691056 | 0.7639859 | 0.9299223
0.8075122 | 1.441502 | 0.7981103 | 1.717898 | 0.7845492 | 1.798424 | 0.72328125 | 1.691056 | 0.7645375 | 0.9233218
0.8080949 | 1.441867 | 0.7986828 | 1.717898 | 0.7851153 | 1.798424 | 0.7238 | 1.691056 | 0.7650859 | 0.9158194
0.8086741 | 1.442229 | 0.7992586 | 1.717898 | 0.7856814 | 1.798424 | 0.724321875 | 1.691056 | 0.7656375 | 0.9051282
0.8092568 | 1.442038 | 0.7998345 | 1.717898 | 0.7862475 | 1.798424 | 0.72484375 | 1.691056 | 0.7661892 | 0.8838558
0.809836 | 1.441877 | 0.8004069 | 1.717898 | 0.7868136 | 1.798424 | 0.7253625 | 1.691056 | 0.7667408 | 0.5862568
0.8104152 | 1.44224 | 0.8009793 | 1.717898 | 0.7873797 | 1.798424 | 0.725884375 | 1.691056 | 0.767124 | 0.2471304
0.8109979 | 1.440771 | 0.8015552 | 1.717898 | 0.7879458 | 1.798424 | 0.726403125 | 1.691056
0.8115771 | 1.442487 | 0.802131 | 1.717898 | 0.7885085 | 1.798424 | 0.726925 | 1.691056
0.8121598 | 1.441475 | 0.8027034 | 1.717898 | 0.7890746 | 1.798424 | 0.72744375 | 1.691056
0.8127425 | 1.440063 | 0.8032793 | 1.717898 | 0.7896373 | 1.798424 | 0.7279625 | 1.691056
0.8133252 | 1.443303 | 0.8038517 | 1.717898 | 0.7902034 | 1.798424 | 0.728484375 | 1.691056
0.8139079 | 1.440363 | 0.8044276 | 1.717898 | 0.7907661 | 1.798424 | 0.72900625 | 1.691056
0.8144906 | 1.439886 | 0.8050034 | 1.717898 | 0.7913288 | 1.798424 | 0.729525 | 1.691056
0.8150698 | 1.441434 | 0.8055793 | 1.717898 | 0.7918949 | 1.798424 | 0.73005 | 1.691056
0.8156525 | 1.439934 | 0.8061552 | 1.717898 | 0.792461 | 1.798424 | 0.730571875 | 1.691056
0.8162352 | 1.439478 | 0.806731 | 1.717898 | 0.7930271 | 1.798424 | 0.73109375 | 1.691056
0.8168144 | 1.440519 | 0.8073034 | 1.717898 | 0.7935932 | 1.798424 | 0.731615625 | 1.691056
0.8173971 | 1.440202 | 0.8078793 | 1.717898 | 0.7941593 | 1.798424 | 0.732134375 | 1.691056
0.8179763 | 1.439502 | 0.8084517 | 1.717898 | 0.794722 | 1.798424 | 0.73265625 | 1.691056
0.818559 | 1.439899 | 0.8090241 | 1.717898 | 0.7952881 | 1.798424 | 0.733175 | 1.691056
0.8191417 | 1.439083 | 0.8096 | 1.717898 | 0.7958508 | 1.798424 | 0.73369375 | 1.691056
0.8197209 | 1.439588 | 0.8101724 | 1.717898 | 0.7964169 | 1.798424 | 0.734215625 | 1.691056
0.8203001 | 1.440001 | 0.8107483 | 1.717898 | 0.7969831 | 1.798424 | 0.734734375 | 1.691056
0.8208828 | 1.438232 | 0.8113241 | 1.717898 | 0.7975458 | 1.798424 | 0.73525625 | 1.691056
0.8214655 | 1.441201 | 0.8119 | 1.717898 | 0.7981119 | 1.798424 | 0.735778125 | 1.691056
0.8220447 | 1.438595 | 0.8124759 | 1.717898 | 0.7986746 | 1.798424 | 0.7363 | 1.691056
0.8226274 | 1.438699 | 0.8130517 | 1.717898 | 0.7992407 | 1.798424 | 0.73681875 | 1.691056
0.8232135 | 1.439279 | 0.8136241 | 1.717898 | 0.7998068 | 1.798424 | 0.737340625 | 1.691056
0.8237927 | 1.436563 | 0.8142 | 1.717898 | 0.8003695 | 1.798424 | 0.7378625 | 1.691056
0.8243754 | 1.439835 | 0.8147759 | 1.74474 | 0.8009356 | 1.798424 | 0.738384375 | 1.691056
0.8249581 | 1.440992 | 0.8153483 | 1.717898 | 0.8015017 | 1.798424 | 0.73890625 | 1.691056
0.8255408 | 1.435983 | 0.8159241 | 1.717898 | 0.8020678 | 1.798424 | 0.739425 | 1.691056
0.82612 | 1.439456 | 0.8165 | 1.74474 | 0.8026339 | 1.798424 | 0.739946875 | 1.691056
0.8267027 | 1.43969 | 0.8170724 | 1.717898 | 0.8031966 | 1.798424 | 0.740465625 | 1.691056
0.8272819 | 1.438557 | 0.8176483 | 1.74474 | 0.8037627 | 1.798424 | 0.740984375 | 1.691056
0.8278646 | 1.438807 | 0.8182241 | 1.74474 | 0.8043288 | 1.798424 | 0.74150625 | 1.691056
0.8284438 | 1.439276 | 0.8187966 | 1.717898 | 0.8048949 | 1.798424 | 0.742028125 | 1.691056
0.829023 | 1.439786 | 0.8193724 | 1.74474 | 0.8054576 | 1.798424 | 0.74255 | 1.691056
0.8296057 | 1.437465 | 0.8199448 | 1.74474 | 0.8060237 | 1.798424 | 0.74306875 | 1.691056
0.8301884 | 1.440041 | 0.8205207 | 1.717898 | 0.8065864 | 1.798424 | 0.743590625 | 1.691056
0.8307711 | 1.439902 | 0.8210931 | 1.74474 | 0.8071525 | 1.798424 | 0.744109375 | 1.691056
0.8313538 | 1.437596 | 0.821669 | 1.74474 | 0.8077153 | 1.798424 | 0.74463125 | 1.691056
0.8319365 | 1.439542 | 0.8222414 | 1.717898 | 0.808278 | 1.798424 | 0.745153125 | 1.691056
0.8325192 | 1.438702 | 0.8228172 | 1.74474 | 0.8088441 | 1.798424 | 0.745675 | 1.691056
0.8330984 | 1.437958 | 0.8233931 | 1.74474 | 0.8094102 | 1.798424 | 0.746196875 | 1.691056
0.8336811 | 1.440372 | 0.823969 | 1.717898 | 0.8099763 | 1.798424 | 0.74671875 | 1.691056
0.8342603 | 1.439851 | 0.8245448 | 1.74474 | 0.8105424 | 1.798424 | 0.747240625 | 1.691056
0.834843 | 1.438989 | 0.8251207 | 1.74474 | 0.8111085 | 1.798424 | 0.747759375 | 1.691056
0.8354222 | 1.439821 | 0.8256931 | 1.74474 | 0.8116746 | 1.798424 | 0.74828125 | 1.691056
0.8360049 | 1.440428 | 0.826269 | 1.74474 | 0.8122373 | 1.798424 | 0.7488 | 1.691056
0.8365876 | 1.440688 | 0.8268448 | 1.74474 | 0.8128034 | 1.798424 | 0.749321875 | 1.691056
0.8371668 | 1.440146 | 0.8274172 | 1.74474 | 0.8133661 | 1.798424 | 0.749840625 | 1.691056
0.8377495 | 1.440181 | 0.8279897 | 1.74474 | 0.8139288 | 1.798424 | 0.750359375 | 1.691056
0.8383322 | 1.440973 | 0.8285655 | 1.74474 | 0.8144949 | 1.798424 | 0.75088125 | 1.691056
0.8389149 | 1.440734 | 0.8291414 | 1.74474 | 0.815061 | 1.798424 | 0.751403125 | 1.691056
0.8394941 | 1.439507 | 0.8297138 | 1.74474 | 0.8156271 | 1.798424 | 0.751925 | 1.691056
0.8400768 | 1.441075 | 0.8302897 | 1.74474 | 0.8161898 | 1.798424 | 0.75244375 | 1.691056
0.8406595 | 1.441357 | 0.8308655 | 1.74474 | 0.8167559 | 1.798424 | 0.75296875 | 1.691056
0.8412387 | 1.440892 | 0.8314414 | 1.74474 | 0.817322 | 1.798424 | 0.753490625 | 1.691056
0.8418179 | 1.440584 | 0.8320172 | 1.74474 | 0.8178847 | 1.798424 | 0.754009375 | 1.691056
0.8424006 | 1.440433 | 0.8325897 | 1.74474 | 0.8184508 | 1.798424 | 0.75453125 | 1.691056
0.8429833 | 1.440994 | 0.8331655 | 1.74474 | 0.8190169 | 1.798424 | 0.75505 | 1.691056
0.8435625 | 1.440723 | 0.8337379 | 1.74474 | 0.8195797 | 1.798424 | 0.75556875 | 1.691056
0.8441452 | 1.441869 | 0.8343138 | 1.74474 | 0.8201458 | 1.798424 | 0.756090625 | 1.691056
0.8447278 | 1.43896 | 0.8348897 | 1.74474 | 0.8207119 | 1.798424 | 0.7566125 | 1.691056
0.845307 | 1.440071 | 0.8354621 | 1.74474 | 0.821278 | 1.798424 | 0.75713125 | 1.691056
0.8458897 | 1.442736 | 0.8360379 | 1.74474 | 0.8218441 | 1.798424 | 0.757653125 | 1.691056
0.8464724 | 1.439314 | 0.8366103 | 1.74474 | 0.8224068 | 1.798424 | 0.758175 | 1.691056
0.8470516 | 1.440232 | 0.8371862 | 1.74474 | 0.8229695 | 1.798424 | 0.75869375 | 1.691056
0.8476343 | 1.440788 | 0.8377621 | 1.74474 | 0.8235356 | 1.798424 | 0.759215625 | 1.691056
0.848217 | 1.438965 | 0.8383345 | 1.74474 | 0.8240983 | 1.798424 | 0.7597375 | 1.691056
0.8487997 | 1.4413 | 0.8389103 | 1.74474 | 0.8246644 | 1.798424 | 0.76025625 | 1.691056
0.8493824 | 1.440535 | 0.8394862 | 1.74474 | 0.8252271 | 1.798424 | 0.760778125 | 1.691056
0.8499651 | 1.439311 | 0.8400621 | 1.74474 | 0.8257932 | 1.798424 | 0.7613 | 1.691056
0.8505443 | 1.43055 | 0.8406379 | 1.74474 | 0.8263593 | 1.798424 | 0.761821875 | 1.691056
0.851127 | 1.422669 | 0.8412138 | 1.74474 | 0.8269254 | 1.798424 | 0.76234375 | 1.691056
0.8517062 | 1.419008 | 0.8417862 | 1.74474 | 0.8274915 | 1.798424 | 0.762865625 | 1.691056
0.8522889 | 1.419904 | 0.8423621 | 1.74474 | 0.8280576 | 1.798424 | 0.763384375 | 1.691056
0.8528681 | 1.419802 | 0.8429345 | 1.74474 | 0.8286237 | 1.798424 | 0.763903125 | 1.691056
0.8534508 | 1.419824 | 0.8435103 | 1.74474 | 0.8291864 | 1.798424 | 0.764425 | 1.691056
0.85403 | 1.418466 | 0.8440828 | 1.74474 | 0.8297525 | 1.798424 | 0.76494375 | 1.691056
0.8546127 | 1.420111 | 0.8446586 | 1.74474 | 0.8303153 | 1.798424 | 0.7654625 | 1.691056
0.8551919 | 1.420608 | 0.845231 | 1.74474 | 0.8308814 | 1.798424 | 0.765984375 | 1.691056
0.8557746 | 1.418973 | 0.8458069 | 1.74474 | 0.8314441 | 1.798424 | 0.76650625 | 1.691056
0.8563573 | 1.420216 | 0.8463793 | 1.74474 | 0.8320102 | 1.798424 | 0.767028125 | 1.691056
0.85694 | 1.420873 | 0.8469552 | 1.74474 | 0.8325729 | 1.798424 | 0.76755 | 1.691056
0.8575227 | 1.419113 | 0.8475345 | 1.74474 | 0.833139 | 1.798424 | 0.768071875 | 1.691056
0.8581054 | 1.421399 | 0.8481069 | 1.74474 | 0.8337017 | 1.798424 | 0.76859375 | 1.691056
0.8586881 | 1.42057 | 0.8486828 | 1.74474 | 0.8342678 | 1.798424 | 0.7691125 | 1.691056
0.8592673 | 1.419263 | 0.8492586 | 1.74474 | 0.8348339 | 1.798424 | 0.769634375 | 1.691056
0.85985 | 1.422417 | 0.849831 | 1.74474 | 0.8354034 | 1.798424 | 0.77015625 | 1.691056
0.8604292 | 1.420208 | 0.8504069 | 1.74474 | 0.8359661 | 1.798424 | 0.770675 | 1.691056
0.8610119 | 1.41897 | 0.8509793 | 1.74474 | 0.8365322 | 1.798424 | 0.771196875 | 1.691056
0.8615911 | 1.419325 | 0.8515552 | 1.74474 | 0.8370983 | 1.798424 | 0.771715625 | 1.691056
0.8621703 | 1.419164 | 0.852131 | 1.74474 | 0.837661 | 1.798424 | 0.7722375 | 1.691056
0.862753 | 1.419094 | 0.8527034 | 1.74474 | 0.8382237 | 1.798424 | 0.77275625 | 1.691056
0.8633357 | 1.41805 | 0.8532793 | 1.74474 | 0.8387864 | 1.798424 | 0.773278125 | 1.691056
0.8639184 | 1.418297 | 0.8538517 | 1.74474 | 0.8393525 | 1.798424 | 0.773796875 | 1.691056
0.864501 | 1.418715 | 0.8544276 | 1.74474 | 0.8399186 | 1.798424 | 0.77431875 | 1.717898
0.8650837 | 1.41722 | 0.8550034 | 1.74474 | 0.8404814 | 1.798424 | 0.774840625 | 1.691056
0.8656664 | 1.417642 | 0.8555793 | 1.74474 | 0.8410475 | 1.798424 | 0.7753625 | 1.691056
0.8662456 | 1.418283 | 0.8561552 | 1.74474 | 0.8416136 | 1.798424 | 0.775884375 | 1.717898
0.8668283 | 1.418074 | 0.8567276 | 1.74474 | 0.8421797 | 1.798424 | 0.77640625 | 1.691056
0.867411 | 1.417749 | 0.8573034 | 1.74474 | 0.8427458 | 1.798424 | 0.776928125 | 1.691056
0.8679902 | 1.415341 | 0.8578793 | 1.74474 | 0.8433119 | 1.798424 | 0.777446875 | 1.717898
0.8685729 | 1.416871 | 0.8584517 | 1.74474 | 0.843878 | 1.798424 | 0.777965625 | 1.717898
0.8691521 | 1.418334 | 0.8590241 | 1.74474 | 0.8444407 | 1.798424 | 0.778484375 | 1.717898
0.8697348 | 1.416026 | 0.8596 | 1.74474 | 0.8450068 | 1.798424 | 0.77900625 | 1.717898
0.870314 | 1.417569 | 0.8601759 | 1.74474 | 0.8455695 | 1.798424 | 0.779528125 | 1.717898
0.8708967 | 1.417999 | 0.8607483 | 1.74474 | 0.8461356 | 1.798424 | 0.780046875 | 1.717898
0.8714759 | 1.41766 | 0.8613241 | 1.74474 | 0.8467017 | 1.798424 | 0.78056875 | 1.717898
0.8720586 | 1.417577 | 0.8619 | 1.74474 | 0.8472644 | 1.798424 | 0.781090625 | 1.717898
0.8726378 | 1.417596 | 0.8624724 | 1.74474 | 0.8478305 | 1.798424 | 0.7816125 | 1.717898
0.8732205 | 1.417365 | 0.8630483 | 1.74474 | 0.8483966 | 1.798424 | 0.782134375 | 1.717898
0.8738032 | 1.417086 | 0.8636241 | 1.74474 | 0.8489593 | 1.798424 | 0.782653125 | 1.717898
0.8743859 | 1.416887 | 0.8642 | 1.74474 | 0.849522 | 1.798424 | 0.783175 | 1.717898
0.8749686 | 1.41671 | 0.8647724 | 1.74474 | 0.8500881 | 1.798424 | 0.783696875 | 1.717898
0.8755513 | 1.415996 | 0.8653483 | 1.74474 | 0.8506508 | 1.798424 | 0.78421875 | 1.717898
0.8761305 | 1.416423 | 0.8659241 | 1.74474 | 0.8512169 | 1.798424 | 0.7847375 | 1.717898
0.8767132 | 1.416716 | 0.8665 | 1.74474 | 0.8517831 | 1.798424 | 0.785259375 | 1.717898
0.8772924 | 1.417698 | 0.8670724 | 1.74474 | 0.8523492 | 1.798424 | 0.78578125 | 1.717898
0.8778751 | 1.416138 | 0.8676483 | 1.74474 | 0.8529153 | 1.798424 | 0.7863 | 1.717898
0.8784543 | 1.417188 | 0.8682241 | 1.74474 | 0.8534814 | 1.798424 | 0.786821875 | 1.717898
0.879037 | 1.416125 | 0.8687966 | 1.74474 | 0.8540475 | 1.798424 | 0.787340625 | 1.717898
0.8796162 | 1.415328 | 0.8693724 | 1.74474 | 0.8546102 | 1.798424 | 0.7878625 | 1.717898
0.8801989 | 1.417285 | 0.8699448 | 1.74474 | 0.8551763 | 1.798424 | 0.78838125 | 1.717898
0.8807816 | 1.416525 | 0.8705207 | 1.74474 | 0.855739 | 1.798424 | 0.788903125 | 1.717898
0.8813643 | 1.416136 | 0.8710931 | 1.74474 | 0.8563051 | 1.798424 | 0.789421875 | 1.717898
0.881947 | 1.416359 | 0.871669 | 1.74474 | 0.8568678 | 1.798424 | 0.78994375 | 1.717898
0.8825297 | 1.41522 | 0.8722448 | 1.74474 | 0.8574339 | 1.798424 | 0.790465625 | 1.717898
0.8831124 | 1.414928 | 0.8728207 | 1.74474 | 0.8579966 | 1.798424 | 0.7909875 | 1.717898
0.8836916 | 1.416804 | 0.8733966 | 1.74474 | 0.8585627 | 1.798424 | 0.791509375 | 1.717898
0.8842742 | 1.4154 | 0.8739724 | 1.74474 | 0.8591288 | 1.798424 | 0.792028125 | 1.717898
0.8848535 | 1.41554 | 0.8745448 | 1.74474 | 0.8596949 | 1.798424 | 0.79255 | 1.717898
0.8854361 | 1.41674 | 0.8751207 | 1.74474 | 0.860261 | 1.798424 | 0.793071875 | 1.717898
0.8860188 | 1.414861 | 0.8756931 | 1.74474 | 0.8608271 | 1.798424 | 0.79359375 | 1.717898
0.886598 | 1.41543 | 0.876269 | 1.74474 | 0.8613898 | 1.798424 | 0.7941125 | 1.717898
0.8871807 | 1.415704 | 0.8768414 | 1.74474 | 0.8619559 | 1.798424 | 0.794634375 | 1.717898
0.8877599 | 1.415304 | 0.8774138 | 1.74474 | 0.8625186 | 1.798424 | 0.795153125 | 1.717898
0.8883426 | 1.415953 | 0.8779897 | 1.74474 | 0.8630847 | 1.798424 | 0.795671875 | 1.717898
0.8889218 | 1.414045 | 0.8785621 | 1.74474 | 0.8636475 | 1.798424 | 0.79619375 | 1.717898
0.8895045 | 1.415196 | 0.8791379 | 1.74474 | 0.8642136 | 1.798424 | 0.796715625 | 1.717898
0.8900872 | 1.415518 | 0.8797138 | 1.74474 | 0.8647797 | 1.798424 | 0.797234375 | 1.717898
0.8906699 | 1.414265 | 0.8802897 | 1.74474 | 0.8653424 | 1.798424 | 0.79775625 | 1.717898
0.8912491 | 1.415905 | 0.8808655 | 1.74474 | 0.8659085 | 1.798424 | 0.79828125 | 1.717898
0.8918318 | 1.414372 | 0.8814414 | 1.74474 | 0.8664746 | 1.798424 | 0.7988 | 1.717898
0.8924145 | 1.412405 | 0.8820172 | 1.74474 | 0.8670373 | 1.798424 | 0.799321875 | 1.717898
0.8929972 | 1.414678 | 0.8825931 | 1.74474 | 0.8676 | 1.798424 | 0.79984375 | 1.717898
0.8935799 | 1.414106 | 0.8831655 | 1.74474 | 0.8681661 | 1.798424 | 0.8003625 | 1.717898
0.8941591 | 1.412037 | 0.8837414 | 1.74474 | 0.8687322 | 1.798424 | 0.800884375 | 1.717898
0.8947418 | 1.413873 | 0.8843138 | 1.74474 | 0.8692983 | 1.798424 | 0.801403125 | 1.717898
0.895321 | 1.412534 | 0.8848897 | 1.74474 | 0.8698644 | 1.798424 | 0.801925 | 1.717898
0.8959002 | 1.41182 | 0.8854621 | 1.74474 | 0.8704305 | 1.798424 | 0.802446875 | 1.717898
0.8964829 | 1.399928 | 0.8860379 | 1.74474 | 0.8709966 | 1.798424 | 0.802965625 | 1.717898
0.8970621 | 1.375003 | 0.8866103 | 1.74474 | 0.8715593 | 1.798424 | 0.8034875 | 1.717898
0.8976413 | 1.363657 | 0.8871862 | 1.74474 | 0.872122 | 1.798424 | 0.80400625 | 1.717898
0.898224 | 1.357523 | 0.8877621 | 1.74474 | 0.8726881 | 1.798424 | 0.804528125 | 1.717898
0.8988067 | 1.354206 | 0.8883345 | 1.74474 | 0.8732508 | 1.798424 | 0.805046875 | 1.717898
0.8993929 | 1.353628 | 0.8889103 | 1.74474 | 0.8738169 | 1.798424 | 0.80556875 | 1.717898
0.8999721 | 1.353234 | 0.8894862 | 1.74474 | 0.8743831 | 1.798424 | 0.806090625 | 1.717898
0.9005548 | 1.352635 | 0.8900621 | 1.74474 | 0.8749458 | 1.798424 | 0.8066125 | 1.717898
0.9011375 | 1.349876 | 0.8906379 | 1.74474 | 0.8755119 | 1.798424 | 0.807134375 | 1.717898
0.9017202 | 1.351135 | 0.8912138 | 1.74474 | 0.876078 | 1.798424 | 0.80765625 | 1.717898
0.9022994 | 1.350928 | 0.8917862 | 1.74474 | 0.8766441 | 1.798424 | 0.808175 | 1.717898
0.9028821 | 1.347798 | 0.8923621 | 1.74474 | 0.8772102 | 1.798424 | 0.808696875 | 1.717898
0.9034648 | 1.349935 | 0.8929345 | 1.74474 | 0.8777763 | 1.798424 | 0.809215625 | 1.717898
0.904044 | 1.3487 | 0.8935069 | 1.74474 | 0.878339 | 1.798424 | 0.8097375 | 1.717898
0.9046232 | 1.348034 | 0.8940793 | 1.74474 | 0.8789051 | 1.798424 | 0.81025625 | 1.717898
0.9052059 | 1.349962 | 0.8946552 | 1.74474 | 0.8794678 | 1.825267 | 0.810778125 | 1.717898
0.9057886 | 1.346937 | 0.895231 | 1.74474 | 0.8800305 | 1.798424 | 0.811296875 | 1.717898
0.9063678 | 1.34834 | 0.8958069 | 1.74474 | 0.8805966 | 1.798424 | 0.81181875 | 1.717898
0.9069539 | 1.349983 | 0.8963828 | 1.74474 | 0.8811627 | 1.798424 | 0.812340625 | 1.717898
0.9075331 | 1.346327 | 0.8969586 | 1.74474 | 0.8817254 | 1.771582 | 0.8128625 | 1.717898
0.9081158 | 1.347339 | 0.8975345 | 1.74474 | 0.8822915 | 1.74474 | 0.813384375 | 1.717898
0.9086985 | 1.348571 | 0.8981103 | 1.74474 | 0.8828542 | 1.74474 | 0.81390625 | 1.717898
0.9092777 | 1.34571 | 0.8986828 | 1.74474 | 0.8834203 | 1.74474 | 0.814425 | 1.717898
0.9098604 | 1.34753 | 0.8992586 | 1.74474 | 0.8839864 | 1.74474 | 0.814946875 | 1.717898
0.9104396 | 1.346733 | 0.899831 | 1.74474 | 0.8845525 | 1.74474 | 0.81546875 | 1.717898
0.9110188 | 1.346722 | 0.9004069 | 1.74474 | 0.8851186 | 1.74474 | 0.8159875 | 1.717898
0.9116015 | 1.347602 | 0.9009793 | 1.74474 | 0.8856847 | 1.74474 | 0.81650625 | 1.717898
0.9121842 | 1.347216 | 0.9015552 | 1.74474 | 0.8862475 | 1.74474 | 0.817028125 | 1.717898
0.9127634 | 1.345382 | 0.9021276 | 1.74474 | 0.8868136 | 1.74474 | 0.81755 | 1.717898
0.9133461 | 1.34706 | 0.9027034 | 1.74474 | 0.8873763 | 1.717898 | 0.81806875 | 1.717898
0.9139288 | 1.345546 | 0.9032793 | 1.74474 | 0.8879424 | 1.717898 | 0.818590625 | 1.717898
0.9145115 | 1.346362 | 0.9038517 | 1.74474 | 0.8885051 | 1.717898 | 0.819109375 | 1.717898
0.9150942 | 1.341115 | 0.9044276 | 1.74474 | 0.8890712 | 1.717898 | 0.81963125 | 1.717898
0.915471 | 0.9982839 | 0.9050034 | 1.74474 | 0.8896373 | 1.717898 | 0.820153125 | 1.717898
0.9157362 | 0.6596809 | 0.9055793 | 1.74474 | 0.8902 | 1.717898 | 0.820675 | 1.717898
0.9160537 | 0.3176662 | 0.9061552 | 1.74474 | 0.8907661 | 1.717898 | 0.821196875 | 1.717898
0.9166364 | 0.0112576 | 0.906731 | 1.74474 | 0.8913322 | 1.717898 | 0.82171875 | 1.717898
|  | 0.9073034 | 1.74474 | 0.8918949 | 1.717898 | 0.8222375 | 1.717898
|  | 0.9078793 | 1.74474 | 0.892461 | 1.717898 | 0.822759375 | 1.717898
|  | 0.9084552 | 1.74474 | 0.8930271 | 1.717898 | 0.823278125 | 1.717898
|  | 0.9090276 | 1.74474 | 0.8935932 | 1.717898 | 0.8238 | 1.717898
|  | 0.9096034 | 1.74474 | 0.8941593 | 1.691056 | 0.82431875 | 1.717898
|  | 0.9101759 | 1.74474 | 0.894722 | 1.637371 | 0.824840625 | 1.717898
|  | 0.9107483 | 1.74474 | 0.8951458 | 1.288423 | 0.8253625 | 1.717898
|  | 0.9113241 | 1.74474 | 0.8953729 | 0.9126333 | 0.82588125 | 1.717898
|  | 0.9119 | 1.74474 | 0.8955966 | 0.5636853 | 0.826403125 | 1.717898
|  | 0.9124724 | 1.74474 | 0.8959085 | 0.2147372 | 0.826921875 | 1.717898
|  | 0.9130483 | 1.74474 |  |  | 0.82744375 | 1.717898
|  | 0.9136241 | 1.74474 |  |  | 0.827965625 | 1.717898
|  | 0.9142 | 1.74474 |  |  | 0.8284875 | 1.717898
|  | 0.9147759 | 1.74474 |  |  | 0.829009375 | 1.717898
|  | 0.9153483 | 1.74474 |  |  | 0.829528125 | 1.717898
|  | 0.9159241 | 1.74474 |  |  | 0.83005 | 1.717898
|  | 0.9165 | 1.74474 |  |  | 0.830571875 | 1.717898
|  | 0.9170724 | 1.74474 |  |  | 0.83109375 | 1.717898
|  | 0.9176483 | 1.74474 |  |  | 0.8316125 | 1.717898
|  | 0.9182207 | 1.74474 |  |  | 0.832134375 | 1.717898
|  | 0.9187966 | 1.74474 |  |  | 0.832653125 | 1.717898
|  | 0.919369 | 1.74474 |  |  | 0.833175 | 1.717898
|  | 0.9199414 | 1.74474 |  |  | 0.83369375 | 1.717898
|  | 0.9205172 | 1.74474 |  |  | 0.834215625 | 1.717898
|  | 0.9210931 | 1.74474 |  |  | 0.834734375 | 1.717898
|  | 0.921669 | 1.74474 |  |  | 0.83525625 | 1.717898
|  | 0.9222448 | 1.74474 |  |  | 0.835778125 | 1.717898
|  | 0.9228207 | 1.74474 |  |  | 0.836303125 | 1.717898
|  | 0.9233966 | 1.74474 |  |  | 0.836821875 | 1.717898
|  | 0.9239724 | 1.74474 |  |  | 0.83734375 | 1.717898
|  | 0.9245448 | 1.74474 |  |  | 0.837865625 | 1.717898
|  | 0.9251207 | 1.74474 |  |  | 0.838384375 | 1.717898
|  | 0.9256931 | 1.74474 |  |  | 0.838903125 | 1.717898
|  | 0.9262655 | 1.74474 |  |  | 0.839425 | 1.717898
|  | 0.9268414 | 1.74474 |  |  | 0.83994375 | 1.717898
|  | 0.9274138 | 1.74474 |  |  | 0.8404625 | 1.717898
|  | 0.9279897 | 1.74474 |  |  | 0.840984375 | 1.717898
|  | 0.9285655 | 1.74474 |  |  | 0.84150625 | 1.717898
|  | 0.9291414 | 1.74474 |  |  | 0.842025 | 1.717898
|  | 0.9297172 | 1.74474 |  |  | 0.842546875 | 1.717898
|  | 0.9302931 | 1.74474 |  |  | 0.843071875 | 1.717898
|  | 0.930869 | 1.74474 |  |  | 0.84359375 | 1.717898
|  | 0.9314414 | 1.74474 |  |  | 0.844115625 | 1.717898
|  | 0.9320172 | 1.74474 |  |  | 0.844634375 | 1.717898
|  | 0.9325897 | 1.74474 |  |  | 0.84515625 | 1.717898
|  | 0.9331655 | 1.74474 |  |  | 0.845678125 | 1.717898
|  | 0.9337379 | 1.74474 |  |  | 0.846196875 | 1.717898
|  | 0.9343138 | 1.74474 |  |  | 0.846715625 | 1.717898
|  | 0.9348862 | 1.74474 |  |  | 0.8472375 | 1.717898
|  | 0.9354621 | 1.74474 |  |  | 0.84775625 | 1.717898
|  | 0.9360379 | 1.74474 |  |  | 0.848278125 | 1.717898
|  | 0.9366103 | 1.74474 |  |  | 0.848796875 | 1.717898
|  | 0.9371862 | 1.74474 |  |  | 0.84931875 | 1.717898
|  | 0.9377621 | 1.74474 |  |  | 0.849840625 | 1.717898
|  | 0.9383379 | 1.74474 |  |  | 0.8503625 | 1.717898
|  | 0.9389138 | 1.74474 |  |  | 0.850884375 | 1.717898
|  | 0.9394897 | 1.74474 |  |  | 0.85140625 | 1.717898
|  | 0.9400621 | 1.74474 |  |  | 0.851925 | 1.717898
|  | 0.9406379 | 1.74474 |  |  | 0.852446875 | 1.717898
|  | 0.9412103 | 1.74474 |  |  | 0.85296875 | 1.717898
|  | 0.9417862 | 1.74474 |  |  | 0.8534875 | 1.717898
|  | 0.9423586 | 1.74474 |  |  | 0.854009375 | 1.717898
|  | 0.9429345 | 1.74474 |  |  | 0.854528125 | 1.717898
|  | 0.9435069 | 1.74474 |  |  | 0.855046875 | 1.717898
|  | 0.9440828 | 1.74474 |  |  | 0.85556875 | 1.717898
|  | 0.9446552 | 1.74474 |  |  | 0.8560875 | 1.717898
|  | 0.945231 | 1.74474 |  |  | 0.856609375 | 1.717898
|  | 0.9458069 | 1.74474 |  |  | 0.85713125 | 1.717898
|  | 0.9463828 | 1.74474 |  |  | 0.857653125 | 1.717898
|  | 0.9469586 | 1.74474 |  |  | 0.858175 | 1.717898
|  | 0.9475345 | 1.74474 |  |  | 0.858696875 | 1.717898
|  | 0.9481103 | 1.74474 |  |  | 0.85921875 | 1.717898
|  | 0.9486828 | 1.74474 |  |  | 0.859740625 | 1.717898
|  | 0.9492586 | 1.74474 |  |  | 0.860259375 | 1.717898
|  | 0.949831 | 1.74474 |  |  | 0.86078125 | 1.717898
|  | 0.9504034 | 1.74474 |  |  | 0.8613 | 1.717898
|  | 0.9509793 | 1.74474 |  |  | 0.86181875 | 1.717898
|  | 0.9515552 | 1.74474 |  |  | 0.862340625 | 1.74474
|  | 0.9521276 | 1.74474 |  |  | 0.8628625 | 1.717898
|  | 0.9527034 | 1.74474 |  |  | 0.86338125 | 1.717898
|  | 0.9532793 | 1.74474 |  |  | 0.863903125 | 1.74474
|  | 0.9538517 | 1.74474 |  |  | 0.864425 | 1.717898
|  | 0.9544276 | 1.74474 |  |  | 0.86494375 | 1.717898
|  | 0.9550034 | 1.74474 |  |  | 0.865465625 | 1.74474
|  | 0.9555759 | 1.74474 |  |  | 0.8659875 | 1.717898
|  | 0.9561517 | 1.74474 |  |  | 0.866509375 | 1.74474
|  | 0.9567276 | 1.74474 |  |  | 0.86703125 | 1.74474
|  | 0.9573034 | 1.74474 |  |  | 0.867553125 | 1.717898
|  | 0.9578793 | 1.74474 |  |  | 0.868071875 | 1.74474
|  | 0.9584517 | 1.74474 |  |  | 0.86859375 | 1.74474
|  | 0.9590276 | 1.74474 |  |  | 0.8691125 | 1.717898
|  | 0.9596 | 1.74474 |  |  | 0.869634375 | 1.74474
|  | 0.9601759 | 1.74474 |  |  | 0.870153125 | 1.74474
|  | 0.9607483 | 1.74474 |  |  | 0.870675 | 1.717898
|  | 0.9613241 | 1.74474 |  |  | 0.87119375 | 1.74474
|  | 0.9619 | 1.74474 |  |  | 0.871715625 | 1.74474
|  | 0.9624724 | 1.74474 |  |  | 0.872234375 | 1.717898
|  | 0.9630483 | 1.74474 |  |  | 0.87275625 | 1.74474
|  | 0.9636241 | 1.74474 |  |  | 0.873278125 | 1.74474
|  | 0.9642 | 1.74474 |  |  | 0.8738 | 1.717898
|  | 0.9647759 | 1.74474 |  |  | 0.874321875 | 1.74474
|  | 0.9653483 | 1.74474 |  |  | 0.87484375 | 1.74474
|  | 0.9659241 | 1.74474 |  |  | 0.8753625 | 1.74474
|  | 0.9665 | 1.74474 |  |  | 0.875884375 | 1.74474
|  | 0.9670724 | 1.74474 |  |  | 0.876403125 | 1.74474
|  | 0.9676483 | 1.74474 |  |  | 0.876925 | 1.74474
|  | 0.9682207 | 1.74474 |  |  | 0.87744375 | 1.74474
|  | 0.9687966 | 1.74474 |  |  | 0.877965625 | 1.74474
|  | 0.969369 | 1.74474 |  |  | 0.878484375 | 1.74474
|  | 0.9699448 | 1.74474 |  |  | 0.879003125 | 1.74474
|  | 0.9705207 | 1.74474 |  |  | 0.879525 | 1.74474
|  | 0.9710931 | 1.74474 |  |  | 0.880046875 | 1.74474
|  | 0.971669 | 1.74474 |  |  | 0.88056875 | 1.74474
|  | 0.9722483 | 1.74474 |  |  | 0.881090625 | 1.74474
|  | 0.9728207 | 1.74474 |  |  | 0.881615625 | 1.74474
|  | 0.9733966 | 1.74474 |  |  | 0.882134375 | 1.74474
|  | 0.973969 | 1.74474 |  |  | 0.88265625 | 1.74474
|  | 0.9745448 | 1.74474 |  |  | 0.883178125 | 1.74474
|  | 0.9751172 | 1.74474 |  |  | 0.883696875 | 1.74474
|  | 0.9756931 | 1.74474 |  |  | 0.884215625 | 1.74474
|  | 0.9762655 | 1.74474 |  |  | 0.8847375 | 1.74474
|  | 0.9768414 | 1.74474 |  |  | 0.88525625 | 1.74474
|  | 0.9774138 | 1.74474 |  |  | 0.885778125 | 1.74474
|  | 0.9779897 | 1.74474 |  |  | 0.886296875 | 1.74474
|  | 0.9785655 | 1.74474 |  |  | 0.88681875 | 1.74474
|  | 0.9791414 | 1.74474 |  |  | 0.887340625 | 1.74474
|  | 0.9797172 | 1.74474 |  |  | 0.8878625 | 1.74474
|  | 0.9802931 | 1.74474 |  |  | 0.888384375 | 1.74474
|  | 0.980869 | 1.74474 |  |  | 0.88890625 | 1.74474
|  | 0.9814414 | 1.74474 |  |  | 0.889425 | 1.74474
|  | 0.9820138 | 1.74474 |  |  | 0.889946875 | 1.74474
|  | 0.9825897 | 1.74474 |  |  | 0.890465625 | 1.74474
|  | 0.9831655 | 1.74474 |  |  | 0.8909875 | 1.74474
|  | 0.9837379 | 1.74474 |  |  | 0.89150625 | 1.74474
|  | 0.9843138 | 1.74474 |  |  | 0.892028125 | 1.74474
|  | 0.9848897 | 1.74474 |  |  | 0.89255 | 1.74474
|  | 0.9854621 | 1.74474 |  |  | 0.89306875 | 1.74474
|  | 0.9860379 | 1.74474 |  |  | 0.893590625 | 1.74474
|  | 0.9866103 | 1.74474 |  |  | 0.894109375 | 1.74474
|  | 0.9871862 | 1.74474 |  |  | 0.89463125 | 1.74474
|  | 0.9877586 | 1.74474 |  |  | 0.895153125 | 1.74474
|  | 0.9883345 | 1.74474 |  |  | 0.895675 | 1.74474
|  | 0.9889103 | 1.74474 |  |  | 0.896196875 | 1.74474
|  | 0.9894862 | 1.74474 |  |  | 0.89671875 | 1.74474
|  | 0.9900621 | 1.74474 |  |  | 0.8972375 | 1.74474
|  | 0.9906379 | 1.74474 |  |  | 0.897759375 | 1.74474
|  | 0.9912138 | 1.74474 |  |  | 0.89828125 | 1.74474
|  | 0.9917862 | 1.74474 |  |  | 0.8988 | 1.74474
|  | 0.9923621 | 1.74474 |  |  | 0.899321875 | 1.74474
|  | 0.9929345 | 1.74474 |  |  | 0.899840625 | 1.74474
|  | 0.9935103 | 1.74474 |  |  | 0.9003625 | 1.74474
|  | 0.9940828 | 1.74474 |  |  | 0.90088125 | 1.74474
|  | 0.9946552 | 1.74474 |  |  | 0.9014 | 1.74474
|  | 0.995231 | 1.74474 |  |  | 0.901921875 | 1.74474
|  | 0.9958069 | 1.74474 |  |  | 0.90244375 | 1.74474
|  | 0.9963828 | 1.74474 |  |  | 0.902965625 | 1.74474
|  | 0.9969586 | 1.74474 |  |  | 0.9034875 | 1.74474
|  | 0.9975345 | 1.74474 |  |  | 0.904009375 | 1.74474
|  | 0.9981069 | 1.74474 |  |  | 0.90453125 | 1.74474
|  | 0.9986828 | 1.74474 |  |  | 0.90505 | 1.74474
|  | 0.9992586 | 1.74474 |  |  | 0.905571875 | 1.74474
|  | 0.999831 | 1.74474 |  |  | 0.906090625 | 1.74474
|  | 1.000407 | 1.74474 |  |  | 0.906609375 | 1.74474
|  | 1.000979 | 1.74474 |  |  | 0.90713125 | 1.74474
|  | 1.001555 | 1.74474 |  |  | 0.907653125 | 1.74474
|  | 1.002131 | 1.74474 |  |  | 0.908171875 | 1.74474
|  | 1.002703 | 1.74474 |  |  | 0.90869375 | 1.74474
|  | 1.003279 | 1.74474 |  |  | 0.909215625 | 1.74474
|  | 1.003852 | 1.74474 |  |  | 0.9097375 | 1.74474
|  | 1.004424 | 1.74474 |  |  | 0.91025625 | 1.74474
|  | 1.005 | 1.74474 |  |  | 0.910778125 | 1.74474
|  | 1.005576 | 1.74474 |  |  | 0.9113 | 1.74474
|  | 1.006152 | 1.74474 |  |  | 0.911821875 | 1.74474
|  | 1.006728 | 1.74474 |  |  | 0.91234375 | 1.74474
|  | 1.007303 | 1.74474 |  |  | 0.9128625 | 1.74474
|  | 1.007879 | 1.74474 |  |  | 0.913384375 | 1.74474
|  | 1.008455 | 1.74474 |  |  | 0.91390625 | 1.74474
|  | 1.009028 | 1.74474 |  |  | 0.914425 | 1.74474
|  | 1.0096 | 1.74474 |  |  | 0.914946875 | 1.74474
|  | 1.010176 | 1.74474 |  |  | 0.915465625 | 1.74474
|  | 1.010748 | 1.74474 |  |  | 0.915984375 | 1.74474
|  | 1.011324 | 1.74474 |  |  | 0.91650625 | 1.74474
|  | 1.011897 | 1.74474 |  |  | 0.917028125 | 1.74474
|  | 1.012472 | 1.74474 |  |  | 0.91755 | 1.74474
|  | 1.013048 | 1.74474 |  |  | 0.91806875 | 1.74474
|  | 1.013624 | 1.74474 |  |  | 0.91859375 | 1.74474
|  | 1.0142 | 1.74474 |  |  | 0.919115625 | 1.74474
|  | 1.014776 | 1.74474 |  |  | 0.919634375 | 1.74474
|  | 1.015348 | 1.74474 |  |  | 0.92015625 | 1.74474
|  | 1.015924 | 1.74474 |  |  | 0.920678125 | 1.74474
|  | 1.0165 | 1.74474 |  |  | 0.921196875 | 1.74474
|  | 1.017072 | 1.74474 |  |  | 0.921715625 | 1.74474
|  | 1.017648 | 1.74474 |  |  | 0.9222375 | 1.74474
|  | 1.018221 | 1.74474 |  |  | 0.922759375 | 1.74474
|  | 1.018797 | 1.74474 |  |  | 0.923278125 | 1.74474
|  | 1.019369 | 1.74474 |  |  | 0.9238 | 1.74474
|  | 1.019945 | 1.74474 |  |  | 0.92431875 | 1.74474
|  | 1.020521 | 1.74474 |  |  | 0.924840625 | 1.74474
|  | 1.021093 | 1.74474 |  |  | 0.925359375 | 1.74474
|  | 1.021669 | 1.74474 |  |  | 0.925884375 | 1.74474
|  | 1.022245 | 1.74474 |  |  | 0.92640625 | 1.74474
|  | 1.022821 | 1.74474 |  |  | 0.926928125 | 1.74474
|  | 1.023397 | 1.74474 |  |  | 0.927446875 | 1.74474
|  | 1.023969 | 1.74474 |  |  | 0.92796875 | 1.74474
|  | 1.024545 | 1.74474 |  |  | 0.9284875 | 1.74474
|  | 1.025117 | 1.74474 |  |  | 0.92900625 | 1.74474
|  | 1.025693 | 1.74474 |  |  | 0.929528125 | 1.74474
|  | 1.026266 | 1.74474 |  |  | 0.930046875 | 1.74474
|  | 1.026841 | 1.74474 |  |  | 0.93056875 | 1.74474
|  | 1.027414 | 1.74474 |  |  | 0.931090625 | 1.74474
|  | 1.02799 | 1.74474 |  |  | 0.931609375 | 1.74474
|  | 1.028566 | 1.74474 |  |  | 0.93213125 | 1.74474
|  | 1.029141 | 1.74474 |  |  | 0.932653125 | 1.74474
|  | 1.029714 | 1.74474 |  |  | 0.933175 | 1.74474
|  | 1.03029 | 1.74474 |  |  | 0.933696875 | 1.74474
|  | 1.030866 | 1.74474 |  |  | 0.93421875 | 1.74474
|  | 1.031441 | 1.74474 |  |  | 0.9347375 | 1.74474
|  | 1.032014 | 1.74474 |  |  | 0.935259375 | 1.74474
|  | 1.03259 | 1.74474 |  |  | 0.93578125 | 1.74474
|  | 1.033166 | 1.74474 |  |  | 0.9363 | 1.74474
|  | 1.033741 | 1.74474 |  |  | 0.936821875 | 1.74474
|  | 1.034314 | 1.74474 |  |  | 0.937340625 | 1.74474
|  | 1.03489 | 1.74474 |  |  | 0.9378625 | 1.74474
|  | 1.035462 | 1.74474 |  |  | 0.93838125 | 1.74474
|  | 1.036038 | 1.74474 |  |  | 0.938903125 | 1.74474
|  | 1.03661 | 1.74474 |  |  | 0.939425 | 1.74474
|  | 1.037186 | 1.74474 |  |  | 0.93994375 | 1.74474
|  | 1.037759 | 1.74474 |  |  | 0.940465625 | 1.74474
|  | 1.038338 | 1.74474 |  |  | 0.940984375 | 1.74474
|  | 1.038914 | 1.74474 |  |  | 0.94150625 | 1.74474
|  | 1.03949 | 1.74474 |  |  | 0.942028125 | 1.74474
|  | 1.040062 | 1.74474 |  |  | 0.94255 | 1.74474
|  | 1.040638 | 1.74474 |  |  | 0.943071875 | 1.74474
|  | 1.041214 | 1.74474 |  |  | 0.94359375 | 1.74474
|  | 1.041786 | 1.74474 |  |  | 0.9441125 | 1.74474
|  | 1.042359 | 1.74474 |  |  | 0.944634375 | 1.74474
|  | 1.042934 | 1.74474 |  |  | 0.945153125 | 1.74474
|  | 1.043507 | 1.74474 |  |  | 0.945675 | 1.74474
|  | 1.044079 | 1.74474 |  |  | 0.94619375 | 1.74474
|  | 1.044655 | 1.74474 |  |  | 0.946715625 | 1.74474
|  | 1.045231 | 1.74474 |  |  | 0.947234375 | 1.74474
|  | 1.045807 | 1.74474 |  |  | 0.94775625 | 1.74474
|  | 1.046383 | 1.74474 |  |  | 0.948278125 | 1.74474
|  | 1.046959 | 1.74474 |  |  | 0.9488 | 1.74474
|  | 1.047534 | 1.74474 |  |  | 0.949321875 | 1.74474
|  | 1.04811 | 1.74474 |  |  | 0.94984375 | 1.74474
|  | 1.048683 | 1.74474 |  |  | 0.950365625 | 1.74474
|  | 1.049259 | 1.74474 |  |  | 0.950884375 | 1.74474
|  | 1.049831 | 1.74474 |  |  | 0.95140625 | 1.74474
|  | 1.050407 | 1.74474 |  |  | 0.951925 | 1.74474
|  | 1.050983 | 1.74474 |  |  | 0.952446875 | 1.74474
|  | 1.051555 | 1.74474 |  |  | 0.952965625 | 1.74474
|  | 1.052128 | 1.74474 |  |  | 0.9534875 | 1.74474
|  | 1.052703 | 1.74474 |  |  | 0.95400625 | 1.74474
|  | 1.053279 | 1.74474 |  |  | 0.954528125 | 1.74474
|  | 1.053852 | 1.74474 |  |  | 0.95505 | 1.74474
|  | 1.054428 | 1.74474 |  |  | 0.95556875 | 1.74474
|  | 1.055003 | 1.74474 |  |  | 0.9560875 | 1.74474
|  | 1.055579 | 1.74474 |  |  | 0.956609375 | 1.74474
|  | 1.056155 | 1.74474 |  |  | 0.95713125 | 1.74474
|  | 1.056731 | 1.74474 |  |  | 0.957653125 | 1.74474
|  | 1.057303 | 1.74474 |  |  | 0.958175 | 1.74474
|  | 1.057879 | 1.74474 |  |  | 0.958696875 | 1.74474
|  | 1.058452 | 1.74474 |  |  | 0.95921875 | 1.74474
|  | 1.059028 | 1.74474 |  |  | 0.9597375 | 1.74474
|  | 1.0596 | 1.74474 |  |  | 0.960259375 | 1.74474
|  | 1.060176 | 1.74474 |  |  | 0.960778125 | 1.74474
|  | 1.060748 | 1.74474 |  |  | 0.961296875 | 1.74474
|  | 1.061324 | 1.74474 |  |  | 0.96181875 | 1.74474
|  | 1.061897 | 1.74474 |  |  | 0.962340625 | 1.74474
|  | 1.062472 | 1.74474 |  |  | 0.962859375 | 1.74474
|  | 1.063048 | 1.74474 |  |  | 0.96338125 | 1.74474
|  | 1.063624 | 1.74474 |  |  | 0.963903125 | 1.74474
|  | 1.0642 | 1.74474 |  |  | 0.964425 | 1.74474
|  | 1.064776 | 1.74474 |  |  | 0.964946875 | 1.74474
|  | 1.065348 | 1.74474 |  |  | 0.96546875 | 1.74474
|  | 1.065924 | 1.74474 |  |  | 0.9659875 | 1.74474
|  | 1.066497 | 1.74474 |  |  | 0.966509375 | 1.74474
|  | 1.067072 | 1.74474 |  |  | 0.967028125 | 1.74474
|  | 1.067645 | 1.74474 |  |  | 0.96755 | 1.74474
|  | 1.068221 | 1.74474 |  |  | 0.96806875 | 1.74474
|  | 1.068797 | 1.74474 |  |  | 0.968590625 | 1.74474
|  | 1.069369 | 1.74474 |  |  | 0.969109375 | 1.74474
|  | 1.069945 | 1.74474 |  |  | 0.96963125 | 1.74474
|  | 1.070521 | 1.74474 |  |  | 0.970153125 | 1.74474
|  | 1.071093 | 1.74474 |  |  | 0.970671875 | 1.74474
|  | 1.071669 | 1.74474 |  |  | 0.971196875 | 1.74474
|  | 1.072245 | 1.74474 |  |  | 0.97171875 | 1.74474
|  | 1.072821 | 1.74474 |  |  | 0.9722375 | 1.74474
|  | 1.073397 | 1.74474 |  |  | 0.972759375 | 1.74474
|  | 1.073972 | 1.74474 |  |  | 0.97328125 | 1.74474
|  | 1.074545 | 1.74474 |  |  | 0.9738 | 1.74474
|  | 1.075121 | 1.74474 |  |  | 0.974321875 | 1.771582
|  | 1.075693 | 1.74474 |  |  | 0.974840625 | 1.74474
|  | 1.076269 | 1.74474 |  |  | 0.9753625 | 1.74474
|  | 1.076841 | 1.74474 |  |  | 0.97588125 | 1.771582
|  | 1.077417 | 1.74474 |  |  | 0.976403125 | 1.74474
|  | 1.07799 | 1.74474 |  |  | 0.976921875 | 1.74474
|  | 1.078566 | 1.74474 |  |  | 0.97744375 | 1.771582
|  | 1.079141 | 1.74474 |  |  | 0.977965625 | 1.74474
|  | 1.079717 | 1.74474 |  |  | 0.978484375 | 1.74474
|  | 1.080293 | 1.74474 |  |  | 0.97900625 | 1.771582
|  | 1.080866 | 1.74474 |  |  | 0.979528125 | 1.74474
|  | 1.081441 | 1.74474 |  |  | 0.98005 | 1.74474
|  | 1.082017 | 1.74474 |  |  | 0.980571875 | 1.771582
|  | 1.082593 | 1.74474 |  |  | 0.981090625 | 1.74474
|  | 1.083166 | 1.74474 |  |  | 0.9816125 | 1.771582
|  | 1.083741 | 1.74474 |  |  | 0.982134375 | 1.771582
|  | 1.084314 | 1.74474 |  |  | 0.98265625 | 1.771582
|  | 1.08489 | 1.74474 |  |  | 0.983175 | 1.771582
|  | 1.085462 | 1.74474 |  |  | 0.98369375 | 1.771582
|  | 1.086034 | 1.74474 |  |  | 0.984215625 | 1.74474
|  | 1.08661 | 1.74474 |  |  | 0.984734375 | 1.771582
|  | 1.087183 | 1.74474 |  |  | 0.98525625 | 1.771582
|  | 1.087759 | 1.74474 |  |  | 0.985778125 | 1.771582
|  | 1.088338 | 1.74474 |  |  | 0.9863 | 1.771582
|  | 1.088914 | 1.74474 |  |  | 0.986821875 | 1.771582
|  | 1.08949 | 1.74474 |  |  | 0.98734375 | 1.74474
|  | 1.090066 | 1.74474 |  |  | 0.987865625 | 1.771582
|  | 1.090638 | 1.74474 |  |  | 0.988384375 | 1.771582
|  | 1.091214 | 1.74474 |  |  | 0.98890625 | 1.74474
|  | 1.091786 | 1.74474 |  |  | 0.989425 | 1.771582
|  | 1.092359 | 1.74474 |  |  | 0.989946875 | 1.771582
|  | 1.092934 | 1.74474 |  |  | 0.990465625 | 1.74474
|  | 1.093507 | 1.74474 |  |  | 0.990984375 | 1.771582
|  | 1.094083 | 1.74474 |  |  | 0.991503125 | 1.771582
|  | 1.094659 | 1.74474 |  |  | 0.992025 | 1.74474
|  | 1.095234 | 1.74474 |  |  | 0.992546875 | 1.771582
|  | 1.095807 | 1.74474 |  |  | 0.99306875 | 1.771582
|  | 1.096383 | 1.74474 |  |  | 0.993590625 | 1.771582
|  | 1.096959 | 1.74474 |  |  | 0.9941125 | 1.771582
|  | 1.097534 | 1.74474 |  |  | 0.994634375 | 1.771582
|  | 1.098107 | 1.74474 |  |  | 0.99515625 | 1.771582
|  | 1.098683 | 1.74474 |  |  | 0.995678125 | 1.771582
|  | 1.099259 | 1.74474 |  |  | 0.996196875 | 1.771582
|  | 1.099831 | 1.74474 |  |  | 0.99671875 | 1.771582
|  | 1.100403 | 1.74474 |  |  | 0.9972375 | 1.771582
|  | 1.100979 | 1.74474 |  |  | 0.99775625 | 1.771582
|  | 1.101555 | 1.74474 |  |  | 0.998278125 | 1.771582
|  | 1.102128 | 1.74474 |  |  | 0.9988 | 1.771582
|  | 1.102703 | 1.74474 |  |  | 0.99931875 | 1.771582
|  | 1.103279 | 1.74474 |  |  | 0.999840625 | 1.74474
|  | 1.103852 | 1.74474 |  |  | 1.0003625 | 1.771582
|  | 1.104428 | 1.74474 |  |  | 1.00088125 | 1.771582
|  | 1.105003 | 1.74474 |  |  | 1.001403125 | 1.771582
|  | 1.105579 | 1.74474 |  |  | 1.001925 | 1.771582
|  | 1.106155 | 1.74474 |  |  | 1.002446875 | 1.771582
|  | 1.106728 | 1.74474 |  |  | 1.00296875 | 1.771582
|  | 1.107303 | 1.74474 |  |  | 1.003490625 | 1.771582
|  | 1.107879 | 1.74474 |  |  | 1.004009375 | 1.771582
|  | 1.108452 | 1.717898 |  |  | 1.00453125 | 1.771582
|  | 1.109028 | 1.717898 |  |  | 1.00505 | 1.771582
|  | 1.1096 | 1.691056 |  |  | 1.00556875 | 1.771582
|  | 1.110172 | 1.691056 |  |  | 1.006090625 | 1.771582
|  | 1.110748 | 1.691056 |  |  | 1.006609375 | 1.771582
|  | 1.111324 | 1.691056 |  |  | 1.00713125 | 1.771582
|  | 1.1119 | 1.691056 |  |  | 1.007653125 | 1.771582
|  | 1.112359 | 1.342108 |  |  | 1.008171875 | 1.771582
|  | 1.11259 | 0.9663176 |  |  | 1.00869375 | 1.771582
|  | 1.112821 | 0.6173696 |  |  | 1.00921875 | 1.771582
|  | 1.113138 | 0.2415794 |  |  | 1.0097375 | 1.771582
|  | 1.113541 | 0.02684215 |  |  | 1.010259375 | 1.771582
[6 empty] | 1.01078125 | 1.771582
[6 empty] | 1.0113 | 1.771582
[6 empty] | 1.01181875 | 1.771582
[6 empty] | 1.012340625 | 1.771582
[6 empty] | 1.0128625 | 1.771582
[6 empty] | 1.01338125 | 1.771582
[6 empty] | 1.013903125 | 1.771582
[6 empty] | 1.014421875 | 1.771582
[6 empty] | 1.01494375 | 1.771582
[6 empty] | 1.015465625 | 1.771582
[6 empty] | 1.0159875 | 1.771582
[6 empty] | 1.016509375 | 1.771582
[6 empty] | 1.01703125 | 1.771582
[6 empty] | 1.01755 | 1.771582
[6 empty] | 1.018071875 | 1.771582
[6 empty] | 1.01859375 | 1.771582
[6 empty] | 1.019115625 | 1.74474
[6 empty] | 1.019634375 | 1.771582
[6 empty] | 1.02015625 | 1.771582
[6 empty] | 1.020675 | 1.74474
[6 empty] | 1.021196875 | 1.771582
[6 empty] | 1.021715625 | 1.771582
[6 empty] | 1.022234375 | 1.771582
[6 empty] | 1.02275625 | 1.771582
[6 empty] | 1.023278125 | 1.771582
[6 empty] | 1.0238 | 1.771582
[6 empty] | 1.024321875 | 1.771582
[6 empty] | 1.02484375 | 1.771582
[6 empty] | 1.0253625 | 1.771582
[6 empty] | 1.025884375 | 1.771582
[6 empty] | 1.02640625 | 1.771582
[6 empty] | 1.026925 | 1.771582
[6 empty] | 1.027446875 | 1.771582
[6 empty] | 1.027965625 | 1.771582
[6 empty] | 1.0284875 | 1.771582
[6 empty] | 1.02900625 | 1.771582
[6 empty] | 1.029525 | 1.771582
[6 empty] | 1.030046875 | 1.771582
[6 empty] | 1.030565625 | 1.771582
[6 empty] | 1.0310875 | 1.771582
[6 empty] | 1.0316125 | 1.771582
[6 empty] | 1.032134375 | 1.771582
[6 empty] | 1.03265625 | 1.771582
[6 empty] | 1.033178125 | 1.771582
[6 empty] | 1.0337 | 1.771582
[6 empty] | 1.03421875 | 1.771582
[6 empty] | 1.0347375 | 1.771582
[6 empty] | 1.03525625 | 1.771582
[6 empty] | 1.035778125 | 1.771582
[6 empty] | 1.0363 | 1.771582
[6 empty] | 1.03681875 | 1.771582
[6 empty] | 1.037340625 | 1.771582
[6 empty] | 1.0378625 | 1.771582
[6 empty] | 1.03838125 | 1.771582
[6 empty] | 1.038903125 | 1.771582
[6 empty] | 1.039425 | 1.771582
[6 empty] | 1.039946875 | 1.771582
[6 empty] | 1.040465625 | 1.771582
[6 empty] | 1.0409875 | 1.771582
[6 empty] | 1.041509375 | 1.771582
[6 empty] | 1.042028125 | 1.771582
[6 empty] | 1.04255 | 1.771582
[6 empty] | 1.04306875 | 1.771582
[6 empty] | 1.043590625 | 1.771582
[6 empty] | 1.0441125 | 1.771582
[6 empty] | 1.04463125 | 1.771582
[6 empty] | 1.045153125 | 1.771582
[6 empty] | 1.045675 | 1.771582
[6 empty] | 1.04619375 | 1.771582
[6 empty] | 1.046715625 | 1.771582
[6 empty] | 1.0472375 | 1.771582
[6 empty] | 1.047759375 | 1.771582
[6 empty] | 1.04828125 | 1.771582
[6 empty] | 1.0488 | 1.771582
[6 empty] | 1.049321875 | 1.771582
[6 empty] | 1.049840625 | 1.771582
[6 empty] | 1.0503625 | 1.771582
[6 empty] | 1.05088125 | 1.771582
[6 empty] | 1.051403125 | 1.771582
[6 empty] | 1.051921875 | 1.771582
[6 empty] | 1.05244375 | 1.771582
[6 empty] | 1.052965625 | 1.771582
[6 empty] | 1.0534875 | 1.771582
[6 empty] | 1.054009375 | 1.771582
[6 empty] | 1.05453125 | 1.771582
[6 empty] | 1.055053125 | 1.771582
[6 empty] | 1.055571875 | 1.771582
[6 empty] | 1.05609375 | 1.771582
[6 empty] | 1.0566125 | 1.771582
[6 empty] | 1.05713125 | 1.771582
[6 empty] | 1.057653125 | 1.771582
[6 empty] | 1.058171875 | 1.771582
[6 empty] | 1.05869375 | 1.771582
[6 empty] | 1.059215625 | 1.771582
[6 empty] | 1.0597375 | 1.771582
[6 empty] | 1.06025625 | 1.771582
[6 empty] | 1.060778125 | 1.771582
[6 empty] | 1.0613 | 1.771582
[6 empty] | 1.061821875 | 1.771582
[6 empty] | 1.062340625 | 1.771582
[6 empty] | 1.0628625 | 1.771582
[6 empty] | 1.063384375 | 1.771582
[6 empty] | 1.06390625 | 1.771582
[6 empty] | 1.064425 | 1.771582
[6 empty] | 1.064946875 | 1.771582
[6 empty] | 1.065465625 | 1.771582
[6 empty] | 1.0659875 | 1.771582
[6 empty] | 1.06650625 | 1.771582
[6 empty] | 1.067028125 | 1.771582
[6 empty] | 1.067546875 | 1.771582
[6 empty] | 1.06806875 | 1.771582
[6 empty] | 1.068590625 | 1.771582
[6 empty] | 1.0691125 | 1.771582
[6 empty] | 1.069634375 | 1.771582
[6 empty] | 1.07015625 | 1.771582
[6 empty] | 1.070675 | 1.771582
[6 empty] | 1.071196875 | 1.771582
[6 empty] | 1.07171875 | 1.771582
[6 empty] | 1.0722375 | 1.771582
[6 empty] | 1.072759375 | 1.771582
[6 empty] | 1.073278125 | 1.771582
[6 empty] | 1.0738 | 1.771582
[6 empty] | 1.07431875 | 1.771582
[6 empty] | 1.074840625 | 1.771582
[6 empty] | 1.075359375 | 1.771582
[6 empty] | 1.07588125 | 1.771582
[6 empty] | 1.076403125 | 1.771582
[6 empty] | 1.076925 | 1.771582
[6 empty] | 1.077446875 | 1.771582
[6 empty] | 1.07796875 | 1.771582
[6 empty] | 1.0784875 | 1.771582
[6 empty] | 1.079009375 | 1.771582
[6 empty] | 1.079528125 | 1.771582
[6 empty] | 1.080046875 | 1.771582
[6 empty] | 1.08056875 | 1.771582
[6 empty] | 1.081090625 | 1.771582
[6 empty] | 1.081609375 | 1.771582
[6 empty] | 1.08213125 | 1.771582
[6 empty] | 1.082653125 | 1.771582
[6 empty] | 1.083175 | 1.771582
[6 empty] | 1.083696875 | 1.74474
[6 empty] | 1.08421875 | 1.556845
[6 empty] | 1.084425 | 1.207897
[6 empty] | 1.084609375 | 0.858949
[6 empty] | 1.084815625 | 0.5100009

## EDFig8l_Failure_strain
Failure strain of springy filaments as a function of ω*:
Young's Modulus (MPa)
ω* (radians) | Specimen 1 | Specimen 2 | Specimen 3 | Specimen 4 | Specimen 5
0 | 0.042 | 0.034 | 0.043 | 0.035 | 0.027
0.25 | 0.016 | 0.038 | 0.035 | 0.019 | 0.018
0.5 | 0.047 | 0.059 | 0.049 | 0.029 | 0.049
0.75 | 0.061 | 0.084 | 0.062 | 0.064 | 0.069
1 | 0.117 | 0.089 | 0.103 | 0.083 | 0.103
1.5 | 0.26 | 0.15 | 0.13 | 0.18 | 0.16
2 | 0.65 | 0.42 | 0.3 | 0.39 | 0.45
2.5 | 0.78 | 0.61 | 0.44 | 0.62 | 0.63
3 | 0.78 | 0.72 | 0.48 | 0.62 | 0.62
4 | 0.76 | 1.01 | 0.85 | 0.81 | 0.92
5 | 0.92 | 1.1 | 0.9 | 1.1 | 0.77