## Fig. 5b
Vg (V) | Drain current (A) | gm (S)
0.2 | 1.08207e-05 | NaN
0.19 | 1.07515e-05 | -6.91434e-06
0.18 | 1.06897e-05 | -6.18557e-06
0.17 | 1.06273e-05 | -6.2364e-06
0.16 | 1.0565e-05 | -6.23113e-06
0.15 | 1.05078e-05 | -5.71363e-06
0.14 | 1.04515e-05 | -5.63004e-06
0.13 | 1.03891e-05 | -6.24277e-06
0.12 | 1.03257e-05 | -6.33836e-06
0.11 | 1.026e-05 | -6.57838e-06
0.1 | 1.02005e-05 | -5.94992e-06
0.09 | 1.01455e-05 | -5.49053e-06
0.08 | 1.00972e-05 | -4.83342e-06
0.07 | 1.005e-05 | -4.72564e-06
0.06 | 9.99318e-06 | -5.67752e-06
0.05 | 9.93872e-06 | -5.44642e-06
0.04 | 9.88472e-06 | -5.39967e-06
0.03 | 9.83309e-06 | -5.16302e-06
0.02 | 9.78077e-06 | -5.2326e-06
0.01 | 9.72841e-06 | -5.23505e-06
0 | 9.67592e-06 | -5.24979e-06
-0.01 | 9.62676e-06 | -4.91555e-06
-0.02 | 9.58034e-06 | -4.64197e-06
-0.03 | 9.52419e-06 | -5.61513e-06
-0.04 | 9.47022e-06 | -5.39749e-06
-0.05 | 9.4197e-06 | -5.05115e-06
-0.06 | 9.37012e-06 | -4.95848e-06
-0.07 | 9.32628e-06 | -4.38349e-06
-0.08 | 9.29931e-06 | -2.69756e-06
-0.09 | 9.28391e-06 | -1.53977e-06
-0.1 | 9.29146e-06 | 7.55154e-07
-0.11 | 9.32671e-06 | 3.5252e-06
-0.12 | 9.40282e-06 | 7.61047e-06
-0.13 | 9.53851e-06 | 1.35696e-05
-0.14 | 9.76109e-06 | 2.22571e-05
-0.15 | 1.01056e-05 | 3.44525e-05
-0.16 | 1.06292e-05 | 5.2362e-05
-0.17 | 1.15196e-05 | 8.90381e-05
-0.18 | 1.26042e-05 | 0.000108462
-0.19 | 1.41277e-05 | 0.000152345
-0.2 | 1.62221e-05 | 0.000209446
-0.21 | 1.90625e-05 | 0.000284034
-0.22 | 2.28385e-05 | 0.000377599
-0.23 | 2.78143e-05 | 0.000497579
-0.24 | 3.43127e-05 | 0.00064985
-0.25 | 4.27672e-05 | 0.000845448
-0.26 | 5.6922e-05 | 0.00142
-0.27 | 7.11306e-05 | 0.00142
-0.28 | 8.85298e-05 | 0.00174
-0.29 | 0.000109213 | 0.00207
-0.3 | 0.000134007 | 0.00248
-0.31 | 0.000163075 | 0.00291
-0.32 | 0.000197117 | 0.0034
-0.33 | 0.000236658 | 0.00395
-0.34 | 0.000282088 | 0.00454
-0.35 | 0.000334334 | 0.00522
-0.36 | 0.000393169 | 0.00588
-0.37 | 0.000460462 | 0.00673
-0.38 | 0.000535556 | 0.00751
-0.39 | 0.000620305 | 0.00847
-0.4 | 0.000713159 | 0.00929
-0.41 | 0.000817368 | 0.01042
-0.42 | 0.000930364 | 0.0113
-0.43 | 0.00106 | 0.01253
-0.44 | 0.00119 | 0.01345
-0.45 | 0.00134 | 0.01485
-0.46 | 0.0015 | 0.01577
-0.47 | 0.00167 | 0.01724
-0.48 | 0.00185 | 0.01817
-0.49 | 0.00205 | 0.01982
-0.5 | 0.00226 | 0.0207
-0.51 | 0.00248 | 0.02247
-0.52 | 0.00271 | 0.02319
-0.53 | 0.00296 | 0.02481
-0.54 | 0.0032 | 0.024
-0.55 | 0.00346 | 0.02601
-0.56 | 0.00372 | 0.02607
-0.57 | 0.004 | 0.02792
-0.58 | 0.00428 | 0.02816
-0.59 | 0.00458 | 0.02976
-0.6 | 0.00488 | 0.02989
-0.61 | 0.00521 | 0.03284
-0.62 | 0.00552 | 0.03103
-0.63 | 0.00584 | 0.03245
-0.64 | 0.00616 | 0.03235
-0.65 | 0.0065 | 0.03349
-0.66 | 0.00683 | 0.03324
-0.67 | 0.00718 | 0.03432
-0.68 | 0.00751 | 0.03386
-0.69 | 0.00786 | 0.03476
-0.7 | 0.0082 | 0.03408
-0.7 | 0.00822 | NaN
-0.69 | 0.00793 | 0.02906
-0.68 | 0.00762 | 0.03046
-0.67 | 0.00732 | 0.03027
-0.66 | 0.00701 | 0.03077
-0.65 | 0.00671 | 0.03036
-0.64 | 0.0064 | 0.03046
-0.63 | 0.0061 | 0.03013
-0.62 | 0.0058 | 0.02986
-0.61 | 0.00551 | 0.02955
-0.6 | 0.00522 | 0.02903
-0.59 | 0.00493 | 0.02864
-0.58 | 0.00465 | 0.02798
-0.57 | 0.00438 | 0.02757
-0.56 | 0.00411 | 0.02669
-0.55 | 0.00384 | 0.02687
-0.54 | 0.00359 | 0.0252
-0.53 | 0.00334 | 0.02468
-0.52 | 0.0031 | 0.02363
-0.51 | 0.00287 | 0.02308
-0.5 | 0.00265 | 0.02198
-0.49 | 0.00244 | 0.02131
-0.48 | 0.00224 | 0.02014
-0.47 | 0.00204 | 0.01944
-0.46 | 0.00186 | 0.01825
-0.45 | 0.00169 | 0.01742
-0.44 | 0.00153 | 0.01619
-0.43 | 0.00137 | 0.0154
-0.42 | 0.00123 | 0.01414
-0.41 | 0.0011 | 0.01335
-0.4 | 0.00097591 | 0.01214
-0.39 | 0.000862166 | 0.01137
-0.38 | 0.000759456 | 0.01027
-0.37 | 0.000664369 | 0.00951
-0.36 | 0.000579501 | 0.00849
-0.35 | 0.000501708 | 0.00778
-0.34 | 0.000432988 | 0.00687
-0.33 | 0.000368119 | 0.00649
-0.32 | 0.000314869 | 0.00533
-0.31 | 0.000267039 | 0.00478
-0.3 | 0.000225353 | 0.00417
-0.29 | 0.000188794 | 0.00366
-0.28 | 0.000157386 | 0.00314
-0.27 | 0.000130423 | 0.0027
-0.26 | 0.000107531 | 0.00229
-0.25 | 8.82929e-05 | 0.00192
-0.24 | 7.21812e-05 | 0.00161
-0.23 | 5.90118e-05 | 0.00132
-0.22 | 4.8104e-05 | 0.00109
-0.21 | 3.89856e-05 | 0.000911841
-0.2 | 3.22184e-05 | 0.000676717
-0.19 | 2.69618e-05 | 0.00052566
-0.18 | 2.27158e-05 | 0.000424604
-0.17 | 1.9567e-05 | 0.000314875
-0.16 | 1.70702e-05 | 0.000249682
-0.15 | 1.52761e-05 | 0.000179414
-0.14 | 1.38893e-05 | 0.000138672
-0.13 | 1.30262e-05 | 8.63136e-05
-0.12 | 1.23592e-05 | 6.67006e-05
-0.11 | 1.18637e-05 | 4.95462e-05
-0.1 | 1.15056e-05 | 3.58119e-05
-0.09 | 1.12401e-05 | 2.65466e-05
-0.08 | 1.10412e-05 | 1.98949e-05
-0.07 | 1.08894e-05 | 1.51828e-05
-0.06 | 1.07731e-05 | 1.16303e-05
-0.05 | 1.06785e-05 | 9.45984e-06
-0.04 | 1.06012e-05 | 7.72416e-06
-0.03 | 1.05348e-05 | 6.64695e-06
-0.02 | 1.04737e-05 | 6.10771e-06
-0.01 | 1.0414e-05 | 5.9671e-06
0 | 1.03578e-05 | 5.61768e-06
0.01 | 1.03017e-05 | 5.6144e-06
0.02 | 1.02465e-05 | 5.51872e-06
0.03 | 1.0195e-05 | 5.15311e-06
0.04 | 1.01462e-05 | 4.87462e-06
0.05 | 1.00978e-05 | 4.84697e-06
0.06 | 1.00519e-05 | 4.5834e-06
0.07 | 1.00013e-05 | 5.06334e-06
0.08 | 9.95069e-06 | 5.05907e-06
0.09 | 9.90216e-06 | 4.85324e-06
0.1 | 9.85218e-06 | 4.99804e-06
0.11 | 9.80532e-06 | 4.68608e-06
0.12 | 9.75684e-06 | 4.84834e-06
0.13 | 9.71097e-06 | 4.58713e-06
0.14 | 9.66248e-06 | 4.84906e-06
0.15 | 9.61449e-06 | 4.79895e-06
0.16 | 9.56631e-06 | 4.81787e-06
0.17 | 9.51422e-06 | 5.20895e-06
0.18 | 9.4682e-06 | 4.60195e-06
0.19 | 9.4166e-06 | 5.15966e-06
0.2 | 9.35806e-06 | 5.85396e-06

## Fig. 5c
Vg (V) | Drain current (A) | gm (S)
0.19 | 7.55978e-06 | -4.52636e-05
0.18 | 7.17751e-06 | -3.82267e-05
0.17 | 6.85502e-06 | -3.22497e-05
0.16 | 6.58701e-06 | -2.68009e-05
0.15 | 6.36614e-06 | -2.2087e-05
0.14 | 6.18658e-06 | -1.79562e-05
0.13 | 6.04737e-06 | -1.39204e-05
0.12 | 5.94679e-06 | -1.00584e-05
0.11 | 5.8853e-06 | -6.14923e-06
0.1 | 5.86585e-06 | -1.94486e-06
0.09 | 5.89398e-06 | 2.81293e-06
0.08 | 5.97453e-06 | 8.05539e-06
0.07 | 6.1213e-06 | 1.46769e-05
0.06 | 6.34727e-06 | 2.25967e-05
0.05 | 6.67538e-06 | 3.28109e-05
0.04 | 7.13314e-06 | 4.57769e-05
0.03 | 7.75687e-06 | 6.23725e-05
0.02 | 8.59599e-06 | 8.39119e-05
0.01 | 9.71901e-06 | 0.000112302
0 | 1.12311e-05 | 0.000151208
-0.01 | 1.32563e-05 | 0.000202519
-0.02 | 1.59854e-05 | 0.000272915
-0.03 | 1.96951e-05 | 0.000370963
-0.04 | 2.47611e-05 | 0.000506599
-0.05 | 3.17506e-05 | 0.000698952
-0.06 | 4.58624e-05 | 0.00141
-0.07 | 6.64513e-05 | 0.00206
-0.08 | 8.54152e-05 | 0.0019
-0.09 | 0.00011352 | 0.00281
-0.1 | 0.000153666 | 0.00401
-0.11 | 0.00021042 | 0.00568
-0.12 | 0.000290202 | 0.00798
-0.13 | 0.000401297 | 0.01111
-0.14 | 0.000603107 | 0.02018
-0.15 | 0.000803862 | 0.02008
-0.16 | 0.00108 | 0.02726
-0.17 | 0.00143 | 0.0357
-0.18 | 0.00189 | 0.04567
-0.19 | 0.00246 | 0.05707
-0.2 | 0.00316 | 0.0698
-0.21 | 0.00399 | 0.08354
-0.22 | 0.00498 | 0.09809
-0.23 | 0.00647 | 0.14901
-0.24 | 0.0077 | 0.12334
-0.25 | 0.00911 | 0.14108
-0.26 | 0.01068 | 0.15682
-0.27 | 0.0124 | 0.17185
-0.28 | 0.01425 | 0.18571
-0.29 | 0.01625 | 0.19984
-0.3 | 0.01839 | 0.21349
-0.31 | 0.02065 | 0.22676
-0.32 | 0.02301 | 0.23534
-0.33 | 0.02545 | 0.24408
-0.34 | 0.02798 | 0.25272
-0.35 | 0.03056 | 0.25878
-0.36 | 0.03317 | 0.26062
-0.37 | 0.03578 | 0.26064
-0.38 | 0.03836 | 0.25871
-0.39 | 0.04084 | 0.24781
-0.4 | 0.04335 | 0.25131
-0.41 | 0.04575 | 0.23959
-0.42 | 0.04803 | 0.22776
-0.43 | 0.05017 | 0.21434
-0.44 | 0.05221 | 0.20424
-0.45 | 0.05409 | 0.18776
-0.46 | 0.05579 | 0.17014
-0.47 | 0.05734 | 0.15439
-0.48 | 0.05869 | 0.13494
-0.49 | 0.05986 | 0.11751
-0.5 | 0.06086 | 0.09994
-0.51 | 0.06174 | 0.0878
-0.52 | 0.06247 | 0.07281
-0.53 | 0.06314 | 0.0675
-0.54 | 0.06362 | 0.04747
-0.55 | 0.06406 | 0.04414
-0.56 | 0.06447 | 0.04101
-0.57 | 0.06484 | 0.03693
-0.58 | 0.06518 | 0.03416
-0.59 | 0.06557 | 0.03961
-0.6 | 0.06593 | 0.03573
-0.61 | 0.06629 | 0.03615
-0.62 | 0.0666 | 0.03044
-0.63 | 0.06685 | 0.02549
-0.64 | 0.06699 | 0.01342
-0.65 | 0.06719 | 0.02067
-0.66 | 0.06725 | 0.00578
-0.67 | 0.0673 | 0.00458
-0.68 | 0.06737 | 0.00696
-0.69 | 0.06738 | 0.000909717
-0.7 | 0.06744 | 0.00593
-0.7 | 0.06738 | NaN
-0.69 | 0.0672 | 0.01813
-0.68 | 0.06715 | 0.00518
-0.67 | 0.06721 | -0.00604
-0.66 | 0.06734 | -0.0124
-0.65 | 0.06729 | 0.00459
-0.64 | 0.06727 | 0.00163
-0.63 | 0.06722 | 0.00509
-0.62 | 0.06717 | 0.00554
-0.61 | 0.06708 | 0.00869
-0.6 | 0.06701 | 0.00685
-0.59 | 0.06689 | 0.01234
-0.58 | 0.06675 | 0.01389
-0.57 | 0.06659 | 0.01595
-0.56 | 0.06642 | 0.01728
-0.55 | 0.06625 | 0.01684
-0.54 | 0.0661 | 0.01523
-0.53 | 0.06584 | 0.02547
-0.52 | 0.06554 | 0.03006
-0.51 | 0.06529 | 0.02527
-0.5 | 0.06494 | 0.03523
-0.49 | 0.06462 | 0.03125
-0.48 | 0.0643 | 0.03234
-0.47 | 0.06389 | 0.04138
-0.46 | 0.06338 | 0.05081
-0.45 | 0.06289 | 0.04924
-0.44 | 0.06219 | 0.06913
-0.43 | 0.06139 | 0.0809
-0.42 | 0.06042 | 0.09662
-0.41 | 0.05925 | 0.11644
-0.4 | 0.05782 | 0.14374
-0.39 | 0.05613 | 0.16898
-0.38 | 0.05406 | 0.20717
-0.37 | 0.0517 | 0.23603
-0.36 | 0.04912 | 0.25739
-0.35 | 0.04641 | 0.27088
-0.34 | 0.04376 | 0.26539
-0.33 | 0.04117 | 0.25935
-0.32 | 0.03865 | 0.25122
-0.31 | 0.0362 | 0.24564
-0.3 | 0.03376 | 0.24342
-0.29 | 0.03133 | 0.24281
-0.28 | 0.02899 | 0.23492
-0.27 | 0.02669 | 0.22974
-0.26 | 0.02445 | 0.22347
-0.25 | 0.02231 | 0.21444
-0.24 | 0.02026 | 0.20447
-0.23 | 0.01832 | 0.19407
-0.22 | 0.0165 | 0.18243
-0.21 | 0.01478 | 0.17171
-0.2 | 0.01316 | 0.16197
-0.19 | 0.01164 | 0.15207
-0.18 | 0.01022 | 0.14214
-0.17 | 0.0089 | 0.13208
-0.16 | 0.00768 | 0.12161
-0.15 | 0.00658 | 0.11078
-0.14 | 0.00558 | 0.0999
-0.13 | 0.00468 | 0.08927
-0.12 | 0.00353 | 0.11578
-0.11 | 0.00296 | 0.0564
-0.1 | 0.00245 | 0.05115
-0.09 | 0.002 | 0.04463
-0.08 | 0.00163 | 0.03792
-0.07 | 0.00131 | 0.03178
-0.06 | 0.00104 | 0.02641
-0.05 | 0.000825665 | 0.02176
-0.04 | 0.000648551 | 0.01771
-0.03 | 0.000506072 | 0.01425
-0.02 | 0.000327476 | 0.01786
-0.01 | 0.000259216 | 0.00683
0 | 0.000204102 | 0.00551
0.01 | 0.00016026 | 0.00438
0.02 | 0.000126087 | 0.00342
0.03 | 9.94775e-05 | 0.00266
0.04 | 7.88267e-05 | 0.00207
0.05 | 6.28375e-05 | 0.0016
0.06 | 5.04749e-05 | 0.00124
0.07 | 4.08961e-05 | 0.000957875
0.08 | 2.86836e-05 | 0.00122
0.09 | 2.4083e-05 | 0.000460062
0.1 | 2.0377e-05 | 0.000370594
0.11 | 1.51568e-05 | 0.000522025
0.12 | 1.31579e-05 | 0.000199885
0.13 | 1.15058e-05 | 0.000165212
0.14 | 1.01331e-05 | 0.000137268
0.15 | 8.98719e-06 | 0.000114593
0.16 | 8.02394e-06 | 9.63244e-05
0.17 | 7.21082e-06 | 8.13121e-05
0.18 | 6.51993e-06 | 6.90892e-05
0.19 | 5.93046e-06 | 5.89472e-05
0.2 | 5.42518e-06 | 5.05276e-05

## Fig. 5d
Vg (V) | Drain current (A) | gm (S)
0.2 | 2.37543e-07 | NaN
0.19 | 2.29459e-07 | -8.08368e-07
0.18 | 2.21384e-07 | -8.07592e-07
0.17 | 2.15848e-07 | -5.53528e-07
0.16 | 2.13106e-07 | -2.74217e-07
0.15 | 2.07432e-07 | -5.67419e-07
0.14 | 2.02877e-07 | -4.55492e-07
0.13 | 1.99244e-07 | -3.63334e-07
0.12 | 1.96315e-07 | -2.92894e-07
0.11 | 1.9274e-07 | -3.5746e-07
0.1 | 1.88545e-07 | -4.19509e-07
0.09 | 1.8612e-07 | -2.42522e-07
0.08 | 1.83359e-07 | -2.7608e-07
0.07 | 1.79491e-07 | -3.86763e-07
0.06 | 1.74573e-07 | -4.91833e-07
0.05 | 1.7062e-07 | -3.95328e-07
0.04 | 1.67077e-07 | -3.54238e-07
0.03 | 1.64271e-07 | -2.80669e-07
0.02 | 1.60027e-07 | -4.24376e-07
0.01 | 1.55612e-07 | -4.41521e-07
0 | 1.51879e-07 | -3.73268e-07
-0.01 | 1.49014e-07 | -2.86516e-07
-0.02 | 1.44635e-07 | -4.37933e-07
-0.03 | 1.40993e-07 | -3.64176e-07
-0.04 | 1.36701e-07 | -4.29199e-07
-0.05 | 1.3257e-07 | -4.13084e-07
-0.06 | 1.28428e-07 | -4.1418e-07
-0.07 | 1.24838e-07 | -3.5903e-07
-0.08 | 1.21209e-07 | -3.62908e-07
-0.09 | 1.17911e-07 | -3.29758e-07
-0.1 | 1.14933e-07 | -2.97861e-07
-0.11 | 1.12314e-07 | -2.61871e-07
-0.12 | 1.10015e-07 | -2.29916e-07
-0.13 | 1.08499e-07 | -1.51535e-07
-0.14 | 1.08402e-07 | -9.70814e-09
-0.15 | 1.09955e-07 | 1.5531e-07
-0.16 | 1.13102e-07 | 3.14673e-07
-0.17 | 1.18611e-07 | 5.50843e-07
-0.18 | 1.27746e-07 | 9.13521e-07
-0.19 | 1.41085e-07 | 1.33394e-06
-0.2 | 1.59708e-07 | 1.86225e-06
-0.21 | 1.86071e-07 | 2.63637e-06
-0.22 | 2.22484e-07 | 3.6413e-06
-0.23 | 2.72655e-07 | 5.01704e-06
-0.24 | 3.40185e-07 | 6.75308e-06
-0.25 | 4.29882e-07 | 8.96967e-06
-0.26 | 5.83998e-07 | 1.54115e-05
-0.27 | 7.24503e-07 | 1.40505e-05
-0.28 | 9.17779e-07 | 1.93276e-05
-0.29 | 1.16741e-06 | 2.49633e-05
-0.3 | 1.5536e-06 | 3.86189e-05
-0.31 | 1.93536e-06 | 3.81756e-05
-0.32 | 2.43009e-06 | 4.94729e-05
-0.33 | 3.05054e-06 | 6.20458e-05
-0.34 | 3.82743e-06 | 7.7689e-05
-0.35 | 4.78496e-06 | 9.57525e-05
-0.36 | 6.19929e-06 | 0.000141433
-0.37 | 7.55421e-06 | 0.000135492
-0.38 | 9.13038e-06 | 0.000157617
-0.39 | 1.11248e-05 | 0.00019944
-0.4 | 1.34996e-05 | 0.000237479
-0.41 | 1.63243e-05 | 0.000282468
-0.42 | 1.96138e-05 | 0.000328958
-0.43 | 2.34361e-05 | 0.000382225
-0.44 | 2.78437e-05 | 0.000440767
-0.45 | 3.27711e-05 | 0.00049274
-0.46 | 3.82912e-05 | 0.000552001
-0.47 | 4.4458e-05 | 0.000616688
-0.48 | 5.351e-05 | 0.000905193
-0.49 | 6.1527e-05 | 0.000801705
-0.5 | 7.05375e-05 | 0.000901046
-0.51 | 8.0326e-05 | 0.000978857
-0.52 | 9.11982e-05 | 0.00109
-0.53 | 0.000102985 | 0.00118
-0.54 | 0.00011596 | 0.0013
-0.55 | 0.000129962 | 0.0014
-0.56 | 0.000145225 | 0.00153
-0.57 | 0.000161673 | 0.00164
-0.58 | 0.000179545 | 0.00179
-0.59 | 0.000198735 | 0.00192
-0.6 | 0.000219576 | 0.00208
-0.61 | 0.000241916 | 0.00223
-0.62 | 0.000266003 | 0.00241
-0.63 | 0.00029167 | 0.00257
-0.64 | 0.000319117 | 0.00274
-0.65 | 0.000348419 | 0.00293
-0.66 | 0.000379479 | 0.00311
-0.67 | 0.000412329 | 0.00328
-0.68 | 0.000446929 | 0.00346
-0.69 | 0.000483687 | 0.00368
-0.7 | 0.00052216 | 0.00385
-0.7 | 0.000525208 | NaN
-0.69 | 0.000493903 | 0.00313
-0.68 | 0.000461514 | 0.00324
-0.67 | 0.000430808 | 0.00307
-0.66 | 0.0004005 | 0.00303
-0.65 | 0.00037103 | 0.00295
-0.64 | 0.000344011 | 0.0027
-0.63 | 0.000318151 | 0.00259
-0.62 | 0.000293415 | 0.00247
-0.61 | 0.000270234 | 0.00232
-0.6 | 0.000248212 | 0.0022
-0.59 | 0.000227633 | 0.00206
-0.58 | 0.000208201 | 0.00194
-0.57 | 0.000190103 | 0.00181
-0.56 | 0.000172997 | 0.00171
-0.55 | 0.000157207 | 0.00158
-0.54 | 0.000142321 | 0.00149
-0.53 | 0.000128638 | 0.00137
-0.52 | 0.000115835 | 0.00128
-0.51 | 0.000104124 | 0.00117
-0.5 | 9.31942e-05 | 0.00109
-0.49 | 8.32374e-05 | 0.000995673
-0.48 | 7.39758e-05 | 0.000926166
-0.47 | 6.56388e-05 | 0.000833699
-0.46 | 5.78997e-05 | 0.000773906
-0.45 | 5.09825e-05 | 0.000691723
-0.44 | 4.4608e-05 | 0.000637447
-0.43 | 3.85944e-05 | 0.000601364
-0.42 | 3.35147e-05 | 0.000507969
-0.41 | 2.8988e-05 | 0.000452672
-0.4 | 2.49206e-05 | 0.00040674
-0.39 | 2.14287e-05 | 0.000349184
-0.38 | 1.82358e-05 | 0.000319296
-0.37 | 1.55284e-05 | 0.000270735
-0.36 | 1.30842e-05 | 0.000244426
-0.35 | 1.10291e-05 | 0.000205501
-0.34 | 9.19787e-06 | 0.000183127
-0.33 | 7.83871e-06 | 0.000135916
-0.32 | 6.41665e-06 | 0.000142206
-0.31 | 5.25033e-06 | 0.000116632
-0.3 | 4.41196e-06 | 8.38372e-05
-0.29 | 3.55782e-06 | 8.54142e-05
-0.28 | 2.95994e-06 | 5.97875e-05
-0.27 | 2.44536e-06 | 5.1458e-05
-0.26 | 2.01317e-06 | 4.32193e-05
-0.25 | 1.65204e-06 | 3.61134e-05
-0.24 | 1.35489e-06 | 2.97148e-05
-0.23 | 1.08514e-06 | 2.69749e-05
-0.22 | 8.75828e-07 | 2.09311e-05
-0.21 | 7.00883e-07 | 1.74946e-05
-0.2 | 5.98706e-07 | 1.02177e-05
-0.19 | 5.12073e-07 | 8.66324e-06
-0.18 | 4.43384e-07 | 6.86895e-06
-0.17 | 3.68203e-07 | 7.51812e-06
-0.16 | 3.33128e-07 | 3.5074e-06
-0.15 | 3.02132e-07 | 3.09965e-06
-0.14 | 2.76841e-07 | 2.52911e-06
-0.13 | 2.56927e-07 | 1.99135e-06
-0.12 | 2.41168e-07 | 1.57592e-06
-0.11 | 2.28308e-07 | 1.28604e-06
-0.1 | 2.1854e-07 | 9.76789e-07
-0.09 | 2.12079e-07 | 6.46088e-07
-0.08 | 2.07408e-07 | 4.67057e-07
-0.07 | 2.04447e-07 | 2.96136e-07
-0.06 | 2.0303e-07 | 1.41705e-07
-0.05 | 2.02875e-07 | 1.54571e-08
-0.04 | 2.03733e-07 | -8.57852e-08
-0.03 | 2.05468e-07 | -1.73443e-07
-0.02 | 2.07954e-07 | -2.48602e-07
-0.01 | 2.11198e-07 | -3.2444e-07
0 | 2.14719e-07 | -3.52041e-07
0.01 | 2.18572e-07 | -3.85373e-07
0.02 | 2.22549e-07 | -3.97651e-07
0.03 | 2.2661e-07 | -4.06102e-07
0.04 | 2.30916e-07 | -4.30585e-07
0.05 | 2.35209e-07 | -4.2931e-07
0.06 | 2.39394e-07 | -4.18496e-07
0.07 | 2.43269e-07 | -3.8757e-07
0.08 | 2.46734e-07 | -3.46461e-07
0.09 | 2.49772e-07 | -3.03748e-07
0.1 | 2.52552e-07 | -2.78081e-07
0.11 | 2.55146e-07 | -2.59382e-07
0.12 | 2.57745e-07 | -2.59919e-07
0.13 | 2.60122e-07 | -2.37645e-07
0.14 | 2.63157e-07 | -3.03529e-07
0.15 | 2.65213e-07 | -2.05588e-07
0.16 | 2.66749e-07 | -1.53602e-07
0.17 | 2.68438e-07 | -1.68867e-07
0.18 | 2.70094e-07 | -1.65673e-07
0.19 | 2.71915e-07 | -1.82067e-07
0.2 | 2.73557e-07 | -1.64195e-07

## Fig. 5e
Vg (V) | Drain current (A) | gm (S)
0.2 | 2.10203e-07 | NaN
0.19 | 2.01482e-07 | -8.72096e-07
0.18 | 1.95823e-07 | -5.65875e-07
0.17 | 1.91199e-07 | -4.62435e-07
0.16 | 1.86995e-07 | -4.20441e-07
0.15 | 1.82923e-07 | -4.0721e-07
0.14 | 1.78935e-07 | -3.98759e-07
0.13 | 1.74942e-07 | -3.99308e-07
0.12 | 1.7112e-07 | -3.82198e-07
0.11 | 1.66836e-07 | -4.28368e-07
0.1 | 1.62843e-07 | -3.99291e-07
0.09 | 1.59105e-07 | -3.73801e-07
0.08 | 1.55919e-07 | -3.18644e-07
0.07 | 1.52707e-07 | -3.21145e-07
0.06 | 1.49839e-07 | -2.86862e-07
0.05 | 1.4764e-07 | -2.19858e-07
0.04 | 1.46458e-07 | -1.18183e-07
0.03 | 1.46417e-07 | -4.15383e-09
0.02 | 1.47887e-07 | 1.47041e-07
0.01 | 1.51594e-07 | 3.70629e-07
0 | 1.5814e-07 | 6.54599e-07
-0.01 | 1.68399e-07 | 1.02596e-06
-0.02 | 1.83287e-07 | 1.48881e-06
-0.03 | 2.04472e-07 | 2.11844e-06
-0.04 | 2.33786e-07 | 2.93147e-06
-0.05 | 2.73391e-07 | 3.96047e-06
-0.06 | 3.25511e-07 | 5.21199e-06
-0.07 | 3.92664e-07 | 6.71533e-06
-0.08 | 4.8021e-07 | 8.75459e-06
-0.09 | 6.19621e-07 | 1.39411e-05
-0.1 | 7.69024e-07 | 1.49403e-05
-0.11 | 9.72351e-07 | 2.03328e-05
-0.12 | 1.24325e-06 | 2.70903e-05
-0.13 | 1.60165e-06 | 3.58401e-05
-0.14 | 2.07325e-06 | 4.71592e-05
-0.15 | 2.69217e-06 | 6.18919e-05
-0.16 | 3.51853e-06 | 8.26362e-05
-0.17 | 4.62049e-06 | 0.000110196
-0.18 | 6.32176e-06 | 0.000170127
-0.19 | 8.18488e-06 | 0.000186312
-0.2 | 1.07672e-05 | 0.000258233
-0.21 | 1.42504e-05 | 0.000348316
-0.22 | 1.88812e-05 | 0.000463084
-0.23 | 2.51584e-05 | 0.000627722
-0.24 | 3.35148e-05 | 0.00083564
-0.25 | 4.46063e-05 | 0.00111
-0.26 | 6.15268e-05 | 0.00169
-0.27 | 7.99789e-05 | 0.00185
-0.28 | 0.000104376 | 0.00244
-0.29 | 0.000135849 | 0.00315
-0.3 | 0.000175327 | 0.00395
-0.31 | 0.000225232 | 0.00499
-0.32 | 0.000287454 | 0.00622
-0.33 | 0.000364264 | 0.00768
-0.34 | 0.000458138 | 0.00939
-0.35 | 0.000591598 | 0.01335
-0.36 | 0.000724853 | 0.01333
-0.37 | 0.000885977 | 0.01611
-0.38 | 0.00108 | 0.01917
-0.39 | 0.00131 | 0.02283
-0.4 | 0.00162 | 0.03159
-0.41 | 0.00192 | 0.03006
-0.42 | 0.00228 | 0.03525
-0.43 | 0.00268 | 0.04065
-0.44 | 0.00314 | 0.04623
-0.45 | 0.00367 | 0.05242
-0.46 | 0.00426 | 0.05926
-0.47 | 0.00492 | 0.06562
-0.48 | 0.00579 | 0.08727
-0.49 | 0.00658 | 0.07907
-0.5 | 0.00748 | 0.09034
-0.51 | 0.00865 | 0.11648
-0.52 | 0.00966 | 0.10103
-0.53 | 0.01077 | 0.11091
-0.54 | 0.01196 | 0.11959
-0.55 | 0.01326 | 0.12962
-0.56 | 0.01463 | 0.13745
-0.57 | 0.0161 | 0.14704
-0.58 | 0.0177 | 0.15973
-0.59 | 0.01939 | 0.16846
-0.6 | 0.02114 | 0.17568
-0.61 | 0.02311 | 0.19703
-0.62 | 0.02519 | 0.20715
-0.63 | 0.02737 | 0.21843
-0.64 | 0.02962 | 0.22553
-0.65 | 0.03188 | 0.22508
-0.66 | 0.034 | 0.21229
-0.67 | 0.03583 | 0.18342
-0.68 | 0.03743 | 0.16021
-0.69 | 0.03874 | 0.13094
-0.7 | 0.04014 | 0.13952
-0.7 | 0.04076 | NaN
-0.69 | 0.04093 | -0.01768
-0.68 | 0.04081 | 0.01184
-0.67 | 0.04061 | 0.02007
-0.66 | 0.04029 | 0.03279
-0.65 | 0.03989 | 0.03941
-0.64 | 0.0394 | 0.04952
-0.63 | 0.03875 | 0.06438
-0.62 | 0.03798 | 0.0775
-0.61 | 0.03702 | 0.09557
-0.6 | 0.03578 | 0.12437
-0.59 | 0.03409 | 0.16848
-0.58 | 0.03148 | 0.26091
-0.57 | 0.02711 | 0.43771
-0.56 | 0.02158 | 0.55288
-0.55 | 0.01809 | 0.34868
-0.54 | 0.0159 | 0.21941
-0.53 | 0.01419 | 0.17032
-0.52 | 0.01275 | 0.14466
-0.51 | 0.01147 | 0.12774
-0.5 | 0.01032 | 0.11543
-0.49 | 0.00926 | 0.10559
-0.48 | 0.00829 | 0.09718
-0.47 | 0.00739 | 0.08938
-0.46 | 0.00657 | 0.08196
-0.45 | 0.00584 | 0.07387
-0.44 | 0.00513 | 0.07017
-0.43 | 0.00454 | 0.05928
-0.42 | 0.00388 | 0.06612
-0.41 | 0.0034 | 0.04841
-0.4 | 0.00295 | 0.04469
-0.39 | 0.00255 | 0.04017
-0.38 | 0.00219 | 0.03609
-0.37 | 0.00187 | 0.03206
-0.36 | 0.00158 | 0.02815
-0.35 | 0.00134 | 0.02473
-0.34 | 0.00112 | 0.02148
-0.33 | 0.00093534 | 0.01866
-0.32 | 0.000774515 | 0.01608
-0.31 | 0.000636978 | 0.01375
-0.3 | 0.000520142 | 0.01168
-0.29 | 0.000421962 | 0.00982
-0.28 | 0.000331775 | 0.00902
-0.27 | 0.000266606 | 0.00652
-0.26 | 0.000211955 | 0.00547
-0.25 | 0.000166565 | 0.00454
-0.24 | 0.000129831 | 0.00367
-0.23 | 0.000100228 | 0.00296
-0.22 | 7.66407e-05 | 0.00236
-0.21 | 5.82829e-05 | 0.00184
-0.2 | 4.39819e-05 | 0.00143
-0.19 | 3.18134e-05 | 0.00122
-0.18 | 2.40304e-05 | 0.000778306
-0.17 | 1.79461e-05 | 0.000608421
-0.16 | 1.33118e-05 | 0.000463433
-0.15 | 9.83406e-06 | 0.000347775
-0.14 | 7.2381e-06 | 0.000259595
-0.13 | 5.3195e-06 | 0.00019186
-0.12 | 3.72315e-06 | 0.000159635
-0.11 | 2.78753e-06 | 9.35622e-05
-0.1 | 2.07482e-06 | 7.12713e-05
-0.09 | 1.54807e-06 | 5.2675e-05
-0.08 | 1.16216e-06 | 3.85909e-05
-0.07 | 8.80918e-07 | 2.8124e-05
-0.06 | 6.75636e-07 | 2.05282e-05
-0.05 | 5.2692e-07 | 1.48716e-05
-0.04 | 4.19614e-07 | 1.07306e-05
-0.03 | 3.32108e-07 | 8.75057e-06
-0.02 | 2.82206e-07 | 4.99019e-06
-0.01 | 2.45327e-07 | 3.68788e-06
0 | 2.19025e-07 | 2.63021e-06
0.01 | 2.00994e-07 | 1.80314e-06
0.02 | 1.89182e-07 | 1.18123e-06
0.03 | 1.81641e-07 | 7.54015e-07
0.04 | 1.76978e-07 | 4.66387e-07
0.05 | 1.74481e-07 | 2.49689e-07
0.06 | 1.73654e-07 | 8.26233e-08
0.07 | 1.73507e-07 | 1.47054e-08
0.08 | 1.73789e-07 | -2.82029e-08
0.09 | 1.74736e-07 | -9.46812e-08
0.1 | 1.75909e-07 | -1.1723e-07
0.11 | 1.77076e-07 | -1.16781e-07
0.12 | 1.78306e-07 | -1.22968e-07
0.13 | 1.79345e-07 | -1.03917e-07
0.14 | 1.80494e-07 | -1.14902e-07
0.15 | 1.81671e-07 | -1.17659e-07
0.16 | 1.82485e-07 | -8.14297e-08
0.17 | 1.83383e-07 | -8.97742e-08
0.18 | 1.8477e-07 | -1.38732e-07
0.19 | 1.853e-07 | -5.29909e-08
0.2 | 1.86103e-07 | -8.02529e-08

## Fig. 5f
Vg (V) | Drain current (A) | gm (S)
0 | 1.7896e-08 | NaN
0.01 | 1.27265e-08 | -5.16946e-07
0.02 | 1.02176e-08 | -2.50889e-07
0.03 | 8.8156e-09 | -1.40202e-07
0.04 | 7.70572e-09 | -1.10988e-07
0.05 | 7.04305e-09 | -6.6267e-08
0.06 | 6.39807e-09 | -6.44984e-08
0.07 | 5.90582e-09 | -4.92252e-08
0.08 | 5.46671e-09 | -4.39108e-08
0.09 | 5.24819e-09 | -2.18515e-08
0.1 | 4.98612e-09 | -2.62074e-08
0.11 | 4.70055e-09 | -2.85571e-08
0.12 | 4.82783e-09 | 1.27284e-08
0.13 | 4.53408e-09 | -2.93757e-08
0.14 | 4.32141e-09 | -2.12662e-08
0.15 | 4.4948e-09 | 1.73387e-08
0.16 | 4.73927e-09 | 2.44472e-08
0.17 | 5.10339e-09 | 3.64121e-08
0.18 | 6.31108e-09 | 1.20768e-07
0.19 | 7.24914e-09 | 9.38063e-08
0.2 | 9.28728e-09 | 2.03814e-07
0.21 | 1.19099e-08 | 2.62265e-07
0.22 | 1.51557e-08 | 3.24579e-07
0.23 | 1.96239e-08 | 4.46814e-07
0.24 | 2.54769e-08 | 5.85308e-07
0.25 | 3.31901e-08 | 7.71312e-07
0.26 | 4.27351e-08 | 9.54506e-07
0.27 | 5.44323e-08 | 1.16972e-06
0.28 | 6.85319e-08 | 1.40996e-06
0.29 | 8.43253e-08 | 1.57934e-06
0.3 | 1.03388e-07 | 1.90623e-06
0.31 | 1.25336e-07 | 2.19479e-06
0.32 | 1.50201e-07 | 2.48655e-06
0.33 | 1.7801e-07 | 2.78093e-06
0.34 | 2.08906e-07 | 3.08953e-06
0.35 | 2.42394e-07 | 3.34881e-06
0.36 | 2.78093e-07 | 3.56991e-06
0.37 | 3.18715e-07 | 4.06226e-06
0.38 | 3.5698e-07 | 3.82646e-06
0.39 | 3.96898e-07 | 3.99184e-06
0.4 | 4.37932e-07 | 4.10336e-06
0.41 | 4.79652e-07 | 4.172e-06
0.42 | 5.24551e-07 | 4.48987e-06
0.43 | 5.64998e-07 | 4.04473e-06
0.44 | 6.05247e-07 | 4.02494e-06
0.45 | 6.4475e-07 | 3.9503e-06
0.46 | 6.83361e-07 | 3.86101e-06
0.47 | 7.20714e-07 | 3.73532e-06
0.48 | 7.56733e-07 | 3.60189e-06
0.49 | 7.9133e-07 | 3.45976e-06
0.5 | 8.24177e-07 | 3.28466e-06
0.51 | 8.55801e-07 | 3.16246e-06
0.52 | 8.85766e-07 | 2.99648e-06
0.53 | 9.14328e-07 | 2.85618e-06
0.54 | 9.41344e-07 | 2.70157e-06
0.55 | 9.66918e-07 | 2.5574e-06
0.56 | 9.9078e-07 | 2.38622e-06
0.57 | 1.01318e-06 | 2.24044e-06
0.58 | 1.03439e-06 | 2.12057e-06
0.59 | 1.05437e-06 | 1.99815e-06
0.6 | 1.07242e-06 | 1.80454e-06
0.61 | 1.08946e-06 | 1.70467e-06
0.62 | 1.10481e-06 | 1.53474e-06
0.63 | 1.11888e-06 | 1.40694e-06
0.64 | 1.13154e-06 | 1.26631e-06
0.65 | 1.14261e-06 | 1.10706e-06
0.66 | 1.15162e-06 | 9.00168e-07
0.67 | 1.16011e-06 | 8.4898e-07
0.68 | 1.16656e-06 | 6.45162e-07
0.69 | 1.17102e-06 | 4.46585e-07
0.7 | 1.17468e-06 | 3.65333e-07
0.7 | 1.17474e-06 | NaN
0.69 | 1.17179e-06 | 2.95052e-07
0.68 | 1.16615e-06 | 5.63819e-07
0.67 | 1.159e-06 | 7.14784e-07
0.66 | 1.15066e-06 | 8.34201e-07
0.65 | 1.14122e-06 | 9.44187e-07
0.64 | 1.13012e-06 | 1.10995e-06
0.63 | 1.11785e-06 | 1.22724e-06
0.62 | 1.10434e-06 | 1.35063e-06
0.61 | 1.0902e-06 | 1.41398e-06
0.6 | 1.07455e-06 | 1.56463e-06
0.59 | 1.05741e-06 | 1.71438e-06
0.58 | 1.03943e-06 | 1.79802e-06
0.57 | 1.01967e-06 | 1.97611e-06
0.56 | 9.98689e-07 | 2.09808e-06
0.55 | 9.76514e-07 | 2.21751e-06
0.54 | 9.52496e-07 | 2.40178e-06
0.53 | 9.27589e-07 | 2.49066e-06
0.52 | 9.00981e-07 | 2.66079e-06
0.51 | 8.73029e-07 | 2.79524e-06
0.5 | 8.43299e-07 | 2.97298e-06
0.49 | 8.12493e-07 | 3.08058e-06
0.48 | 7.7997e-07 | 3.25233e-06
0.47 | 7.46055e-07 | 3.39149e-06
0.46 | 7.10558e-07 | 3.54977e-06
0.45 | 6.73844e-07 | 3.6713e-06
0.44 | 6.35886e-07 | 3.79588e-06
0.43 | 5.96793e-07 | 3.90924e-06
0.42 | 5.569e-07 | 3.9893e-06
0.41 | 5.16286e-07 | 4.06138e-06
0.4 | 4.75462e-07 | 4.08241e-06
0.39 | 4.34806e-07 | 4.06564e-06
0.38 | 3.92558e-07 | 4.22475e-06
0.37 | 3.5328e-07 | 3.92786e-06
0.36 | 3.15678e-07 | 3.76018e-06
0.35 | 2.79842e-07 | 3.5836e-06
0.34 | 2.45912e-07 | 3.39304e-06
0.33 | 2.14293e-07 | 3.16191e-06
0.32 | 1.85099e-07 | 2.91939e-06
0.31 | 1.58706e-07 | 2.63929e-06
0.3 | 1.34962e-07 | 2.37434e-06
0.29 | 1.13632e-07 | 2.13308e-06
0.28 | 9.51606e-08 | 1.8471e-06
0.27 | 7.8339e-08 | 1.68216e-06
0.26 | 6.51497e-08 | 1.31893e-06
0.25 | 5.41211e-08 | 1.10287e-06
0.24 | 4.51721e-08 | 8.94893e-07
0.23 | 3.78704e-08 | 7.30172e-07
0.22 | 3.19705e-08 | 5.8999e-07
0.21 | 2.7088e-08 | 4.88248e-07
0.2 | 2.32793e-08 | 3.8087e-07
0.19 | 2.07225e-08 | 2.55682e-07
0.18 | 1.8279e-08 | 2.44354e-07
0.17 | 1.67479e-08 | 1.53104e-07
0.16 | 1.52574e-08 | 1.49054e-07
0.15 | 1.43492e-08 | 9.0816e-08
0.14 | 1.35448e-08 | 8.04459e-08
0.13 | 1.28424e-08 | 7.02411e-08
0.12 | 1.11527e-08 | 1.68963e-07
0.11 | 1.09724e-08 | 1.803e-08
0.1 | 1.07237e-08 | 2.48713e-08
0.09 | 1.03165e-08 | 4.07171e-08
0.08 | 1.01259e-08 | 1.90607e-08
0.07 | 9.87488e-09 | 2.51046e-08
0.06 | 9.77737e-09 | 9.75087e-09
0.05 | 9.68033e-09 | 9.70424e-09
0.04 | 9.62596e-09 | 5.43743e-09
0.03 | 9.53816e-09 | 8.77964e-09
0.02 | 9.48455e-09 | 5.36105e-09
0.01 | 9.47395e-09 | 1.0604e-09
0 | 9.43166e-09 | 4.22862e-09

## Fig.5g
Vg (V) | Drain current (A) | gm (S)
-0.19 | 7.10505e-08 | -3.11408e-06
-0.18 | 5.8579e-08 | -1.24715e-06
-0.17 | 5.09448e-08 | -7.63415e-07
-0.16 | 4.4986e-08 | -5.95882e-07
-0.15 | 3.98745e-08 | -5.11154e-07
-0.14 | 3.53528e-08 | -4.52165e-07
-0.13 | 3.1702e-08 | -3.65082e-07
-0.12 | 2.83379e-08 | -3.36415e-07
-0.11 | 2.53384e-08 | -2.99948e-07
-0.1 | 2.29781e-08 | -2.3603e-07
-0.09 | 2.08358e-08 | -2.14226e-07
-0.08 | 1.93851e-08 | -1.45075e-07
-0.07 | 1.85989e-08 | -7.86132e-08
-0.06 | 2.14839e-08 | 2.88496e-07
-0.05 | 2.11438e-08 | -3.40073e-08
-0.04 | 2.27892e-08 | 1.64534e-07
-0.03 | 2.611e-08 | 3.3208e-07
-0.02 | 3.20624e-08 | 5.95242e-07
-0.01 | 4.14507e-08 | 9.38829e-07
0 | 5.59481e-08 | 1.44974e-06
0.01 | 7.74624e-08 | 2.15143e-06
0.02 | 1.08793e-07 | 3.13305e-06
0.03 | 1.54448e-07 | 4.56548e-06
0.04 | 2.21099e-07 | 6.66509e-06
0.05 | 3.18423e-07 | 9.73239e-06
0.06 | 4.59751e-07 | 1.41328e-05
0.07 | 7.02166e-07 | 2.42415e-05
0.08 | 1.00548e-06 | 3.03314e-05
0.09 | 1.44361e-06 | 4.38127e-05
0.1 | 2.06929e-06 | 6.25683e-05
0.11 | 2.96171e-06 | 8.92423e-05
0.12 | 4.23612e-06 | 0.000127441
0.13 | 6.10297e-06 | 0.000186685
0.14 | 8.72551e-06 | 0.000262253
0.15 | 1.25912e-05 | 0.000386565
0.16 | 1.80331e-05 | 0.000544196
0.17 | 2.51338e-05 | 0.00071007
0.18 | 3.52731e-05 | 0.00101
0.19 | 4.89236e-05 | 0.00137
0.2 | 6.75663e-05 | 0.00186
0.21 | 9.03231e-05 | 0.00228
0.22 | 0.000119753 | 0.00294
0.23 | 0.000156901 | 0.00371
0.24 | 0.000202569 | 0.00457
0.25 | 0.000257617 | 0.0055
0.26 | 0.000323046 | 0.00654
0.27 | 0.000399357 | 0.00763
0.28 | 0.000487514 | 0.00882
0.29 | 0.000589625 | 0.01021
0.3 | 0.000699819 | 0.01102
0.31 | 0.00082247 | 0.01227
0.32 | 0.000955924 | 0.01335
0.33 | 0.0011 | 0.01435
0.34 | 0.00125 | 0.01524
0.35 | 0.00141 | 0.01605
0.36 | 0.00158 | 0.0167
0.37 | 0.00175 | 0.01723
0.38 | 0.00193 | 0.0176
0.39 | 0.00211 | 0.01783
0.4 | 0.00228 | 0.01786
0.41 | 0.00246 | 0.01782
0.42 | 0.00264 | 0.01778
0.43 | 0.00282 | 0.01802
0.44 | 0.00299 | 0.01682
0.45 | 0.00315 | 0.01643
0.46 | 0.00331 | 0.01589
0.47 | 0.00347 | 0.01536
0.48 | 0.00361 | 0.0147
0.49 | 0.00375 | 0.01413
0.5 | 0.00389 | 0.01342
0.51 | 0.00401 | 0.01266
0.52 | 0.00413 | 0.01193
0.53 | 0.00425 | 0.01122
0.54 | 0.00435 | 0.01049
0.55 | 0.00445 | 0.0097
0.56 | 0.00454 | 0.00896
0.57 | 0.00462 | 0.00813
0.58 | 0.00469 | 0.00738
0.59 | 0.00476 | 0.0065
0.6 | 0.00481 | 0.00569
0.61 | 0.00486 | 0.00485
0.62 | 0.0049 | 0.00403
0.63 | 0.00494 | 0.00322
0.64 | 0.00496 | 0.00243
0.65 | 0.00498 | 0.00171
0.66 | 0.00499 | 0.000945101
0.67 | 0.00499 | 0.000222773
0.68 | 0.00498 | -0.000550272
0.69 | 0.00497 | -0.0014
0.7 | 0.00495 | -0.00223
0.7 | 0.00494 | NaN
0.69 | 0.00494 | -0.000527921
0.68 | 0.00494 | -6.18864e-05
0.67 | 0.00494 | 0.000553905
0.66 | 0.00493 | 0.00115
0.65 | 0.00491 | 0.00177
0.64 | 0.00489 | 0.00234
0.63 | 0.00486 | 0.00294
0.62 | 0.00482 | 0.00352
0.61 | 0.00478 | 0.00414
0.6 | 0.00473 | 0.00477
0.59 | 0.00468 | 0.00536
0.58 | 0.00462 | 0.00608
0.57 | 0.00455 | 0.00682
0.56 | 0.00448 | 0.00742
0.55 | 0.00439 | 0.00819
0.54 | 0.0043 | 0.00893
0.53 | 0.00421 | 0.00958
0.52 | 0.0041 | 0.01037
0.51 | 0.00399 | 0.01106
0.5 | 0.00388 | 0.0118
0.49 | 0.00375 | 0.01246
0.48 | 0.00362 | 0.01314
0.47 | 0.00348 | 0.01375
0.46 | 0.00334 | 0.01444
0.45 | 0.00319 | 0.01506
0.44 | 0.00303 | 0.01563
0.43 | 0.00287 | 0.01618
0.42 | 0.0027 | 0.01718
0.41 | 0.00253 | 0.01672
0.4 | 0.00236 | 0.01729
0.39 | 0.00218 | 0.01748
0.38 | 0.00201 | 0.01757
0.37 | 0.00183 | 0.01748
0.36 | 0.00166 | 0.01725
0.35 | 0.00149 | 0.01689
0.34 | 0.00133 | 0.01633
0.33 | 0.00117 | 0.01565
0.32 | 0.00102 | 0.01485
0.31 | 0.000883648 | 0.0139
0.3 | 0.000749652 | 0.0134
0.29 | 0.000632206 | 0.01174
0.28 | 0.000525673 | 0.01065
0.27 | 0.000433609 | 0.00921
0.26 | 0.000351986 | 0.00816
0.25 | 0.000281656 | 0.00703
0.24 | 0.000222238 | 0.00594
0.23 | 0.000172363 | 0.00499
0.22 | 0.000132414 | 0.00399
0.21 | 9.93567e-05 | 0.00331
0.2 | 7.32192e-05 | 0.00261
0.19 | 5.40838e-05 | 0.00191
0.18 | 3.82627e-05 | 0.00158
0.17 | 2.81622e-05 | 0.00101
0.16 | 1.96182e-05 | 0.000854394
0.15 | 1.39767e-05 | 0.000564156
0.14 | 9.90193e-06 | 0.000407476
0.13 | 6.91481e-06 | 0.000298712
0.12 | 4.82117e-06 | 0.000209364
0.11 | 3.39004e-06 | 0.000143113
0.1 | 2.3704e-06 | 0.000101964
0.09 | 1.67343e-06 | 6.96969e-05
0.08 | 1.17706e-06 | 4.96367e-05
0.07 | 8.2896e-07 | 3.48101e-05
0.06 | 5.82819e-07 | 2.46141e-05
0.05 | 4.08927e-07 | 1.73892e-05
0.04 | 2.62875e-07 | 1.46052e-05
0.03 | 1.86115e-07 | 7.67598e-06
0.02 | 1.33685e-07 | 5.24301e-06
0.01 | 9.75056e-08 | 3.61797e-06
0 | 7.25103e-08 | 2.49952e-06
-0.01 | 5.59073e-08 | 1.66031e-06
-0.02 | 4.50398e-08 | 1.08675e-06
-0.03 | 3.84824e-08 | 6.55732e-07
-0.04 | 3.48763e-08 | 3.60616e-07
-0.05 | 3.15167e-08 | 3.35961e-07
-0.06 | 3.21669e-08 | -6.50239e-08
-0.07 | 3.34916e-08 | -1.32474e-07
-0.08 | 3.43528e-08 | -8.61121e-08
-0.09 | 3.66507e-08 | -2.29796e-07
-0.1 | 4.01261e-08 | -3.4754e-07
-0.11 | 4.33338e-08 | -3.20772e-07
-0.12 | 4.75926e-08 | -4.25877e-07
-0.13 | 5.178e-08 | -4.18743e-07
-0.14 | 5.64797e-08 | -4.69966e-07
-0.15 | 6.14987e-08 | -5.01894e-07
-0.16 | 6.67169e-08 | -5.21829e-07
-0.17 | 7.62995e-08 | -9.5825e-07
-0.18 | 8.20063e-08 | -5.70685e-07
-0.19 | 8.71373e-08 | -5.13105e-07
-0.2 | 9.29965e-08 | -5.85912e-07

## Fig. 5h
Vg (V) | Drain current (A) | gm (S)
0 | 4.5283e-10 | -4.5283e-10
0.01 | 2.15416e-10 | -2.37414e-08
0.02 | 1.16599e-10 | -9.88164e-09
0.03 | 2.08927e-10 | 9.23276e-09
0.04 | 1.41214e-10 | -6.7713e-09
0.05 | 9.10424e-11 | -5.01716e-09
0.06 | 9.82631e-12 | -8.12161e-09
0.07 | 9.96517e-11 | 8.98254e-09
0.08 | 1.37143e-10 | 3.74909e-09
0.09 | 1.28236e-10 | -8.90615e-10
0.1 | 1.06777e-10 | -2.14597e-09
0.11 | 3.77016e-10 | 2.7024e-08
0.12 | 1.29382e-10 | -2.47635e-08
0.13 | 1.51223e-10 | 2.18414e-09
0.14 | 2.33754e-10 | 8.25308e-09
0.15 | 2.07671e-10 | -2.60824e-09
0.16 | 2.15899e-10 | 8.22765e-10
0.17 | 2.52754e-10 | 3.68547e-09
0.18 | 3.11365e-10 | 5.86113e-09
0.19 | 9.55803e-11 | -2.15785e-08
0.2 | 3.22519e-10 | 2.26938e-08
0.21 | 4.06364e-10 | 8.38456e-09
0.22 | 3.64336e-10 | -4.20287e-09
0.23 | 4.17306e-10 | 5.29706e-09
0.24 | 4.98395e-10 | 8.10889e-09
0.25 | 5.62435e-10 | 6.40399e-09
0.26 | 4.92882e-10 | -6.95533e-09
0.27 | 9.14569e-10 | 4.21687e-08
0.28 | 9.14357e-10 | -2.12053e-11
0.29 | 1.02322e-09 | 1.08868e-08
0.3 | 1.23078e-09 | 2.07557e-08
0.31 | 1.47481e-09 | 2.4403e-08
0.32 | 1.77775e-09 | 3.02938e-08
0.33 | 2.11962e-09 | 3.4187e-08
0.34 | 2.68665e-09 | 5.67029e-08
0.35 | 2.90549e-09 | 2.18838e-08
0.36 | 3.60518e-09 | 6.99687e-08
0.37 | 4.3094e-09 | 7.04226e-08
0.38 | 4.96159e-09 | 6.52189e-08
0.39 | 5.86065e-09 | 8.99061e-08
0.4 | 6.84733e-09 | 9.86678e-08
0.41 | 8.00246e-09 | 1.15514e-07
0.42 | 9.30905e-09 | 1.30658e-07
0.43 | 1.09304e-08 | 1.62135e-07
0.44 | 1.26368e-08 | 1.70643e-07
0.45 | 1.44107e-08 | 1.7739e-07
0.46 | 1.68296e-08 | 2.41884e-07
0.47 | 1.94052e-08 | 2.57559e-07
0.48 | 2.22794e-08 | 2.87429e-07
0.49 | 2.54446e-08 | 3.16517e-07
0.5 | 2.91926e-08 | 3.74799e-07
0.51 | 3.31073e-08 | 3.9147e-07
0.52 | 3.74724e-08 | 4.36511e-07
0.53 | 4.25905e-08 | 5.11814e-07
0.54 | 4.74265e-08 | 4.83597e-07
0.55 | 5.2958e-08 | 5.53143e-07
0.56 | 5.68286e-08 | 3.87068e-07
0.57 | 6.16108e-08 | 4.78218e-07
0.58 | 6.7231e-08 | 5.62015e-07
0.59 | 7.3311e-08 | 6.08006e-07
0.6 | 8.07177e-08 | 7.40661e-07
0.61 | 8.91754e-08 | 8.45777e-07
0.62 | 9.78746e-08 | 8.69916e-07
0.63 | 1.07777e-07 | 9.90282e-07
0.64 | 1.18905e-07 | 1.11275e-06
0.65 | 1.31471e-07 | 1.25665e-06
0.66 | 1.44924e-07 | 1.34524e-06
0.67 | 1.59773e-07 | 1.48496e-06
0.68 | 1.75995e-07 | 1.62218e-06
0.69 | 1.93214e-07 | 1.72188e-06
0.7 | 2.11709e-07 | 1.84951e-06
0.7 | 2.14603e-07 | Inf
0.69 | 2.0112e-07 | 1.34831e-06
0.68 | 1.87242e-07 | 1.38777e-06
0.67 | 1.73652e-07 | 1.35901e-06
0.66 | 1.60594e-07 | 1.30585e-06
0.65 | 1.48099e-07 | 1.24942e-06
0.64 | 1.35906e-07 | 1.21936e-06
0.63 | 1.24544e-07 | 1.1362e-06
0.62 | 1.14216e-07 | 1.03279e-06
0.61 | 1.04591e-07 | 9.62479e-07
0.6 | 9.56772e-08 | 8.91388e-07
0.59 | 8.7552e-08 | 8.12518e-07
0.58 | 8.03309e-08 | 7.2211e-07
0.57 | 7.56239e-08 | 4.70702e-07
0.56 | 6.97811e-08 | 5.84277e-07
0.55 | 6.47585e-08 | 5.02259e-07
0.54 | 5.55037e-08 | 9.25483e-07
0.53 | 5.29558e-08 | 2.54784e-07
0.52 | 4.79427e-08 | 5.01318e-07
0.51 | 4.27707e-08 | 5.17201e-07
0.5 | 3.82729e-08 | 4.49776e-07
0.49 | 3.39975e-08 | 4.27536e-07
0.48 | 3.02435e-08 | 3.754e-07
0.47 | 2.65448e-08 | 3.69871e-07
0.46 | 2.33955e-08 | 3.14936e-07
0.45 | 2.03535e-08 | 3.04193e-07
0.44 | 1.74988e-08 | 2.85478e-07
0.43 | 1.52243e-08 | 2.27444e-07
0.42 | 1.29265e-08 | 2.29779e-07
0.41 | 1.10098e-08 | 1.91679e-07
0.4 | 9.20633e-09 | 1.80342e-07
0.39 | 7.72298e-09 | 1.48335e-07
0.38 | 6.40465e-09 | 1.31833e-07
0.37 | 5.315e-09 | 1.08965e-07
0.36 | 4.12882e-09 | 1.18618e-07
0.35 | 3.43952e-09 | 6.89296e-08
0.34 | 2.80676e-09 | 6.32765e-08
0.33 | 2.1214e-09 | 6.85354e-08
0.32 | 1.68101e-09 | 4.4039e-08
0.31 | 1.25898e-09 | 4.22027e-08
0.3 | 8.87766e-10 | 3.71219e-08
0.29 | 4.62346e-10 | 4.25419e-08
0.28 | 5.17395e-10 | -5.50488e-09
0.27 | 1.40069e-10 | 3.77326e-08
0.26 | 1.26863e-10 | 1.32062e-09
0.25 | 2.03753e-10 | -7.68903e-09
0.24 | 4.08596e-10 | -2.04843e-08
0.23 | 5.75953e-10 | -1.67357e-08
0.22 | 7.16891e-10 | -1.40938e-08
0.21 | 6.98908e-10 | 1.79831e-09
0.2 | 1.13351e-09 | -4.34607e-08
0.19 | 1.25151e-09 | -1.17993e-08
0.18 | 1.2739e-09 | -2.23941e-09
0.17 | 1.514e-09 | -2.401e-08
0.16 | 1.59174e-09 | -7.7743e-09
0.15 | 1.69947e-09 | -1.07729e-08
0.14 | 1.82972e-09 | -1.3025e-08
0.13 | 2.13043e-09 | -3.00708e-08
0.12 | 2.00705e-09 | 1.2338e-08
0.11 | 2.14494e-09 | -1.37885e-08
0.1 | 2.40294e-09 | -2.57998e-08
0.09 | 2.40073e-09 | 2.20535e-10
0.08 | 2.5848e-09 | -1.84072e-08
0.07 | 2.72905e-09 | -1.44247e-08
0.06 | 2.86214e-09 | -1.33092e-08
0.05 | 2.6491e-09 | 2.13041e-08
0.04 | 2.69626e-09 | -4.71634e-09
0.03 | 2.69287e-09 | 3.39306e-10
0.02 | 2.52865e-09 | 1.64223e-08
0.01 | 2.62039e-09 | -9.17391e-09
0 | 2.57157e-09 | 4.88172e-09

## Fig. 5i
Vg (V) | Drain current (A) | gm (S)
0 | 4.31891e-08 | -4.31891e-08
0.01 | 2.38801e-08 | -1.9309e-06
0.02 | 1.60341e-08 | -7.84604e-07
0.03 | 1.15401e-08 | -4.49398e-07
0.04 | 8.35519e-09 | -3.18491e-07
0.05 | 6.16168e-09 | -2.19351e-07
0.06 | 4.35468e-09 | -1.807e-07
0.07 | 2.94174e-09 | -1.41294e-07
0.08 | 1.79698e-09 | -1.14477e-07
0.09 | 8.12404e-10 | -9.84572e-08
0.1 | 7.17729e-11 | -7.40631e-08
0.11 | 7.14091e-10 | 6.42318e-08
0.12 | 1.23277e-09 | 5.18679e-08
0.13 | 1.74394e-09 | 5.11172e-08
0.14 | 2.13284e-09 | 3.88903e-08
0.15 | 2.41394e-09 | 2.81096e-08
0.16 | 2.71314e-09 | 2.99205e-08
0.17 | 2.79797e-09 | 8.48205e-09
0.18 | 2.99908e-09 | 2.0111e-08
0.19 | 2.98309e-09 | -1.59886e-09
0.2 | 2.96451e-09 | -1.85758e-09
0.21 | 2.74911e-09 | -2.15402e-08
0.22 | 2.22517e-09 | -5.23937e-08
0.23 | 1.61065e-09 | -6.14526e-08
0.24 | 8.75632e-10 | -7.35014e-08
0.25 | 3.00835e-11 | -8.45548e-08
0.26 | 1.4262e-09 | 1.39612e-07
0.27 | 3.46834e-09 | 2.04213e-07
0.28 | 6.419e-09 | 2.95067e-07
0.29 | 1.06737e-08 | 4.25469e-07
0.3 | 1.68715e-08 | 6.19782e-07
0.31 | 2.57974e-08 | 8.92592e-07
0.32 | 3.87614e-08 | 1.2964e-06
0.33 | 5.72041e-08 | 1.84426e-06
0.34 | 8.26662e-08 | 2.54621e-06
0.35 | 1.20766e-07 | 3.80994e-06
0.36 | 1.76001e-07 | 5.52354e-06
0.37 | 2.55814e-07 | 7.98131e-06
0.38 | 3.71881e-07 | 1.16067e-05
0.39 | 5.6712e-07 | 1.95239e-05
0.4 | 7.98363e-07 | 2.31242e-05
0.41 | 1.15577e-06 | 3.57408e-05
0.42 | 1.68178e-06 | 5.26007e-05
0.43 | 2.44979e-06 | 7.68016e-05
0.44 | 3.56546e-06 | 0.000111567
0.45 | 5.44103e-06 | 0.000187557
0.46 | 7.57625e-06 | 0.000213522
0.47 | 1.08449e-05 | 0.000326869
0.48 | 1.55094e-05 | 0.000466449
0.49 | 2.21665e-05 | 0.000665711
0.5 | 3.15128e-05 | 0.000934622
0.51 | 4.43402e-05 | 0.00128
0.52 | 6.64687e-05 | 0.00221
0.53 | 8.7348e-05 | 0.00209
0.54 | 0.000117682 | 0.00303
0.55 | 0.000159698 | 0.0042
0.56 | 0.000216989 | 0.00573
0.57 | 0.00029431 | 0.00773
0.58 | 0.000398272 | 0.0104
0.59 | 0.000589573 | 0.01913
0.6 | 0.000752344 | 0.01628
0.61 | 0.000978607 | 0.02263
0.62 | 0.00128 | 0.02977
0.63 | 0.00166 | 0.03798
0.64 | 0.00232 | 0.06646
0.65 | 0.00282 | 0.04958
0.66 | 0.00346 | 0.06414
0.67 | 0.00423 | 0.07761
0.68 | 0.00546 | 0.12233
0.69 | 0.00634 | 0.08862
0.7 | 0.00741 | 0.10662
0.7 | 0.00779 | Inf
0.69 | 0.00722 | 0.0569
0.68 | 0.00641 | 0.08075
0.67 | 0.00555 | 0.08658
0.66 | 0.00471 | 0.08435
0.65 | 0.00367 | 0.07786
0.64 | 0.00311 | 0.07161
0.63 | 0.00255 | 0.0592
0.62 | 0.00205 | 0.05038
0.61 | 0.00144 | 0.0417
0.6 | 0.00117 | 0.03214
0.59 | 0.000911613 | 0.02679
0.58 | 0.000694793 | 0.02168
0.57 | 0.000519195 | 0.01643
0.56 | 0.000337596 | 0.01116
0.55 | 0.000259093 | 0.00785
0.54 | 0.000191899 | 0.00672
0.53 | 0.000138979 | 0.00529
0.52 | 9.89151e-05 | 0.00401
0.51 | 6.93172e-05 | 0.00296
0.5 | 4.79139e-05 | 0.00214
0.49 | 2.93959e-05 | 0.00185
0.48 | 2.1221e-05 | 0.000817485
0.47 | 1.47087e-05 | 0.000651231
0.46 | 1.0046e-05 | 0.000466271
0.45 | 6.79251e-06 | 0.000325348
0.44 | 4.61188e-06 | 0.000218063
0.43 | 2.95726e-06 | 0.000165462
0.42 | 2.10315e-06 | 8.54107e-05
0.41 | 1.45392e-06 | 6.4923e-05
0.4 | 1.00127e-06 | 4.52655e-05
0.39 | 6.90315e-07 | 3.10955e-05
0.38 | 4.7709e-07 | 2.13225e-05
0.37 | 3.16339e-07 | 1.60751e-05
0.36 | 2.29213e-07 | 8.71254e-06
0.35 | 1.62307e-07 | 6.69063e-06
0.34 | 1.14882e-07 | 4.74254e-06
0.33 | 8.16631e-08 | 3.32185e-06
0.32 | 5.7602e-08 | 2.40611e-06
0.31 | 4.15784e-08 | 1.60236e-06
0.3 | 3.05166e-08 | 1.10618e-06
0.29 | 2.26504e-08 | 7.86621e-07
0.28 | 1.74386e-08 | 5.21178e-07
0.27 | 1.37599e-08 | 3.67877e-07
0.26 | 1.10991e-08 | 2.66072e-07
0.25 | 9.51697e-09 | 1.58217e-07
0.24 | 8.25972e-09 | 1.25724e-07
0.23 | 7.65742e-09 | 6.02305e-08
0.22 | 7.13408e-09 | 5.23332e-08
0.21 | 6.84445e-09 | 2.89637e-08
0.2 | 6.81179e-09 | 3.26579e-09
0.19 | 6.66674e-09 | 1.45052e-08
0.18 | 6.80967e-09 | -1.42931e-08
0.17 | 6.74711e-09 | 6.25588e-09
0.16 | 7.1751e-09 | -4.27988e-08
0.15 | 7.12683e-09 | 4.82659e-09
0.14 | 7.42461e-09 | -2.97781e-08
0.13 | 7.69313e-09 | -2.68515e-08
0.12 | 8.0309e-09 | -3.37776e-08
0.11 | 8.33623e-09 | -3.0533e-08
0.1 | 8.9603e-09 | -6.24064e-08
0.09 | 9.04593e-09 | -8.5632e-09
0.08 | 9.70702e-09 | -6.61089e-08
0.07 | 1.00766e-08 | -3.69629e-08
0.06 | 1.0766e-08 | -6.89378e-08
0.05 | 1.13284e-08 | -5.62395e-08
0.04 | 1.20644e-08 | -7.35947e-08
0.03 | 1.28889e-08 | -8.24549e-08
0.02 | 1.35911e-08 | -7.02229e-08
0.01 | 1.48599e-08 | -1.26874e-07
0 | 1.57856e-08 | -9.25746e-08