## 85.5 GPa
XRD Patterns of the quenched producted at the heated center at 85.5 GPa and 300 K
2 theta | Raw intensity | Fitted Intensity | Residuals
7.0133 | -9.001 | 1.259 | -10.26
7.0338 | -10.619 | 1.316 | -11.935
7.0543 | -10.299 | 1.381 | -11.68
7.0748 | -8.864 | 1.454 | -10.318
7.0953 | -6.676 | 1.538 | -8.214
7.1158 | -4.252 | 1.635 | -5.887
7.1363 | -2.056 | 1.747 | -3.803
7.1568 | 1.594 | 1.88 | -0.286
7.1773 | 0.545 | 2.039 | -1.494
7.1978 | 2.789 | 2.233 | 0.556
7.2183 | 1.427 | 2.473 | -1.046
7.2388 | 1.626 | 2.775 | -1.149
7.2593 | -0.419 | 3.165 | -3.584
7.2798 | -2.516 | 3.681 | -6.197
7.3003 | -2.502 | 4.387 | -6.889
7.3208 | -6.252 | 5.389 | -11.641
7.3413 | -6.688 | 6.882 | -13.57
7.3618 | -6.777 | 9.256 | -16.033
7.3823 | -3.527 | 13.452 | -16.979
7.4028 | 2.019 | 21.857 | -19.838
7.4233 | 13.798 | 39.328 | -25.53
7.4438 | 22.73 | 69.79 | -47.06
7.4643 | 33.735 | 89.985 | -56.25
7.4848 | 34.732 | 65.342 | -30.61
7.5053 | 32.652 | 36.392 | -3.74
7.5258 | 23.441 | 20.541 | 2.9
7.5463 | 17.061 | 12.981 | 4.08
7.5668 | 11.492 | 9.182 | 2.31
7.5873 | 8.732 | 7.032 | 1.7
7.6078 | 5.79 | 5.7 | 0.09
7.6283 | 4.7 | 4.84 | -0.14
7.6488 | 3.49 | 4.26 | -0.77
7.6693 | 3.21 | 3.89 | -0.68
7.6898 | 1.89 | 3.66 | -1.77
7.7103 | 2.59 | 3.58 | -0.99
7.7308 | 1.33 | 3.65 | -2.32
7.7513 | 3.14 | 3.93 | -0.79
7.7718 | 5.05 | 4.65 | 0.4
7.7923 | 5.07 | 6.27 | -1.2
7.8128 | 5.19 | 9.3 | -4.11
7.8333 | 4.41 | 12.25 | -7.84
7.8538 | 6.69 | 10.56 | -3.87
7.8743 | 7 | 7.06 | -0.06
7.8948 | 7.31 | 4.9 | 2.41
7.9153 | 5.55 | 3.82 | 1.73
7.9358 | 4.67 | 3.29 | 1.38
7.9563 | 6.63 | 3.02 | 3.61
7.9768 | 7.34 | 2.85 | 4.49
7.9973 | 7.77 | 2.76 | 5.01
8.0178 | 7.85 | 2.7 | 5.15
8.0383 | 9.54 | 2.68 | 6.86
8.0588 | 7.79 | 2.67 | 5.12
8.0793 | 7.57 | 2.69 | 4.88
8.0998 | 3.86 | 2.71 | 1.15
8.1203 | -0.35 | 2.75 | -3.1
8.1408 | -1.08 | 2.79 | -3.87
8.1613 | -4.32 | 2.84 | -7.16
8.1818 | -6.05 | 2.9 | -8.95
8.2023 | -11.24 | 2.97 | -14.21
8.2228 | -13.87 | 3.03 | -16.9
8.2433 | -15.89 | 3.11 | -19
8.2638 | -18.25 | 3.2 | -21.45
8.2843 | -19.9 | 3.3 | -23.2
8.3048 | -20.79 | 3.41 | -24.2
8.3253 | -9.86 | 3.52 | -13.38
8.3458 | -9.04 | 3.64 | -12.68
8.3663 | -12.29 | 3.77 | -16.06
8.3868 | -11.53 | 3.92 | -15.45
8.4073 | -8.71 | 4.08 | -12.79
8.4278 | -10.79 | 4.25 | -15.04
8.4483 | -10.71 | 4.45 | -15.16
8.4688 | -9.43 | 4.66 | -14.09
8.4893 | -3.92 | 4.9 | -8.82
8.5098 | -3.14 | 5.17 | -8.31
8.5303 | -0.08 | 5.47 | -5.55
8.5508 | -0.71 | 5.81 | -6.52
8.5713 | -4.02 | 6.21 | -10.23
8.5918 | -11.01 | 6.68 | -17.69
8.6123 | -15.68 | 7.23 | -22.91
8.6328 | -16.03 | 7.9 | -23.93
8.6533 | -16.07 | 8.73 | -24.8
8.6738 | -15.82 | 9.78 | -25.6
8.6943 | -13.29 | 11.16 | -24.45
8.7148 | -13.5 | 13.03 | -26.53
8.7353 | -9.48 | 15.7 | -25.18
8.7558 | -3.24 | 19.8 | -23.04
8.7763 | 7.18 | 26.8 | -19.62
8.7968 | 27.78 | 40.08 | -12.3
8.8173 | 88.53 | 65.46 | 23.07
8.8378 | 152.4 | 106.77 | 45.63
8.8583 | 212.39 | 141 | 71.39
8.8788 | 226.48 | 119.82 | 106.66
8.8993 | 190.65 | 76.85 | 113.8
8.9198 | 113.89 | 48.08 | 65.81
8.9403 | 54.21 | 33.15 | 21.06
8.9608 | 29.59 | 25.91 | 3.68
8.9813 | 11.04 | 22.35 | -11.31
9.0018 | 0.55 | 20.62 | -20.07
9.0223 | -0.85 | 19.99 | -20.84
9.0428 | 5.82 | 20.16 | -14.34
9.0633 | 16.59 | 21.08 | -4.49
9.0838 | 28.46 | 22.89 | 5.57
9.1043 | 42.44 | 26.11 | 16.33
9.1248 | 54.56 | 31.99 | 22.57
9.1453 | 64.83 | 42.62 | 22.21
9.1658 | 63.26 | 59.24 | 4.02
9.1863 | 57.86 | 73.65 | -15.79
9.2068 | 46.65 | 68.87 | -22.22
9.2273 | 33.64 | 56.45 | -22.81
9.2478 | 24.85 | 50.6 | -25.75
9.2683 | 20.27 | 52.61 | -32.34
9.2888 | 19.91 | 59.79 | -39.88
9.3093 | 20.78 | 64.26 | -43.48
9.3298 | 27.88 | 62.55 | -34.67
9.3503 | 41.21 | 62.35 | -21.14
9.3708 | 55.76 | 66.73 | -10.97
9.3913 | 68.52 | 75.28 | -6.76
9.4118 | 76.48 | 86.1 | -9.62
9.4323 | 82.64 | 97.93 | -15.29
9.4528 | 90.96 | 112.95 | -21.99
9.4733 | 104.43 | 133.98 | -29.55
9.4938 | 124.04 | 169.51 | -45.47
9.5143 | 164.76 | 240.84 | -76.08
9.5348 | 256.56 | 368.49 | -111.93
9.5553 | 475.41 | 595.54 | -120.13
9.5758 | 999.3 | 1018.67 | -19.37
9.5963 | 1922.19 | 1747.11 | 175.08
9.6168 | 2586.06 | 2646.39 | -60.33
9.6373 | 2627.89 | 2731.91 | -104.02
9.6578 | 1823.63 | 1740.75 | 82.88
9.6783 | 1004.28 | 958.59 | 45.69
9.6988 | 463.8 | 557.05 | -93.25
9.7193 | 306.18 | 359 | -52.82
9.7398 | 260.4 | 254.65 | 5.75
9.7603 | 252.44 | 191.49 | 60.95
9.7808 | 246.28 | 149.18 | 97.1
9.8013 | 223.92 | 119.43 | 104.49
9.8218 | 175.35 | 97.87 | 77.48
9.8423 | 121.56 | 81.84 | 39.72
9.8628 | 62.55 | 69.65 | -7.1
9.8833 | 28.33 | 39.56 | -11.23
9.9038 | -2.1 | 10.31 | -12.41
9.9243 | -13.74 | 8.59 | -22.33
9.9448 | -19.56 | 7.11 | -26.67
9.9653 | -22.56 | 0.21 | -22.77
9.9858 | -22.71 | -1.86 | -20.85
10.0063 | -24 | -3.91 | -20.09
10.0268 | -26.41 | -5.33 | -21.08
10.0473 | -26.9 | -6.81 | -20.09
10.0678 | -24.46 | -2.31 | -22.15
10.0883 | -21.05 | -1.17 | -19.88
10.1088 | -17.65 | 0.69 | -18.34
10.1293 | -12.22 | 6.27 | -18.49
10.1498 | -3.74 | 10.34 | -14.08
10.1703 | 5.82 | 12.02 | -6.2
10.1908 | 17.49 | 20.91 | -3.42
10.2113 | 27.3 | 35.12 | -7.82
10.2318 | 34.28 | 37.34 | -3.06
10.2523 | 31.45 | 35.46 | -4.01
10.2728 | 29.85 | 25.62 | 4.23
10.2933 | 25.48 | 36.08 | -10.6
10.3138 | 24.38 | 38.46 | -14.08
10.3343 | 21.56 | 36.16 | -14.6
10.3548 | 21.03 | 33.97 | -12.94
10.3753 | 19.81 | 32.93 | -13.12
10.3958 | 17.91 | 37.64 | -19.73
10.4163 | 17.33 | 48.1 | -30.77
10.4368 | 24.08 | 63.07 | -38.99
10.4573 | 47.16 | 85.7 | -38.54
10.4778 | 112.57 | 124.62 | -12.05
10.4983 | 266.3 | 195.57 | 70.73
10.5188 | 546.34 | 318.09 | 228.25
10.5393 | 608.69 | 490.99 | 117.7
10.5598 | 658.34 | 610.83 | 47.51
10.5803 | 503.26 | 527.66 | -24.4
10.6008 | 405.43 | 352.65 | 52.78
10.6213 | 238.85 | 218.6 | 20.25
10.6418 | 131.49 | 139.76 | -8.27
10.6623 | 44.33 | 50.64 | -6.31
10.6828 | 15.33 | 16.46 | -1.13
10.7033 | 10.49 | 20.12 | -9.63
10.7238 | 24.77 | 30.91 | -6.14
10.7443 | 49.15 | 62.32 | -13.17
10.7648 | 69.6 | 53.25 | 16.35
10.7853 | 68.1 | 44.15 | 23.95
10.8058 | 45.63 | 38.22 | 7.41
10.8263 | 16.15 | 20.12 | -3.97
10.8468 | -2.36 | 1.32 | -3.68
10.8673 | -9.91 | 0.45 | -10.36
10.8878 | -12.53 | -0.3 | -12.23
10.9083 | -14.24 | -2.51 | -11.73
10.9288 | -14.05 | -3.86 | -10.19
10.9493 | -11.99 | -1.25 | -10.74
10.9698 | -7.06 | 4.21 | -11.27
10.9903 | -0.28 | 6.57 | -6.85
11.0108 | 20.34 | 35.12 | -14.78
11.0313 | 50.79 | 50.66 | 0.13
11.0518 | 127.07 | 154.39 | -27.32
11.0723 | 314.18 | 277.07 | 37.11
11.0928 | 564.1 | 439.38 | 124.72
11.1133 | 752.84 | 622.75 | 130.09
11.1338 | 771.4 | 666.5 | 104.9
11.1543 | 531.79 | 512.96 | 18.83
11.1748 | 271.01 | 331.07 | -60.06
11.1953 | 110.06 | 204.7 | -94.64
11.2158 | 51.96 | 130.65 | -78.69
11.2363 | 22.71 | 89.46 | -66.75
11.2568 | 12.33 | 65.73 | -53.4
11.2773 | 5.82 | 50.82 | -45
11.2978 | 4.19 | 40.66 | -36.47
11.3183 | 2.47 | 33.37 | -30.9
11.3388 | 4.65 | 27.93 | -23.28
11.3593 | 5.76 | 23.78 | -18.02
11.3798 | 3.81 | 20.54 | -16.73
11.4003 | 0.8 | 17.95 | -17.15
11.4208 | -3.24 | 15.85 | -19.09
11.4413 | -6.31 | 14.1 | -20.41
11.4618 | -7.38 | 12.63 | -20.01
11.4823 | -7.47 | 11.36 | -18.83
11.5028 | -6.54 | 10.27 | -16.81
11.5233 | -8.6 | 9.31 | -17.91
11.5438 | -12.63 | 8.45 | -21.08
11.5643 | -15.62 | 7.64 | -23.26
11.5848 | -11.58 | 6.83 | -18.41
11.6053 | -10.5 | 5.94 | -16.44
11.6258 | -8.36 | 4.82 | -13.18
11.6463 | -8.18 | 3.26 | -11.44
11.6668 | -7.94 | 1.14 | -9.08
11.6873 | -3.64 | -1.21 | -2.43
11.7078 | 1.7 | -2.22 | 3.92
11.7283 | 2.1 | -1.02 | 3.12
11.7488 | 0.55 | 0.77 | -0.22
11.7693 | -2.95 | 2.05 | -5
11.7898 | -4.41 | 2.77 | -7.18
11.8103 | -4.83 | 3.11 | -7.94
11.8308 | -5.22 | 3.23 | -8.45
11.8513 | -5.58 | 3.26 | -8.84
11.8718 | -4.92 | 3.23 | -8.15
11.8923 | -5.25 | 3.18 | -8.43
11.9128 | -5.56 | 3.12 | -8.68
11.9333 | -6.87 | 3.06 | -9.93
11.9538 | -7.19 | 2.99 | -10.18
11.9743 | -9.52 | 2.92 | -12.44
11.9948 | -7.86 | 2.86 | -10.72
12.0153 | -6.23 | 2.8 | -9.03
12.0358 | -3.63 | 2.74 | -6.37
12.0563 | -1.06 | 2.71 | -3.77
12.0768 | 0.48 | 2.7 | -2.22
12.0973 | -0.03 | 2.73 | -2.76
12.1178 | -0.58 | 2.83 | -3.41
12.1383 | -1.18 | 3.02 | -4.2
12.1588 | -0.83 | 3.23 | -4.06
12.1793 | 1.47 | 3.28 | -1.81
12.1998 | 1.72 | 3.04 | -1.32
12.2203 | 0.93 | 2.73 | -1.8
12.2408 | 0.08 | 2.47 | -2.39
12.2613 | 0.19 | 2.3 | -2.11
12.2818 | 1.26 | 2.19 | -0.93
12.3023 | 1.28 | 2.1 | -0.82
12.3228 | 2.27 | 2.04 | 0.23
12.3433 | -0.77 | 2 | -2.77
12.3638 | -0.85 | 1.95 | -2.8
12.3843 | -0.94 | 1.92 | -2.86
12.4048 | -1.05 | 1.89 | -2.94
12.4253 | -2.17 | 1.87 | -4.04
12.4458 | -2.3 | 1.85 | -4.15
12.4663 | -1.43 | 1.83 | -3.26
12.4868 | -3.55 | 1.83 | -5.38
12.5073 | -3.66 | 1.82 | -5.48
12.5278 | -2.75 | 1.82 | -4.57
12.5483 | -2.82 | 1.83 | -4.65
12.5688 | -3.87 | 1.84 | -5.71
12.5893 | -4.88 | 1.86 | -6.74
12.6098 | -4.85 | 1.9 | -6.75
12.6303 | -4.79 | 1.94 | -6.73
12.6508 | -4.68 | 1.99 | -6.67
12.6713 | -4.53 | 2.05 | -6.58
12.6918 | -4.33 | 2.13 | -6.46
12.7123 | -5.08 | 2.25 | -7.33
12.7328 | -5.78 | 2.41 | -8.19
12.7533 | -6.44 | 2.62 | -9.06
12.7738 | -6.05 | 2.92 | -8.97
12.7943 | -4.61 | 3.35 | -7.96
12.8148 | -1.13 | 3.99 | -5.12
12.8353 | 0.4 | 5.05 | -4.65
12.8558 | 3.96 | 6.85 | -2.89
12.8763 | 4.55 | 9.88 | -5.33
12.8968 | 11.18 | 14.6 | -3.42
12.9173 | 12.82 | 20.73 | -7.91
12.9378 | 17.49 | 25.56 | -8.07
12.9583 | 18.17 | 24.56 | -6.39
12.9788 | 18.87 | 18.85 | 0.02
12.9993 | 15.56 | 13 | 2.56
13.0198 | 12.25 | 8.8 | 3.45
13.0403 | 8.93 | 6.19 | 2.74
13.0608 | 5.6 | 4.66 | 0.94
13.0813 | 4.25 | 3.77 | 0.48
13.1018 | 3.87 | 3.21 | 0.66
13.1223 | 4.46 | 2.85 | 1.61
13.1428 | 4.02 | 2.62 | 1.4
13.1633 | 3.54 | 2.47 | 1.07
13.1838 | 2.01 | 2.4 | -0.39
13.2043 | 2.44 | 2.42 | 0.02
13.2248 | 1.83 | 2.56 | -0.73
13.2453 | 1.16 | 2.87 | -1.71
13.2658 | 2.44 | 3.47 | -1.03
13.2863 | 4.68 | 4.48 | 0.2
13.3068 | 6.86 | 5.84 | 1.02
13.3273 | 7.99 | 7.08 | 0.91
13.3478 | 7.07 | 7.16 | -0.09
13.3683 | 6.11 | 5.96 | 0.15
13.3888 | 5.11 | 4.5 | 0.61
13.4093 | 5.07 | 3.38 | 1.69
13.4298 | 6 | 2.65 | 3.35
13.4503 | 8.9 | 2.22 | 6.68
13.4708 | 8.77 | 1.96 | 6.81
13.4913 | 10.63 | 1.81 | 8.82
13.5118 | 8.48 | 1.72 | 6.76
13.5323 | 10.33 | 1.68 | 8.65
13.5528 | 8.18 | 1.66 | 6.52
13.5733 | 6.04 | 1.68 | 4.36
13.5938 | 0.92 | 1.73 | -0.81
13.6143 | -2.17 | 1.83 | -4
13.6348 | -4.23 | 2.01 | -6.24
13.6553 | -7.25 | 2.32 | -9.57
13.6758 | -8.22 | 2.86 | -11.08
13.6963 | -9.13 | 3.72 | -12.85
13.7168 | -8.99 | 4.95 | -13.94
13.7373 | -7.78 | 6.31 | -14.09
13.7578 | -7.49 | 6.99 | -14.48
13.7783 | -8.13 | 6.32 | -14.45
13.7988 | -7.69 | 4.98 | -12.67
13.8193 | -6.17 | 3.78 | -9.95
13.8398 | -6.56 | 2.96 | -9.52
13.8603 | -6.86 | 2.49 | -9.35
13.8808 | -9.08 | 2.25 | -11.33
13.9013 | -9.21 | 2.2 | -11.41
13.9218 | -8.25 | 2.32 | -10.57
13.9423 | -7.2 | 2.61 | -9.81
13.9628 | -7.08 | 3.04 | -10.12
13.9833 | -5.87 | 3.49 | -9.36
14.0038 | -4.59 | 3.63 | -8.22
14.0243 | -3.24 | 3.31 | -6.55
14.0448 | -2.83 | 2.84 | -5.67
14.0653 | -3.37 | 2.45 | -5.82
14.0858 | -2.86 | 2.22 | -5.08
14.1063 | -2.3 | 2.13 | -4.43
14.1268 | -1.72 | 2.15 | -3.87
14.1473 | -1.11 | 2.28 | -3.39
14.1678 | 0.51 | 2.52 | -2.01
14.1883 | 3.13 | 2.89 | 0.24
14.2088 | 4.74 | 3.31 | 1.43
14.2293 | 6.34 | 3.64 | 2.7
14.2498 | 6.91 | 3.66 | 3.25
14.2703 | 8.44 | 3.52 | 4.92
14.2908 | 8.92 | 3.44 | 5.48
14.3113 | 10.35 | 3.53 | 6.82
14.3318 | 8.71 | 3.82 | 4.89
14.3523 | 9 | 4.38 | 4.62
14.3728 | 12.21 | 5.33 | 6.88
14.3933 | 20.32 | 6.9 | 13.42
14.4138 | 34.34 | 9.49 | 24.85
14.4343 | 49.26 | 13.46 | 35.8
14.4548 | 63.06 | 18.86 | 44.2
14.4753 | 70.76 | 24.59 | 46.17
14.4958 | 75.34 | 27.34 | 48
14.5163 | 73.8 | 24.74 | 49.06
14.5368 | 63.14 | 19.24 | 43.9
14.5573 | 43.37 | 14.03 | 29.34
14.5778 | 32.47 | 10.22 | 22.25
14.5983 | 23.45 | 7.79 | 15.66
14.6188 | 17.32 | 6.38 | 10.94
14.6393 | 11.08 | 5.63 | 5.45
14.6598 | 6.73 | 5.27 | 1.46
14.6803 | 4.28 | 5.16 | -0.88
14.7008 | 3.74 | 5.26 | -1.52
14.7213 | 2.1 | 5.52 | -3.42
14.7418 | 1.39 | 5.97 | -4.58
14.7623 | -0.4 | 6.65 | -7.05
14.7828 | -1.25 | 7.63 | -8.88
14.8033 | -4.15 | 9.08 | -13.23
14.8238 | -7.1 | 11.31 | -18.41
14.8443 | -6.08 | 14.92 | -21
14.8648 | -1.08 | 20.79 | -21.87
14.8853 | 13.91 | 30.01 | -16.1
14.9058 | 32.9 | 43.36 | -10.46
14.9263 | 46.9 | 59.85 | -12.95
14.9468 | 51.92 | 73.69 | -21.77
14.9673 | 49.97 | 74.78 | -24.81
14.9878 | 41.07 | 62.22 | -21.15
15.0083 | 33.22 | 45.81 | -12.59
15.0288 | 24.44 | 32.22 | -7.78
15.0493 | 16.72 | 22.84 | -6.12
15.0698 | 6.09 | 17.11 | -11.02
15.0903 | 9.55 | 14.03 | -4.48
15.1108 | 12.11 | 12.81 | -0.7
15.1313 | 14.77 | 12.95 | 1.82
15.1518 | 13.54 | 14.07 | -0.53
15.1723 | 13.43 | 15.47 | -2.04
15.1928 | 9.44 | 15.87 | -6.43
15.2133 | 8.57 | 14.68 | -6.11
15.2338 | 5.83 | 12.95 | -7.12
15.2543 | 4.22 | 11.63 | -7.41
15.2748 | 2.75 | 10.74 | -7.99
15.2953 | 0.4 | 9.84 | -9.44
15.3158 | 0.19 | 8.89 | -8.7
15.3363 | -1.89 | 8.06 | -9.95
15.3568 | -3.84 | 7.36 | -11.2
15.3773 | -5.66 | 6.79 | -12.45
15.3978 | -6.35 | 6.43 | -12.78
15.4183 | -8.92 | 6.29 | -15.21
15.4388 | -9.36 | 6.37 | -15.73
15.4593 | -9.7 | 6.62 | -16.32
15.4798 | -9.91 | 7.07 | -16.98
15.5003 | -9.02 | 7.69 | -16.71
15.5208 | -10.03 | 8.52 | -18.55
15.5413 | -9.94 | 9.64 | -19.58
15.5618 | -10.76 | 11.11 | -21.87
15.5823 | -9.48 | 13.14 | -22.62
15.6028 | -3.13 | 16.01 | -19.14
15.6233 | 6.31 | 20.35 | -14.04
15.6438 | 21.81 | 27.14 | -5.33
15.6643 | 45.39 | 37.95 | 7.44
15.6848 | 81.03 | 54.55 | 26.48
15.7053 | 121.72 | 78.2 | 43.52
15.7258 | 157.47 | 107.6 | 49.87
15.7463 | 172.27 | 134.28 | 37.99
15.7668 | 158.12 | 141.73 | 16.39
15.7873 | 133.01 | 124.02 | 8.99
15.8078 | 107.93 | 95.68 | 12.25
15.8283 | 92.89 | 70.51 | 22.38
15.8488 | 86.88 | 53.2 | 33.68
15.8693 | 86.9 | 43.91 | 42.99
15.8898 | 79.94 | 41.36 | 38.58
15.9103 | 65.01 | 43.71 | 21.3
15.9308 | 48.09 | 47.96 | 0.13
15.9513 | 33.19 | 49.17 | -15.98
15.9718 | 22.31 | 43.99 | -21.68
15.9923 | 14.44 | 35.02 | -20.58
16.0128 | 12.58 | 26.34 | -13.76
16.0333 | 12.73 | 19.62 | -6.89
16.0538 | 10.88 | 14.96 | -4.08
16.0743 | 6.03 | 11.97 | -5.94
16.0948 | 3.19 | 10.17 | -6.98
16.1153 | -0.66 | 9.1 | -9.76
16.1358 | -4.51 | 8.41 | -12.92
16.1563 | -7.36 | 7.73 | -15.09
16.1768 | -6.23 | 6.92 | -13.15
16.1973 | -5.11 | 6.12 | -11.23
16.2178 | -4.01 | 5.49 | -9.5
16.2383 | -4.93 | 5.07 | -10
16.2588 | -4.87 | 4.88 | -9.75
16.2793 | -4.83 | 4.91 | -9.74
16.2998 | -3.82 | 5.08 | -8.9
16.3203 | -1.85 | 5.23 | -7.08
16.3408 | -2.91 | 5.15 | -8.06
16.3613 | -3.01 | 4.76 | -7.77
16.3818 | -1.15 | 4.29 | -5.44
16.4023 | 0.66 | 3.88 | -3.22
16.4228 | 0.43 | 3.6 | -3.17
16.4433 | 1.15 | 3.46 | -2.31
16.4638 | 0.81 | 3.43 | -2.62
16.4843 | 1.42 | 3.51 | -2.09
16.5048 | -0.02 | 3.73 | -3.75
16.5253 | 0.48 | 4.1 | -3.62
16.5458 | -0.08 | 4.69 | -4.77
16.5663 | 0.31 | 5.57 | -5.26
16.5868 | -0.36 | 6.81 | -7.17
16.6073 | -0.09 | 8.4 | -8.49
16.6278 | 0.13 | 10.18 | -10.05
16.6483 | 1.3 | 12.04 | -10.74
16.6688 | 1.42 | 14.26 | -12.84
16.6893 | 3.5 | 17.27 | -13.77
16.7098 | 6.53 | 20.64 | -14.11
16.7303 | 9.53 | 22.73 | -13.2
16.7508 | 20.5 | 21.71 | -1.21
16.7713 | 20.44 | 18.18 | 2.26
16.7918 | 16.36 | 14.18 | 2.18
16.8123 | 12.27 | 10.93 | 1.34
16.8328 | 2.17 | 8.7 | -6.53
16.8533 | -0.92 | 7.47 | -8.39
16.8738 | -1.01 | 7.08 | -8.09
16.8943 | -0.08 | 7.52 | -7.6
16.9148 | 2.87 | 8.85 | -5.98
16.9353 | 4.86 | 11.22 | -6.36
16.9558 | 8.88 | 14.68 | -5.8
16.9763 | 16.95 | 18.93 | -1.98
16.9968 | 26.07 | 22.66 | 3.41
17.0173 | 32.26 | 23.55 | 8.71
17.0378 | 33.51 | 20.55 | 12.96
17.0583 | 28.83 | 15.39 | 13.44
17.0788 | 17.22 | 9.99 | 7.23
17.0993 | 4.7 | 5.02 | -0.32
17.1198 | -3.74 | 0.32 | -4.06
17.1403 | -10.1 | -4.4 | -5.7
17.1608 | -13.36 | -8.95 | -4.41
17.1813 | -16.54 | -12.09 | -4.45
17.2018 | -17.64 | -12.33 | -5.31
17.2223 | -17.64 | -10.09 | -7.55
17.2428 | -16.56 | -7.21 | -9.35
17.2633 | -15.4 | -4.54 | -10.86
17.2838 | -14.16 | -2.57 | -11.59
17.3043 | -11.84 | -1.22 | -10.62
17.3248 | -10.46 | -0.35 | -10.11
17.3453 | -8.01 | 0.2 | -8.21
17.3658 | -6.51 | 0.56 | -7.07
17.3863 | -6.96 | 0.81 | -7.77
17.4068 | -6.37 | 1 | -7.37
17.4273 | -5.75 | 1.15 | -6.9
17.4478 | -6.1 | 1.28 | -7.38
17.4683 | -5.44 | 1.4 | -6.84
17.4888 | -5.77 | 1.51 | -7.28
17.5093 | -5.09 | 1.63 | -6.72
17.5298 | -5.43 | 1.75 | -7.18
17.5503 | -5.77 | 1.89 | -7.66
17.5708 | -6.14 | 2.04 | -8.18
17.5913 | -5.54 | 2.22 | -7.76
17.6118 | -3.97 | 2.44 | -6.41
17.6323 | -4.44 | 2.74 | -7.18
17.6528 | -2.96 | 3.16 | -6.12
17.6733 | -2.52 | 3.76 | -6.28
17.6938 | -1.14 | 4.59 | -5.73
17.7143 | 0.2 | 5.71 | -5.51
17.7348 | 2.47 | 7.03 | -4.56
17.7553 | 4.69 | 8.3 | -3.61
17.7758 | 6.86 | 8.99 | -2.13
17.7963 | 6.97 | 8.75 | -1.78
17.8168 | 4.03 | 7.92 | -3.89
17.8373 | 0.03 | 7.06 | -7.03
17.8578 | -3.02 | 6.48 | -9.5
17.8783 | -6.11 | 6.24 | -12.35
17.8988 | -7.26 | 6.23 | -13.49
17.9193 | -8.44 | 6.34 | -14.78
17.9398 | -8.67 | 6.42 | -15.09
17.9603 | -8.93 | 6.51 | -15.44
17.9808 | -10.23 | 6.68 | -16.91
18.0013 | -8.57 | 6.97 | -15.54
18.0218 | -7.93 | 7.4 | -15.33
18.0423 | -9.33 | 7.97 | -17.3
18.0628 | -11.75 | 8.76 | -20.51
18.0833 | -13.2 | 9.79 | -22.99
18.1038 | -15.68 | 11.14 | -26.82
18.1243 | -17.19 | 12.91 | -30.1
18.1448 | -15.72 | 15.22 | -30.94
18.1653 | -13.28 | 18.29 | -31.57
18.1858 | -10.86 | 22.42 | -33.28
18.2063 | -7.48 | 28.15 | -35.63
18.2268 | -2.12 | 36.48 | -38.6
18.2473 | 11.21 | 48.72 | -37.51
18.2678 | 25.51 | 66.11 | -40.6
18.2883 | 45.79 | 89.03 | -43.24
18.3088 | 58.04 | 115.6 | -57.56
18.3293 | 68.27 | 139.16 | -70.89
18.3498 | 74.47 | 148.93 | -74.46
18.3703 | 84.66 | 140.83 | -56.17
18.3908 | 94.84 | 124.01 | -29.17
18.4113 | 104.02 | 109.95 | -5.93
18.4318 | 116.19 | 104.63 | 11.56
18.4523 | 130.38 | 109.06 | 21.32
18.4728 | 147.59 | 119.75 | 27.84
18.4933 | 153.83 | 127.98 | 25.85
18.5138 | 149.12 | 123.36 | 25.76
18.5343 | 124.46 | 104.29 | 20.17
18.5548 | 92.86 | 78.89 | 13.97
18.5753 | 62.34 | 54.82 | 7.52
18.5958 | 34.91 | 35.72 | -0.81
18.6163 | 16.59 | 22.42 | -5.83
18.6368 | 3.37 | 13.89 | -10.52
18.6573 | -4.72 | 8.66 | -13.38
18.6778 | -9.69 | 5.81 | -15.5
18.6983 | -14.53 | 4.78 | -19.31
18.7188 | -17.23 | 4.75 | -21.98
18.7393 | -19.8 | 4.98 | -24.78
18.7598 | -21.23 | 5.18 | -26.41
18.7803 | -20.54 | 5.23 | -25.77
18.8008 | -17.74 | 5.14 | -22.88
18.8213 | -15.83 | 4.97 | -20.8
18.8418 | -12.84 | 4.75 | -17.59
18.8623 | -10.78 | 4.5 | -15.28
18.8828 | -8.66 | 4.24 | -12.9
18.9033 | -8.52 | 3.92 | -12.44
18.9238 | -8.38 | 3.55 | -11.93
18.9443 | -7.25 | 3.13 | -10.38
18.9648 | -6.16 | 2.62 | -8.78
18.9853 | -5.14 | 1.98 | -7.12
19.0058 | -4.2 | 1.22 | -5.42
19.0263 | -5.36 | 0.38 | -5.74
19.0468 | -5.64 | -0.33 | -5.31
19.0673 | -6.03 | -0.5 | -5.53
19.0878 | -5.55 | 0.13 | -5.68
19.1083 | -5.19 | 1.44 | -6.63
19.1288 | -4.95 | 3.14 | -8.09
19.1493 | -3.8 | 5.14 | -8.94
19.1698 | -3.73 | 7.56 | -11.29
19.1903 | -1.71 | 10.66 | -12.37
19.2108 | 2.28 | 14.71 | -12.43
19.2313 | 11.28 | 19.9 | -8.62
19.2518 | 24.33 | 26.04 | -1.71
19.2723 | 37.44 | 32.12 | 5.32
19.2928 | 47.66 | 36.35 | 11.31
19.3133 | 52.01 | 37.39 | 14.62
19.3338 | 48.51 | 35.49 | 13.02
19.3543 | 42.15 | 31.47 | 10.68
19.3748 | 31.95 | 26.28 | 5.67
19.3953 | 22.88 | 20.88 | 2
19.4158 | 13.92 | 16.14 | -2.22
19.4363 | 8.03 | 12.45 | -4.42
19.4568 | 6.15 | 9.78 | -3.63
19.4773 | 6.23 | 7.98 | -1.75
19.4978 | 5.19 | 6.86 | -1.67
19.5183 | 3.97 | 6.21 | -2.24
19.5388 | 3.5 | 5.81 | -2.31
19.5593 | 3.73 | 5.48 | -1.75
19.5798 | 3.64 | 5.09 | -1.45
19.6003 | 3.21 | 4.56 | -1.35
19.6208 | 1.47 | 3.93 | -2.46
19.6413 | -1.52 | 3.27 | -4.79
19.6618 | -2.66 | 2.63 | -5.29
19.6823 | -3.8 | 2.02 | -5.82
19.7028 | -4.8 | 1.4 | -6.2
19.7233 | -5.45 | 0.76 | -6.21
19.7438 | -5.58 | 0.06 | -5.64
19.7643 | -6.06 | -0.74 | -5.32
19.7848 | -5.8 | -1.6 | -4.2
19.8053 | -3.84 | -2.38 | -1.46
19.8258 | -2.35 | -2.84 | 0.49
19.8463 | -0.68 | -2.76 | 2.08
19.8668 | 0.65 | -2.26 | 2.91
19.8873 | 0.99 | -1.6 | 2.59
19.9078 | -0.36 | -1 | 0.64
19.9283 | -1.86 | -0.52 | -1.34
19.9488 | -5.4 | -0.18 | -5.22
19.9693 | -11.62 | 0.05 | -11.67
19.9898 | -13.92 | 0.21 | -14.13
20.0103 | -7.02 | 0.3 | -7.32

## 121.6GPa
XRD Patterns of the quenched producted at the heated center at 121.6 GPa and 300 K
2 theta | Raw intensity | Fitted Intensity | Residuals
7.0133 | 0.00054402 | 0 | 0.00054402
7.0338 | -0.1778 | 0.02217 | -0.19997
7.0543 | 1.88579 | 0.04533 | 1.84046
7.0748 | -1.13299 | 0.0695 | -1.20249
7.0953 | -3.09239 | 0.09166 | -3.18405
7.1158 | -2.20471 | 0.11583 | -2.32054
7.1363 | -0.46123 | 0.13999 | -0.60122
7.1568 | -0.35621 | 0.16416 | -0.52037
7.1773 | -1.78394 | 0.18833 | -1.97227
7.1978 | 1.9613 | 0.21349 | 1.74781
7.2183 | 2.68523 | 0.23866 | 2.44657
7.2388 | 1.59358 | 0.26482 | 1.32876
7.2593 | -3.05194 | 0.29199 | -3.34393
7.2798 | -1.0276 | 0.31915 | -1.34675
7.3003 | 1.99232 | 0.34732 | 1.645
7.3208 | 0.84555 | 0.37749 | 0.46806
7.3413 | 0.40179 | 0.40865 | -0.00686
7.3618 | -0.42723 | 0.44782 | -0.87505
7.3823 | 1.30422 | 0.50498 | 0.79924
7.4028 | 1.57586 | 0.60815 | 0.96771
7.4233 | 3.3994 | 0.81631 | 2.58309
7.4438 | 2.80957 | 1.21848 | 1.59109
7.4643 | 2.86109 | 1.90665 | 0.95444
7.4848 | 1.62568 | 2.90681 | -1.28113
7.5053 | 3.1235 | 4.08998 | -0.96648
7.5258 | 3.6125 | 5.15614 | -1.54364
7.5463 | 4.7384 | 5.73131 | -0.99291
7.5668 | 4.6944 | 5.58247 | -0.88807
7.5873 | 4.1123 | 4.79864 | -0.68634
7.6078 | 3.2455 | 3.71781 | -0.47231
7.6283 | 2.3111 | 2.69597 | -0.38487
7.6488 | 1.1158 | 1.95214 | -0.83634
7.6693 | 0.5002 | 1.5303 | -1.0301
7.6898 | 0.3105 | 1.36147 | -1.05097
7.7103 | 0.025 | 1.29798 | -1.27298
7.7308 | -0.2358 | 1.33548 | -1.57128
7.7513 | -0.8095 | 1.48298 | -2.29248
7.7718 | 0.3792 | 1.89248 | -1.51328
7.7923 | 0.5468 | 3.00198 | -2.45518
7.8128 | 1.1451 | 5.83148 | -4.68638
7.8333 | 2.60912 | 12.33098 | -9.72186
7.8538 | 12.91521 | 25.18048 | -12.26527
7.8743 | 22.26711 | 46.68998 | -24.42287
7.8948 | 57.58999 | 76.50948 | -18.91949
7.9153 | 92.85905 | 109.65898 | -16.79993
7.9358 | 104.99198 | 136.59848 | -31.6065
7.9563 | 147.97009 | 147.12799 | 0.8421
7.9768 | 160.675 | 136.73749 | 23.93751
7.9973 | 135.8083 | 110.39699 | 25.41131
8.0178 | 117.4716 | 78.65649 | 38.81511
8.0383 | 75.37652 | 51.08599 | 24.29053
8.0588 | 42.93464 | 32.36549 | 10.56915
8.0793 | 27.10759 | 22.11499 | 4.9926
8.0998 | 17.89697 | 17.13449 | 0.76248
8.1203 | 11.27437 | 14.10399 | -2.82962
8.1408 | 8.24141 | 11.19349 | -2.95208
8.1613 | 4.7897 | 8.08299 | -3.29329
8.1818 | 3.91083 | 5.2025 | -1.29167
8.2023 | 1.61642 | 2.952 | -1.33558
8.2228 | -1.07193 | 1.4915 | -2.56343
8.2433 | -2.15262 | 0.661 | -2.81362
8.2638 | -2.60403 | 0.2205 | -2.82453
8.2843 | -3.74457 | 0 | -3.74457
8.3048 | -2.39262 | -0.02373 | -2.36889
8.3253 | 1.75342 | -0.00746 | 1.76088
8.3458 | -0.60485 | 0.01881 | -0.62366
8.3663 | -0.36581 | 0.06508 | -0.43089
8.3868 | -0.02787 | 0.10135 | -0.12922
8.4073 | -0.48942 | 0.15762 | -0.64704
8.4278 | -1.34885 | 0.20388 | -1.55273
8.4483 | -2.20456 | 0.26015 | -2.46471
8.4688 | -1.15493 | 0.31642 | -1.47135
8.4893 | -3.26837 | 0.37269 | -3.64106
8.5098 | 3.10673 | 0.43896 | 2.66777
8.5303 | 5.44198 | 0.49523 | 4.94675
8.5508 | 3.52898 | 0.5715 | 2.95748
8.5713 | 4.52934 | 0.63777 | 3.89157
8.5918 | 4.24466 | 0.70404 | 3.54062
8.6123 | 1.97655 | 0.77031 | 1.20624
8.6328 | 3.62662 | 0.84658 | 2.78004
8.6533 | 1.99647 | 0.92285 | 1.07362
8.6738 | 4.98771 | 0.99911 | 3.9886
8.6943 | 3.80194 | 1.08538 | 2.71656
8.7148 | 2.84051 | 1.17165 | 1.66886
8.7353 | 2.80268 | 1.25792 | 1.54476
8.7558 | 4.38668 | 1.18287 | 3.20381
8.7763 | 4.99077 | 1.08166 | 3.90911
8.7968 | 4.91318 | 1.01045 | 3.90273
8.8173 | 3.64217 | 0.96924 | 2.67293
8.8378 | 0.56596 | 0.99803 | -0.43207
8.8583 | -0.16719 | 1.28683 | -1.45402
8.8788 | 0.44095 | 2.11562 | -1.67467
8.8993 | 3.36863 | 4.03441 | -0.66578
8.9198 | 8.64409 | 7.7732 | 0.87089
8.9403 | 18.23557 | 13.86199 | 4.37358
8.9608 | 28.16131 | 22.15078 | 6.01053
8.9813 | 39.1658 | 31.20957 | 7.95623
9.0018 | 41.3158 | 38.44836 | 2.86744
9.0223 | 47.8599 | 41.14715 | 6.71275
9.0428 | 40.4586 | 38.03595 | 2.42265
9.0633 | 37.2158 | 30.43474 | 6.78106
9.0838 | 27.3368 | 21.16353 | 6.17327
9.1043 | 16.09328 | 12.72232 | 3.37096
9.1248 | 3.32986 | 6.51111 | -3.18125
9.1453 | -3.20512 | 2.6499 | -5.85502
9.1658 | -5.50332 | 0.62869 | -6.13201
9.1863 | 1.4147 | -0.24252 | 1.65722
9.2068 | 8.53921 | -0.3093 | 8.84851
9.2273 | 19.85052 | 0.39544 | 19.45508
9.2478 | 25.3489 | 2.23018 | 23.11872
9.2683 | 33.02465 | 5.84492 | 27.17973
9.2888 | 32.85806 | 11.77966 | 21.0784
9.3093 | 34.84942 | 19.9544 | 14.89502
9.3298 | 32.96903 | 29.06914 | 3.89989
9.3503 | 33.21716 | 36.70388 | -3.48672
9.3708 | 36.58412 | 40.06863 | -3.48451
9.3913 | 38.06019 | 37.70337 | 0.35682
9.4118 | 37.63566 | 30.68811 | 6.94755
9.4323 | 38.29083 | 21.7699 | 16.52093
9.4528 | 42.01598 | 13.7399 | 28.27608
9.4733 | 41.82141 | 8.3399 | 33.48151
9.4938 | 38.6774 | 6.1599 | 32.5175
9.5143 | 28.57425 | 6.9599 | 21.61435
9.5348 | 20.52225 | 10.0599 | 10.46235
9.5553 | 16.49168 | 14.3499 | 2.14178
9.5758 | 19.49285 | 18.5099 | 0.98295
9.5963 | 23.50603 | 21.1999 | 2.30613
9.6168 | 27.52152 | 21.6299 | 5.89162
9.6373 | 29.53962 | 19.9399 | 9.59972
9.6578 | 28.5606 | 17.0099 | 11.5507
9.6783 | 26.56477 | 13.7299 | 12.83487
9.6988 | 21.55241 | 10.6399 | 10.91251
9.7193 | 16.51381 | 8.1099 | 8.40391
9.7398 | 11.45926 | 6.6999 | 4.75936
9.7603 | 9.36906 | 7.2599 | 2.10916
9.7808 | 10.2335 | 10.9099 | -0.6764
9.8013 | 11.07286 | 18.6099 | -7.53704
9.8218 | 14.85744 | 30.4099 | -15.55246
9.8423 | 23.60752 | 44.6699 | -21.06238
9.8628 | 50.3034 | 57.8099 | -7.5065
9.8833 | 68.95537 | 65.3399 | 3.61547
9.9038 | 75.54372 | 63.9899 | 11.55382
9.9243 | 60.1258 | 54.3599 | 5.7659
9.9448 | 45.3844 | 40.2599 | 5.1245
9.9653 | 33.00995 | 26.0199 | 6.99005
9.9858 | 16.38672 | 14.5599 | 1.82682
10.0063 | 6.71132 | 6.8599 | -0.14858
10.0268 | 2.97405 | 2.4399 | 0.53415
10.0473 | 0.18518 | 0.2399 | -0.05472
10.0678 | -1.65497 | -0.7301 | -0.92487
10.0883 | -1.55614 | -1.1301 | -0.42604
10.1088 | -1.50802 | -1.2701 | -0.23792
10.1293 | -3.50035 | -1.2701 | -2.23025
10.1498 | -2.55295 | -1.1201 | -1.43285
10.1703 | -1.64562 | -0.7001 | -0.94552
10.1908 | 0.22183 | 0.2699 | -0.04807
10.2113 | 3.03959 | 2.1999 | 0.83969
10.2318 | 6.81784 | 5.5999 | 1.21794
10.2523 | 10.55678 | 10.7899 | -0.23312
10.2728 | 19.25659 | 17.60688 | 1.64971
10.2933 | 24.92748 | 25.23653 | -0.30905
10.3138 | 35.9814 | 32.36618 | 3.61522
10.3343 | 41.8867 | 37.60583 | 4.28087
10.3548 | 46.5598 | 40.38547 | 6.17433
10.3753 | 45.3851 | 40.91512 | 4.46998
10.3958 | 42.6033 | 39.18477 | 3.41853
10.4163 | 32.44578 | 34.67442 | -2.22864
10.4368 | 22.96944 | 27.18407 | -4.21463
10.4573 | 15.48568 | 18.00371 | -2.51803
10.4778 | 10.99469 | 9.43336 | 1.56133
10.4983 | 5.49667 | 3.27301 | 2.22366
10.5188 | 3.0018 | 0.16266 | 2.83914
10.5393 | 4.50027 | -0.14769 | 4.64796
10.5598 | 6.01227 | 1.85243 | 4.15984
10.5803 | 6.51799 | 5.8761 | 0.64189
10.6008 | 9.04763 | 11.86978 | -2.82215
10.6213 | 11.57136 | 19.51345 | -7.94209
10.6418 | 26.11939 | 27.84713 | -1.72774
10.6623 | 37.1235 | 34.91081 | 2.21269
10.6828 | 43.9811 | 38.35448 | 5.62662
10.7033 | 38.5894 | 36.71816 | 1.87124
10.7238 | 32.3584 | 30.78184 | 1.57656
10.7443 | 21.07052 | 23.03551 | -1.96499
10.7648 | 10.71827 | 16.09919 | -5.38092
10.7853 | 4.39164 | 11.78286 | -7.39122
10.8058 | 2.08082 | 10.71654 | -8.63572
10.8263 | 5.79599 | 12.43022 | -6.63423
10.8468 | 11.53736 | 15.61389 | -4.07653
10.8673 | 17.2951 | 18.49757 | -1.20247
10.8878 | 21.0794 | 19.49124 | 1.58816
10.9083 | 22.89046 | 17.84492 | 5.04554
10.9288 | 19.71847 | 14.1786 | 5.53987
10.9493 | 16.57362 | 9.76227 | 6.81135
10.9698 | 13.45609 | 5.76595 | 7.69014
10.9903 | 8.35607 | 2.86962 | 5.48645
11.0108 | 4.27376 | 1.21951 | 3.05425
11.0313 | 0.21934 | 0.60951 | -0.39017
11.0518 | -0.81699 | 0.66951 | -1.4865
11.0723 | 0.17495 | 1.11951 | -0.94456
11.0928 | 1.17535 | 1.78951 | -0.61416
11.1133 | 2.20424 | 2.85951 | -0.65527
11.1338 | 4.25121 | 5.01951 | -0.7683
11.1543 | 7.3058 | 9.66951 | -2.36371
11.1748 | 14.37753 | 18.73951 | -4.36198
11.1953 | 28.46594 | 34.10951 | -5.64357
11.2158 | 51.57055 | 56.35951 | -4.78896
11.2363 | 79.6809 | 83.33951 | -3.65861
11.2568 | 111.79651 | 109.59951 | 2.197
11.2773 | 130.92693 | 127.29951 | 3.62742
11.2978 | 131.06167 | 129.59951 | 1.46216
11.3183 | 111.20027 | 115.67951 | -4.47924
11.3388 | 86.34226 | 91.74951 | -5.40725
11.3593 | 58.49717 | 66.35951 | -7.86234
11.3798 | 50.64453 | 46.34951 | 4.29502
11.4003 | 50.79387 | 35.20951 | 15.58436
11.4208 | 56.95472 | 32.89951 | 24.05521
11.4413 | 75.10662 | 36.73951 | 38.36711
11.4618 | 76.25909 | 42.75733 | 33.50176
11.4823 | 37.41166 | 46.61683 | -9.20517
11.5028 | 31.56387 | 45.32634 | -13.76247
11.5233 | 15.71524 | 38.83584 | -23.1206
11.5438 | 4.85531 | 29.42534 | -24.57003
11.5643 | -0.9964 | 19.81484 | -20.81124
11.5848 | -0.86035 | 11.87434 | -12.73469
11.6053 | 2.28299 | 6.36385 | -4.08086
11.6258 | 2.41314 | 3.07335 | -0.66021
11.6463 | 0.54965 | 1.39285 | -0.8432
11.6668 | -0.32797 | 0.67235 | -1.00032
11.6873 | 3.79982 | 0.51185 | 3.28797
11.7078 | 8.92256 | 0.72135 | 8.20121
11.7283 | 9.04976 | 1.27086 | 7.7789
11.7488 | 7.16097 | 2.18036 | 4.98061
11.7693 | 4.27571 | 3.43637 | 0.83934
11.7898 | 4.39373 | 4.83546 | -0.44173
11.8103 | 3.50516 | 6.11455 | -2.60939
11.8308 | 5.62016 | 6.86364 | -1.24348
11.8513 | 4.72888 | 6.71274 | -1.98386
11.8718 | 0.84149 | 5.65183 | -4.81034
11.8923 | -0.04185 | 4.01092 | -4.05277
11.9128 | 0.07901 | 2.25001 | -2.171
11.9333 | -0.80576 | 0.7291 | -1.53486
11.9538 | -2.67601 | -0.27181 | -2.4042
11.9743 | -3.54157 | -0.70272 | -2.83885
11.9948 | -2.41229 | -0.65363 | -1.75866
12.0153 | -0.268 | -0.32453 | 0.05653
12.0358 | -0.11855 | 0.08456 | -0.20311
12.0563 | -1.97377 | 0.46365 | -2.43742
12.0768 | -1.81351 | 0.67113 | -2.48464
12.0973 | -2.6376 | 0.81113 | -3.44873
12.1178 | -0.46589 | 0.86113 | -1.32702
12.1383 | 0.71179 | 0.88113 | -0.16934
12.1588 | 1.90559 | 0.89113 | 1.01446
12.1793 | 3.09567 | 0.88113 | 2.21454
12.1998 | 3.3022 | 0.88113 | 2.42107
12.2203 | 2.51533 | 0.88113 | 1.6342
12.2408 | 2.72523 | 0.87113 | 1.8541
12.2613 | 0.95205 | 0.87113 | 0.08092
12.2818 | 1.17595 | 0.86113 | 0.31482
12.3023 | 2.40709 | 0.86113 | 1.54596
12.3228 | 2.64564 | 0.86113 | 1.78451
12.3433 | -0.10825 | 0.87113 | -0.97938
12.3638 | -0.86441 | 0.87113 | -1.73554
12.3843 | -0.61269 | 0.88113 | -1.49382
12.4048 | 0.63707 | 0.91113 | -0.27406
12.4253 | 0.89503 | 0.98113 | -0.0861
12.4458 | -0.85865 | 1.10113 | -1.95978
12.4663 | -1.6038 | 1.31273 | -2.91653
12.4868 | -1.35027 | 1.66941 | -3.01968
12.5073 | -0.0879 | 2.20608 | -2.29398
12.5278 | 1.16347 | 2.85276 | -1.68929
12.5483 | 0.40401 | 3.50943 | -3.10542
12.5688 | -2.34614 | 4.00611 | -6.35225
12.5893 | -2.1068 | 4.11279 | -6.21959
12.6098 | -2.86782 | 3.79946 | -6.66728
12.6303 | -1.62904 | 3.17614 | -4.80518
12.6508 | -2.4003 | 2.43281 | -4.83311
12.6713 | -1.18144 | 1.73949 | -2.92093
12.6918 | -1.9623 | 1.20616 | -3.16846
12.7123 | -2.75271 | 0.84284 | -3.59555
12.7328 | -3.55253 | 0.60952 | -4.16205
12.7533 | -3.35159 | 0.48619 | -3.83778
12.7738 | -2.16972 | 0.40287 | -2.57259
12.7943 | -0.98678 | 0.35954 | -1.34632
12.8148 | 1.1874 | 0.31622 | 0.87118
12.8353 | 2.36299 | 0.3029 | 2.06009
12.8558 | 1.52013 | 0.27903 | 1.2411
12.8763 | -0.32101 | 0.26411 | -0.58512
12.8968 | -2.17026 | 0.27919 | -2.44945
12.9173 | -1.02748 | 0.33426 | -1.36174
12.9378 | 0.1075 | 0.47934 | -0.37184
12.9583 | 0.24484 | 0.79442 | -0.54958
12.9788 | -0.62531 | 1.37949 | -2.0048
12.9993 | -0.49277 | 2.32457 | -2.81734
13.0198 | -1.36739 | 3.64964 | -5.01703
13.0403 | -2.23902 | 5.22472 | -7.46374
13.0608 | -3.10749 | 6.7498 | -9.85729
13.0813 | -2.98264 | 7.77487 | -10.75751
13.1018 | -2.85431 | 7.93995 | -10.79426
13.1223 | 0.27766 | 7.14503 | -6.86737
13.1428 | 2.41342 | 7.4501 | -5.03668
13.1633 | 5.56314 | 8.31518 | -2.75204
13.1838 | 5.70698 | 8.30025 | -2.59327
13.2043 | 6.8651 | 10.57533 | -3.71023
13.2248 | 6.02765 | 10.47041 | -4.44276
13.2453 | 5.2048 | 10.08549 | -4.88069
13.2658 | 6.39671 | 11.50062 | -5.10391
13.2863 | 7.59354 | 12.80574 | -5.2122
13.3068 | 9.81544 | 15.06086 | -5.24542
13.3273 | 11.04258 | 16.28598 | -5.2434
13.3478 | 9.28511 | 14.51111 | -5.226
13.3683 | 6.5432 | 11.72623 | -5.18303
13.3888 | 4.82701 | 9.59135 | -4.76434
13.4093 | 4.12669 | 8.77647 | -4.64978
13.4298 | 3.44241 | 9.6616 | -6.21919
13.4503 | 3.78432 | 9.76672 | -5.9824
13.4708 | 6.14259 | 11.02184 | -4.87925
13.4913 | 12.52738 | 17.10696 | -4.57958
13.5118 | 19.92884 | 25.40209 | -5.47325
13.5323 | 34.35714 | 42.18721 | -7.83007
13.5528 | 36.81243 | 40.07233 | -3.2599
13.5733 | 32.28488 | 36.15745 | -3.87257
13.5938 | 23.77464 | 25.54258 | -1.76794
13.6143 | 14.30187 | 22.4277 | -8.12583
13.6348 | 6.84674 | 10.51282 | -3.66608
13.6553 | 3.40941 | 8.33794 | -4.92853
13.6758 | 1.01003 | 5.82307 | -4.81304
13.6963 | 1.61876 | 6.30819 | -4.68943
13.7168 | 2.26577 | 6.83552 | -4.56975
13.7373 | 6.92121 | 11.36552 | -4.44431
13.7578 | 13.60524 | 26.95552 | -13.35028
13.7783 | 19.30803 | 30.76552 | -11.45749
13.7988 | 26.03973 | 32.55552 | -6.51579
13.8193 | 32.78051 | 30.97552 | 1.80499
13.8398 | 34.55052 | 26.33552 | 8.215
13.8603 | 31.32963 | 20.10552 | 11.22411
13.8808 | 25.12678 | 13.87552 | 11.25126
13.9013 | 17.94073 | 8.69552 | 9.24521
13.9218 | 12.77021 | 4.97552 | 7.79469
13.9423 | 8.60398 | 2.63552 | 5.96846
13.9628 | 4.44078 | 1.33552 | 3.10526
13.9833 | 3.28938 | 0.70552 | 2.58386
14.0038 | 3.13851 | 0.46552 | 2.67299
14.0243 | 2.98693 | 0.44552 | 2.54141
14.0448 | 0.83338 | 0.56552 | 0.26786
14.0653 | 0.67662 | 0.77552 | -0.0989
14.0858 | -0.48461 | 1.03552 | -1.52013
14.1063 | -1.66156 | 1.33552 | -2.99708
14.1268 | -1.84547 | 1.70552 | -3.55099
14.1473 | -1.0376 | 2.18552 | -3.22312
14.1678 | -0.2492 | 2.76096 | -3.01016
14.1883 | 0.52848 | 3.37428 | -2.8458
14.2088 | 2.27419 | 3.82759 | -1.5534
14.2293 | 4.01668 | 3.94091 | 0.07577
14.2498 | 4.7247 | 3.57422 | 1.15048
14.2703 | 4.417 | 2.84754 | 1.56946
14.2908 | 4.08242 | 1.95085 | 2.13157
14.3113 | 4.72043 | 1.10417 | 3.61626
14.3318 | 2.33082 | 0.40748 | 1.92334
14.3523 | 2.92336 | -0.0692 | 2.99256
14.3728 | 0.48782 | -0.37589 | 0.86371
14.3933 | -0.96601 | -0.53257 | -0.43344
14.4138 | -2.44838 | -0.59925 | -1.84913
14.4343 | 0.04051 | -0.62594 | 0.66645
14.4548 | 1.51041 | -0.60262 | 2.11303
14.4753 | 3.95112 | -0.54931 | 4.50043
14.4958 | 5.3824 | -0.41599 | 5.79839
14.5163 | 7.78403 | -0.18132 | 7.96535
14.5368 | 7.16579 | 0.30836 | 6.85743
14.5573 | 6.52744 | 1.24804 | 5.2794
14.5778 | 6.87877 | 2.93773 | 3.94104
14.5983 | 9.20957 | 5.70741 | 3.50216
14.6188 | 11.52052 | 9.8371 | 1.68342
14.6393 | 14.83349 | 15.34678 | -0.51329
14.6598 | 19.1304 | 21.77647 | -2.64607
14.6803 | 24.42317 | 28.12615 | -3.70298
14.7008 | 27.71374 | 33.02583 | -5.31209
14.7213 | 31.01402 | 35.25552 | -4.2415
14.7418 | 31.32596 | 34.4252 | -3.09924
14.7623 | 30.64148 | 30.79489 | -0.15341
14.7828 | 27.9725 | 25.18457 | 2.78793
14.8033 | 23.32096 | 18.84426 | 4.4767
14.8238 | 17.68878 | 12.98394 | 4.70484
14.8443 | 13.08789 | 8.36362 | 4.72427
14.8648 | 8.52021 | 5.26331 | 3.2569
14.8853 | 4.97769 | 3.64299 | 1.3347
14.9058 | 4.47224 | 3.29268 | 1.17956
14.9263 | 6.01579 | 3.92236 | 2.09343
14.9468 | 7.59027 | 5.20473 | 2.38554
14.9673 | 8.21761 | 6.89473 | 1.32288
14.9878 | 7.88974 | 8.72473 | -0.83499
15.0083 | 6.61858 | 10.64473 | -4.02615
15.0288 | 4.40606 | 12.95473 | -8.54867
15.0493 | 2.24412 | 16.09473 | -13.85061
15.0698 | 1.14467 | 20.23473 | -19.09006
15.0903 | 2.10963 | 24.92473 | -22.8151
15.1108 | 9.14975 | 29.00473 | -19.85498
15.1313 | 15.24404 | 30.88473 | -15.64069
15.1518 | 25.40136 | 29.49473 | -4.09337
15.1723 | 37.62056 | 25.15473 | 12.46583
15.1928 | 38.90051 | 19.25473 | 19.64578
15.2133 | 31.24005 | 13.26473 | 17.97532
15.2338 | 24.63806 | 8.18473 | 16.45333
15.2543 | 8.09339 | 4.42473 | 3.66866
15.2748 | 3.6049 | 1.97473 | 1.63017
15.2953 | 1.17144 | 0.55473 | 0.61671
15.3158 | -0.21812 | -0.20527 | -0.01285
15.3363 | 0.44508 | -0.54527 | 0.99035
15.3568 | 2.14988 | -0.59808 | 2.74796
15.3773 | 4.90516 | -0.39435 | 5.29951
15.3978 | 7.70976 | 0.12938 | 7.58038
15.4183 | 8.54256 | 1.0831 | 7.45946
15.4388 | 8.4124 | 2.63683 | 5.77557
15.4593 | 8.32815 | 4.85055 | 3.4776
15.4798 | 8.26866 | 7.56428 | 0.70438
15.5003 | 7.23279 | 10.418 | -3.18521
15.5208 | 5.2294 | 12.75173 | -7.52233
15.5413 | 3.24736 | 13.83545 | -10.58809
15.5618 | 2.29551 | 13.22918 | -10.93367
15.5823 | 1.35272 | 11.2029 | -9.85018
15.6028 | 1.42784 | 8.48663 | -7.05879
15.6233 | 1.51974 | 5.81035 | -4.29061
15.6438 | 1.61727 | 3.65408 | -2.03681
15.6643 | 1.7193 | 2.30781 | -0.58851
15.6848 | 2.82467 | 1.83153 | 0.99314
15.7053 | 1.94225 | 2.17526 | -0.23301
15.7258 | 1.0509 | 3.13898 | -2.08808
15.7463 | 0.15947 | 4.39271 | -4.23324
15.7668 | 0.25683 | 5.44643 | -5.1896
15.7873 | -0.64817 | 5.78016 | -6.42833
15.8078 | -0.56667 | 5.05388 | -5.62055
15.8283 | -0.48981 | 3.39761 | -3.88742
15.8488 | 0.56127 | 1.99133 | -1.43006
15.8693 | 1.60543 | 2.83506 | -1.22963
15.8898 | 3.63152 | 6.93878 | -3.30726
15.9103 | 6.62841 | 13.39956 | -6.77115
15.9308 | 9.61536 | 20.03019 | -10.41483
15.9513 | 14.57415 | 24.36082 | -9.78667
15.9718 | 21.51757 | 24.99145 | -3.47388
15.9923 | 25.44838 | 22.26208 | 3.1863
16.0128 | 29.35937 | 17.62271 | 11.73666
16.0333 | 27.26329 | 12.59335 | 14.66994
16.0538 | 23.16293 | 8.22398 | 14.93895
16.0743 | 13.06106 | 5.03461 | 8.02645
16.0948 | 7.96045 | 3.08524 | 4.87521
16.1153 | 4.85388 | 2.18587 | 2.66801
16.1358 | 2.75411 | 2.1565 | 0.59761
16.1563 | 1.67392 | 2.88713 | -1.21321
16.1768 | 1.59609 | 4.24777 | -2.65168
16.1973 | 1.53339 | 6.1484 | -4.61501
16.2178 | 2.48859 | 8.32903 | -5.84044
16.2383 | 2.46446 | 10.37966 | -7.9152
16.2588 | 1.47378 | 11.72029 | -10.24651
16.2793 | 1.50931 | 11.86092 | -10.35161
16.2998 | 2.57385 | 10.74156 | -8.16771
16.3203 | 2.68014 | 8.82219 | -6.14205
16.3408 | 1.82079 | 6.67132 | -4.85053
16.3613 | 1.00557 | 4.72878 | -3.72321
16.3818 | 2.22216 | 3.21624 | -0.99408
16.4023 | 2.47821 | 2.1937 | 0.28451
16.4228 | 2.77134 | 1.60115 | 1.17019
16.4433 | 3.09919 | 1.31861 | 1.78058
16.4638 | 2.44938 | 1.23607 | 1.21331
16.4843 | 2.82956 | 1.29353 | 1.53603
16.5048 | 0.24735 | 1.47099 | -1.22364
16.5253 | -0.31961 | 1.76844 | -2.08805
16.5458 | -0.85368 | 2.1859 | -3.03958
16.5663 | 0.62275 | 2.70336 | -2.08061
16.5868 | 1.12734 | 3.31082 | -2.18348
16.6073 | 0.63771 | 3.90827 | -3.27056
16.6278 | 0.17148 | 4.40573 | -4.23425
16.6483 | 0.71631 | 4.67319 | -3.95688
16.6688 | 1.26982 | 4.70065 | -3.43083
16.6893 | 1.83964 | 4.49811 | -2.65847
16.7098 | 1.40341 | 4.13639 | -2.73298
16.7303 | 0.97953 | 3.72691 | -2.74738
16.7508 | 1.5478 | 3.34743 | -1.79963
16.7713 | 1.12815 | 3.06795 | -1.9398
16.7918 | 1.71052 | 2.89847 | -1.18795
16.8123 | 3.29484 | 2.83899 | 0.45585
16.8328 | 4.88106 | 2.8795 | 2.00156
16.8533 | 2.46911 | 2.98002 | -0.51091
16.8738 | 0.06893 | 3.14054 | -3.07161
16.8943 | -0.33955 | 3.31106 | -3.65061
16.9148 | 1.26362 | 3.47158 | -2.20796
16.9353 | 3.85837 | 3.5821 | 0.27627
16.9558 | 6.46465 | 3.65261 | 2.81204
16.9763 | 7.07237 | 3.67313 | 3.39924
16.9968 | 6.6815 | 3.65365 | 3.02785
17.0173 | 5.29195 | 3.60417 | 1.68778
17.0378 | 3.90368 | 3.49469 | 0.40899
17.0583 | 1.52662 | 3.31521 | -1.78859
17.0788 | 1.1507 | 2.99572 | -1.84502
17.0993 | -0.22414 | 2.49624 | -2.72038
17.1198 | -1.58795 | 1.84676 | -3.43471
17.1403 | -0.94081 | 1.10728 | -2.04809
17.1608 | -1.29277 | 0.4578 | -1.75057
17.1813 | -0.6339 | 0.16379 | -0.79769
17.2018 | 1.03575 | 0.63896 | 0.39679
17.2223 | 4.71611 | 1.82413 | 2.89198
17.2428 | 8.40711 | 3.59931 | 4.8078
17.2633 | 12.1087 | 5.66448 | 6.44422
17.2838 | 13.83081 | 7.69966 | 6.13115
17.3043 | 14.56338 | 9.37483 | 5.18855
17.3248 | 15.31635 | 10.44 | 4.87635
17.3453 | 14.08966 | 10.81518 | 3.27448
17.3658 | 13.88323 | 10.63035 | 3.25288
17.3863 | 12.69702 | 10.15553 | 2.54149
17.4068 | 11.54096 | 9.48016 | 2.0608
17.4273 | 9.39499 | 8.68992 | 0.70507
17.4478 | 7.28903 | 7.95967 | -0.67064
17.4683 | 4.20304 | 7.18943 | -2.98639
17.4888 | 1.14695 | 6.26918 | -5.12223
17.5093 | -0.8893 | 5.11894 | -6.00824
17.5298 | -0.88578 | 3.72869 | -4.61447
17.5503 | 0.14745 | 2.17845 | -2.031
17.5708 | 1.20034 | 0.6782 | 0.52214
17.5913 | 2.29281 | -0.45204 | 2.74485
17.6118 | 2.41481 | -0.87229 | 3.2871
17.6323 | 2.56627 | -0.30253 | 2.8688
17.6528 | 3.74713 | 1.52607 | 2.22106
17.6733 | 4.96733 | 5.53614 | -0.56881
17.6938 | 8.2068 | 12.82621 | -4.61941
17.7143 | 17.47549 | 24.30628 | -6.83079
17.7348 | 34.76333 | 39.88635 | -5.12302
17.7553 | 61.08026 | 57.78642 | 3.29384
17.7758 | 81.2541 | 74.64649 | 6.60761
17.7963 | 88.2268 | 86.26656 | 1.96024
17.8168 | 92.1711 | 89.60663 | 2.56447
17.8373 | 74.57191 | 84.4867 | -9.91479
17.8578 | 58.98666 | 73.25677 | -14.27011
17.8783 | 47.41655 | 59.08683 | -11.67028
17.8988 | 40.86279 | 44.9369 | -4.07411
17.9193 | 38.31658 | 32.81697 | 5.49961
17.9398 | 26.77912 | 23.59704 | 3.18208
17.9603 | 29.25162 | 17.25711 | 11.99451
17.9808 | 22.72529 | 13.22864 | 9.49665
18.0013 | 20.20132 | 10.87409 | 9.32723
18.0218 | 17.67093 | 9.61955 | 8.05138
18.0423 | 15.14531 | 9.01501 | 6.1303
18.0628 | 12.59567 | 8.69047 | 3.9052
18.0833 | 12.05321 | 8.42592 | 3.62729
18.1038 | 10.48915 | 8.00138 | 2.48777
18.1243 | 9.90467 | 7.30684 | 2.59783
18.1448 | 8.31099 | 6.3723 | 1.93869
18.1653 | 6.69931 | 5.26775 | 1.43156
18.1858 | 6.06084 | 4.07321 | 1.98763
18.2063 | 5.40677 | 3.05368 | 2.35309
18.2268 | 2.72806 | 2.15315 | 0.57491
18.2473 | 3.01431 | 1.46262 | 1.55169
18.2678 | 2.27472 | 1.13209 | 1.14263
18.2883 | 2.5085 | 1.23156 | 1.27694
18.3088 | 2.70486 | 1.67104 | 1.03382
18.3293 | 1.87298 | 2.30051 | -0.42753
18.3498 | -0.00793 | 2.97998 | -2.98791
18.3703 | 0.09133 | 3.61945 | -3.52812
18.3908 | 0.13997 | 4.19275 | -4.05278
18.4113 | 0.15718 | 4.72504 | -4.56786
18.4318 | 1.13217 | 5.04732 | -3.91515
18.4523 | 1.08413 | 5.14961 | -4.06548
18.4728 | 1.99226 | 5.1719 | -3.17964
18.4933 | 2.86578 | 5.61418 | -2.7484
18.5138 | 18.70387 | 7.45647 | 11.2474
18.5343 | 22.51574 | 12.15876 | 10.35698
18.5548 | 30.29059 | 21.50105 | 8.78954
18.5753 | 38.04763 | 36.98333 | 1.0643
18.5958 | 41.77604 | 58.13832 | -16.36228
18.6163 | 59.48504 | 81.47223 | -21.98719
18.6368 | 81.16383 | 101.11614 | -19.95231
18.6573 | 120.3581 | 110.79005 | 9.56805
18.6778 | 110.9154 | 107.02396 | 3.89144
18.6983 | 70.1109 | 91.52787 | -21.41697
18.7188 | 65.72083 | 69.20178 | -3.48095
18.7393 | 8.32655 | 45.0357 | -36.70915
18.7598 | 5.91744 | 22.86961 | -16.95217
18.7803 | -1.50632 | 5.23352 | -6.73984
18.8008 | -1.93433 | -1.76393 | -0.1704
18.8213 | -1.36618 | -1.16394 | -0.20224
18.8418 | -0.80146 | -0.56396 | -0.2375
18.8623 | 0.75024 | 1.02603 | -0.27579
18.8828 | 1.29932 | 1.61602 | -0.3167
18.9033 | 1.84618 | -1.364 | 3.21018
18.9238 | 0.38124 | 2.01599 | -1.63475
18.9443 | 0.9149 | 4.29598 | -3.38108
18.9648 | 2.44757 | 5.42596 | -2.97839
18.9853 | 1.96966 | 5.50595 | -3.53629
19.0058 | 2.49156 | 4.82594 | -2.33438
19.0263 | 2.0037 | 3.71593 | -1.71223
19.0468 | 2.50647 | 2.57591 | -0.06944
19.0673 | 2.01028 | 1.7759 | 0.23438
19.0878 | 2.49554 | 1.53589 | 0.95965
19.1083 | 2.98266 | 1.84587 | 1.13679
19.1288 | 1.46203 | 2.44586 | -0.98383
19.1493 | 1.93408 | 2.99585 | -1.06177
19.1698 | 1.4092 | 3.25584 | -1.84664
19.1903 | 0.8778 | 3.06582 | -2.18802
19.2108 | -1.6497 | 2.44581 | -4.09551
19.2313 | -2.17292 | 1.5158 | -3.68872
19.2518 | -2.69143 | 0.53578 | -3.22721
19.2723 | -1.20483 | -0.18423 | -1.0206
19.2928 | -0.70271 | -0.35424 | -0.34847
19.3133 | 0.82533 | 0.06574 | 0.75959
19.3338 | 1.36969 | 0.81573 | 0.55396
19.3543 | 1.94079 | 1.50989 | 0.4309
19.3748 | 2.54904 | 1.95066 | 0.59838
19.3953 | 2.18483 | 2.06142 | 0.12341
19.4158 | 1.85858 | 1.99219 | -0.13361
19.4363 | 2.57069 | 2.07295 | 0.49774
19.4568 | 2.32158 | 2.71371 | -0.39213
19.4773 | 4.11163 | 4.21448 | -0.10285
19.4978 | 4.95127 | 6.52524 | -1.57397
19.5183 | 6.8309 | 9.33601 | -2.50511
19.5388 | 8.74093 | 12.21677 | -3.47584
19.5593 | 12.69176 | 14.71754 | -2.02578
19.5798 | 15.6638 | 16.3983 | -0.7345
19.6003 | 17.67745 | 17.01907 | 0.65838
19.6208 | 17.70313 | 16.46983 | 1.2333
19.6413 | 16.75124 | 14.8906 | 1.86064
19.6618 | 14.81219 | 12.59446 | 2.21773
19.6823 | 12.88658 | 9.98212 | 2.90446
19.7028 | 10.97778 | 7.44977 | 3.52801
19.7233 | 9.08108 | 5.32743 | 3.75365
19.7438 | 6.21183 | 3.88508 | 2.32675
19.7643 | 4.37537 | 3.23273 | 1.14264
19.7848 | 4.58705 | 3.16039 | 1.42666
19.8053 | 3.84221 | 3.11804 | 0.72417
19.8258 | 3.1662 | 2.5157 | 0.6505
19.8463 | 3.54435 | 1.51354 | 2.03081
19.8668 | 3.96201 | 1.9245 | 2.03751
19.8873 | 3.39452 | 1.1123 | 2.28222
19.9078 | 2.78723 | 1.1084 | 1.67883
19.9283 | 2.03549 | 0.42865 | 1.60684
19.9488 | 2.95463 | 1.51981 | 1.43482
19.9693 | 1.32025 | 1.80235 | -0.4821
19.9898 | 0.01097 | 0.0357 | -0.02473
20.0103 | -1.43075 | 0.12586 | -1.55661