## Melting_Curves
Melting curves of candidate core Fe alloys
Pressure (GPa) | Depth (km) | FeSi (Lord et al., 2010) (K) | Fe-Si alloys (Edmund et al., 2022) (K) | FeH (Hirose et al., 2019) (K)
130 | 2752.975 | 3984.34771 | 3584.38648 | 2349.77911
135 | 2841.125 | 4020.05172 | 3637.32935 | 2370.82203
140 | 2916.162 | 4054.81335 | 3689.38561 | 2391.35461
145 | 2980.605 | 4088.68854 | 3740.59636 | 2411.4051
150 | 3036.694 | 4121.72819 | 3790.99968 | 2430.99935
160 | 3131.456 | 4185.48276 | 3889.52275 | 2468.91223
170 | 3213.344 | 4246.40408 | 3985.20901 | 2505.26166
180 | 3291.723 | 4304.76899 | 4078.27987 | 2540.19159
190 | 3372.895 | 4360.81407 | 4168.92961 | 2573.82615
200 | 3460.55694 | 4414.74326 | 4257.3298 | 2606.27316
210 | 3556.267 | 4466.73364 | 4343.63283 | 2637.62697
220 | 3659.907 | 4516.94011 | 4427.97476 | 2667.97062
230 | 3770.143 | 4565.49896 | 4510.47769 | 2697.37761
240 | 3884.891 | 4612.53081 | 4591.25166 | 2725.91337
250 | 4001.779 | 4658.14298 | 4670.39625 | 2753.6364
260 | 4118.609 | 4702.43138 | 4748.00191 | 2780.59924
270 | 4233.82 | 4745.48214 | 4824.15111 | 2806.84927
280 | 4346.953 | 4787.37288 | 4898.91927 | 2832.42937
290 | 4459.11 | 4828.17386 | 4972.37556 | 2857.3785
300 | 4573.422 | 4867.94887 | 5044.58364 | 2881.73217
310 | 4695.506 | 4906.75603 | 5115.60221 | 2905.52281
320 | 4833.932 | 4944.64845 | 5185.48555 | 2928.78019
330 | 5000.687 | 4981.67479 | 5254.28398 | 2951.53165

## Density
Densities of candidate core Fe alloy solids along an expected geotherm.
Pressure (GPa) | Depth (km) | Fe (g/cm3) | Fe-9Si (g/cm3) | B2 FeSi (g/cm3) | dhcp FeH (g/cm3) | fcc FeH (g/cm3)
134 | 2824.629 | 10.888 | 10.28772 | 8.4717 | 9.60306 | 9.46351
138 | 2887.553 | 10.96004 | 10.34916 | 8.5235 | 9.6739 | 9.53326
142 | 2943.079 | 11.03173 | 10.41132 | 8.57487 | 9.74377 | 9.60306
146 | 2992.424 | 11.1017 | 10.47166 | 8.62581 | 9.81263 | 9.67092
150 | 3036.694 | 11.17122 | 10.53009 | 8.67627 | 9.88039 | 9.73875
154 | 3076.884 | 11.23889 | 10.58917 | 8.72623 | 9.947 | 9.80549
158 | 3113.892 | 11.30463 | 10.64759 | 8.77567 | 10.0124 | 9.87213
162 | 3148.516 | 11.36975 | 10.70395 | 8.82344 | 10.0765 | 9.93863
166 | 3181.46 | 11.43421 | 10.75955 | 8.87173 | 10.14035 | 10.00285
170 | 3213.344 | 11.49799 | 10.81574 | 8.9194 | 10.2028 | 10.06791
174 | 3244.7 | 11.5596 | 10.87112 | 8.96529 | 10.26491 | 10.13164
178 | 3275.985 | 11.62187 | 10.92426 | 9.01165 | 10.32665 | 10.19509
182 | 3307.581 | 11.68188 | 10.97792 | 9.05732 | 10.38571 | 10.25822
186 | 3339.801 | 11.7425 | 11.03067 | 9.10227 | 10.44545 | 10.32101
190 | 3372.895 | 11.80076 | 11.08394 | 9.14646 | 10.50472 | 10.38229
194 | 3407.051 | 11.8596 | 11.13481 | 9.19108 | 10.56229 | 10.44314
198 | 3442.403 | 11.91596 | 11.18614 | 9.23492 | 10.61931 | 10.50472
202 | 3479.038 | 11.97287 | 11.23646 | 9.27794 | 10.67574 | 10.56466
206 | 3516.993 | 12.02876 | 11.28724 | 9.32012 | 10.73155 | 10.62409
210 | 3556.267 | 12.0836 | 11.33696 | 9.36268 | 10.78672 | 10.68419
214 | 3596.824 | 12.13894 | 11.3856 | 9.40436 | 10.84121 | 10.74254
218 | 3638.595 | 12.19159 | 11.43311 | 9.44642 | 10.89499 | 10.80152
222 | 3681.485 | 12.24469 | 11.48103 | 9.48628 | 10.94805 | 10.85991
226 | 3725.379 | 12.29826 | 11.52935 | 9.52777 | 11.00162 | 10.91767
230 | 3770.143 | 12.34901 | 11.57649 | 9.56831 | 11.05313 | 10.97477
234 | 3815.632 | 12.40018 | 11.62244 | 9.60788 | 11.10513 | 11.03118
238 | 3861.694 | 12.45178 | 11.66875 | 9.64644 | 11.1563 | 11.08818
242 | 3908.173 | 12.50213 | 11.71382 | 9.68665 | 11.20661 | 11.14445
246 | 3954.917 | 12.55118 | 11.75923 | 9.72449 | 11.25604 | 11.19997
250 | 4001.779 | 12.60062 | 11.80336 | 9.76263 | 11.3059 | 11.2547
254 | 4048.625 | 12.64873 | 11.84782 | 9.80106 | 11.35485 | 11.30997
258 | 4095.335 | 12.69721 | 11.89262 | 9.83841 | 11.40284 | 11.36441
262 | 4141.814 | 12.7443 | 11.93607 | 9.87605 | 11.45124 | 11.41939
266 | 4187.989 | 12.79175 | 11.97816 | 9.91397 | 11.49865 | 11.4735
270 | 4233.82 | 12.83778 | 12.02225 | 9.95077 | 11.54646 | 11.52672
274 | 4279.301 | 12.88414 | 12.06495 | 9.98641 | 11.59324 | 11.58044
278 | 4324.466 | 12.92903 | 12.10622 | 10.02231 | 11.63896 | 11.63323
282 | 4369.395 | 12.97424 | 12.14779 | 10.05846 | 11.68505 | 11.6865
286 | 4414.215 | 13.01976 | 12.18963 | 10.09488 | 11.73005 | 11.7388
290 | 4459.11 | 13.06376 | 12.23001 | 10.13009 | 11.7754 | 11.79157
294 | 4504.323 | 13.10807 | 12.27065 | 10.16555 | 11.8211 | 11.84334
298 | 4550.157 | 13.15267 | 12.31156 | 10.19976 | 11.86566 | 11.89555
302 | 4596.988 | 13.1957 | 12.35275 | 10.2342 | 11.90906 | 11.94672
306 | 4645.263 | 13.23902 | 12.39241 | 10.26888 | 11.95277 | 11.99834
310 | 4695.506 | 13.28071 | 12.4305 | 10.30227 | 11.99681 | 12.0504
314 | 4748.326 | 13.32267 | 12.47066 | 10.33741 | 12.03964 | 12.10136
318 | 4804.417 | 13.3649 | 12.50923 | 10.37125 | 12.08278 | 12.15119
322 | 4864.568 | 13.4074 | 12.54804 | 10.40375 | 12.12467 | 12.20144
326 | 4929.663 | 13.44821 | 12.5871 | 10.43803 | 12.16685 | 12.2521
330 | 5000.687 | 13.48928 | 12.62452 | 10.47096 | 12.20932 | 12.30318