## Fig. 4a
T (°C) c (mM) | 5 | 20 | 35 | 50 | 65
3.75 | CI | NI | NI | NI | NI
7.5 | CN | CI | NI | NI | NI
15 | CN | CI | CI | CI | CI
30 | CN | CN | CN | CI | CI
60 | CN | CN | CN | CN | CI
120 | CN | CN | CN | CN | CI
240 | CN | ON | CN | ON | ON
480 | CN | ON | ON | ON | ON
T | c | Thickness
(°C) | (mM) | (nm)
5 | 3.75 | NA
5 | 7.5 | 31
5 | 15 | 83
5 | 30 | 118
5 | 60 | 173
5 | 120 | 294
5 | 240 | 387
5 | 480 | 605
20 | 3.75 | NA
20 | 7.5 | NA
20 | 15 | NA
20 | 30 | 121
20 | 60 | 198
20 | 120 | 388
20 | 240 | 602
20 | 480 | 815
35 | 3.75 | NA
35 | 7.5 | NA
35 | 15 | NA
35 | 30 | 127
35 | 60 | 352
35 | 120 | 442
35 | 240 | 475
35 | 480 | 714
50 | 3.75 | NA
50 | 7.5 | NA
50 | 15 | NA
50 | 30 | NA
50 | 60 | 136
50 | 120 | 278
50 | 240 | 391
50 | 480 | 535
65 | 3.75 | NA
65 | 7.5 | NA
65 | 15 | NA
65 | 30 | NA
65 | 60 | NA
65 | 120 | NA
65 | 240 | 712
65 | 480 | 1037