## Extended Data Fig. 4a
adhensive force at air-water interface
(nN)
58.2 | 59 | 57.6 | 57.4 | 59.6
58.1 | 58.4 | 58.1 | 57.9 | 57.9
58.7 | 57.8 | 58.3 | 58.6 | 58.3
58.3 | 58.1 | 58.8 | 58.4 | 58.1
57.7 | 58.8 | 58.1 | 58.2 | 59.1

## Extended Data Fig. 4b
interfacial stiffness of air-water interface
(nN um^-1)
7.6 | 7.5 | 7.6 | 7.5 | 7.8
7.7 | 7.6 | 7.8 | 7.7 | 7.6
7.6 | 7.7 | 7.6 | 7.6 | 7.6
7.5 | 7.6 | 7.7 | 7.5 | 7.7
7.6 | 7.6 | 7.5 | 7.6 | 7.6

## Extended Data Fig. 4c
rupture distance for air-water interface
(μm)
5.99 | 6.09 | 6.04 | 6.09 | 6.02
6 | 6.07 | 6.03 | 6.03 | 5.082
6.02 | 5.97 | 5.94 | 5.96 | 5.97
5.95 | 5.95 | 5.99 | 5.68 | 5.97
5.98 | 6 | 5.95 | 5.91 | 6.01

## Extended Data Fig. 4d
adhensive force at air-floating Ag interface
(nN)
14.5 | 16.5 | 9.6 | 12.6 | 19.1
16.5 | 12.6 | 14.2 | 5.7 | 13.3
16.1 | 40 | 17.6 | 15.8 | 32.6
16.8 | 16.7 | 5 | 21.5 | 5.9
23.3 | 27.3 | 10.6 | 13.9 | 14.4

## Extended Data Fig. 4e
interfacial stiffness of air-floating Ag interface
(nN um^-1)
69.5 | 69.3 | 67.2 | 70.9 | 64.3
76.3 | 61.7 | 66.7 | 66.9 | 63.5
70.5 | 67.1 | 64.5 | 64.3 | 65.4
65.4 | 73.5 | 61.9 | 63.4 | 72
63.7 | 62.4 | 74.7 | 66.1 | 69.1

## Extended Data Fig. 4f
rupture distance for air-floating Ag interface
(μm)
0.31 | 0.25 | 0.13 | 0.1 | 0.58
0.25 | 0.22 | 0.14 | 0.05 | 0.19
0.2 | 0.52 | 0.44 | 0.32 | 0.74
0.16 | 0.24 | 0.02 | 0.46 | 0.02
0.58 | 0.5 | 0.17 | 0.2 | 0.29