## Extended Data Fig. 6b
Grains observed in membrane |  |  |  | Initinal isolated particles
statistical result |  | fitting curve |  | statistical result |  | fitting curve
Diameter | Frequency | Diameter | Frequency | Diameter | Frequency | Diameter | Frequency
(nm) | (%) | (nm) | (%) | (nm) | (%) | (nm) | (%)
23.15 | 3.5 | 23.15 | 8.27276 | 34.84 | 2 | 34.84 | 2.44556
29.45 | 22 | 23.20676 | 8.31711 | 39.52 | 3 | 34.88216 | 2.45061
35.75 | 34.5 | 23.26351 | 8.36191 | 44.2 | 10 | 34.92432 | 2.45574
42.05 | 17.5 | 23.32027 | 8.40716 | 48.88 | 11.5 | 34.96649 | 2.46093
48.35 | 10 | 23.37703 | 8.45289 | 53.56 | 19.5 | 35.00865 | 2.4662
54.65 | 5.5 | 23.43378 | 8.49908 | 58.24 | 22.5 | 35.05081 | 2.47154
60.95 | 2.5 | 23.49054 | 8.54575 | 62.92 | 15 | 35.09297 | 2.47695
67.25 | 2.5 | 23.5473 | 8.5929 | 67.6 | 9.5 | 35.13514 | 2.48244
73.55 | 1 | 23.60405 | 8.64053 | 72.28 | 4 | 35.1773 | 2.48801
79.85 | 1 | 23.66081 | 8.68867 | 76.96 | 3 | 35.21946 | 2.49365
|  | 23.71757 | 8.7373 |  |  | 35.26162 | 2.49936
|  | 23.77432 | 8.78644 |  |  | 35.30378 | 2.50516
|  | 23.83108 | 8.83609 |  |  | 35.34595 | 2.51103
|  | 23.88784 | 8.88625 |  |  | 35.38811 | 2.51699
|  | 23.94459 | 8.93695 |  |  | 35.43027 | 2.52302
|  | 24.00135 | 8.98817 |  |  | 35.47243 | 2.52914
|  | 24.05811 | 9.03994 |  |  | 35.51459 | 2.53534
|  | 24.11486 | 9.09225 |  |  | 35.55676 | 2.54162
|  | 24.17162 | 9.14511 |  |  | 35.59892 | 2.54798
|  | 24.22838 | 9.19853 |  |  | 35.64108 | 2.55443
|  | 24.28514 | 9.25251 |  |  | 35.68324 | 2.56097
|  | 24.34189 | 9.30707 |  |  | 35.72541 | 2.56759
|  | 24.39865 | 9.36221 |  |  | 35.76757 | 2.57431
|  | 24.45541 | 9.41793 |  |  | 35.80973 | 2.58111
|  | 24.51216 | 9.47425 |  |  | 35.85189 | 2.588
|  | 24.56892 | 9.53117 |  |  | 35.89405 | 2.59498
|  | 24.62568 | 9.5887 |  |  | 35.93622 | 2.60205
|  | 24.68243 | 9.64684 |  |  | 35.97838 | 2.60921
|  | 24.73919 | 9.70561 |  |  | 36.02054 | 2.61647
|  | 24.79595 | 9.76501 |  |  | 36.0627 | 2.62382
|  | 24.8527 | 9.82505 |  |  | 36.10486 | 2.63127
|  | 24.90946 | 9.88574 |  |  | 36.14703 | 2.63882
|  | 24.96622 | 9.94709 |  |  | 36.18919 | 2.64646
|  | 25.02297 | 10.00909 |  |  | 36.23135 | 2.6542
|  | 25.07973 | 10.07177 |  |  | 36.27351 | 2.66204
|  | 25.13649 | 10.13513 |  |  | 36.31568 | 2.66998
|  | 25.19324 | 10.19918 |  |  | 36.35784 | 2.67802
|  | 25.25 | 10.26393 |  |  | 36.4 | 2.68616
|  | 25.30676 | 10.32938 |  |  | 36.44216 | 2.69441
|  | 25.36351 | 10.39555 |  |  | 36.48432 | 2.70276
|  | 25.42027 | 10.46244 |  |  | 36.52649 | 2.71122
|  | 25.47703 | 10.53006 |  |  | 36.56865 | 2.71978
|  | 25.53378 | 10.59842 |  |  | 36.61081 | 2.72845
|  | 25.59054 | 10.66753 |  |  | 36.65297 | 2.73723
|  | 25.6473 | 10.7374 |  |  | 36.69514 | 2.74612
|  | 25.70405 | 10.80804 |  |  | 36.7373 | 2.75512
|  | 25.76081 | 10.87946 |  |  | 36.77946 | 2.76423
|  | 25.81757 | 10.95166 |  |  | 36.82162 | 2.77346
|  | 25.87432 | 11.02467 |  |  | 36.86378 | 2.7828
|  | 25.93108 | 11.09847 |  |  | 36.90595 | 2.79225
|  | 25.98784 | 11.1731 |  |  | 36.94811 | 2.80182
|  | 26.04459 | 11.24854 |  |  | 36.99027 | 2.8115
|  | 26.10135 | 11.32483 |  |  | 37.03243 | 2.82131
|  | 26.15811 | 11.40196 |  |  | 37.07459 | 2.83123
|  | 26.21486 | 11.47994 |  |  | 37.11676 | 2.84128
|  | 26.27162 | 11.5588 |  |  | 37.15892 | 2.85144
|  | 26.32838 | 11.63852 |  |  | 37.20108 | 2.86173
|  | 26.38514 | 11.71914 |  |  | 37.24324 | 2.87214
|  | 26.44189 | 11.80065 |  |  | 37.28541 | 2.88268
|  | 26.49865 | 11.88306 |  |  | 37.32757 | 2.89334
|  | 26.55541 | 11.9664 |  |  | 37.36973 | 2.90413
|  | 26.61216 | 12.05066 |  |  | 37.41189 | 2.91505
|  | 26.66892 | 12.13586 |  |  | 37.45405 | 2.9261
|  | 26.72568 | 12.22201 |  |  | 37.49622 | 2.93728
|  | 26.78243 | 12.30912 |  |  | 37.53838 | 2.94859
|  | 26.83919 | 12.3972 |  |  | 37.58054 | 2.96003
|  | 26.89595 | 12.48627 |  |  | 37.6227 | 2.9716
|  | 26.9527 | 12.57633 |  |  | 37.66486 | 2.98332
|  | 27.00946 | 12.66739 |  |  | 37.70703 | 2.99516
|  | 27.06622 | 12.75946 |  |  | 37.74919 | 3.00715
|  | 27.12297 | 12.85257 |  |  | 37.79135 | 3.01927
|  | 27.17973 | 12.94671 |  |  | 37.83351 | 3.03154
|  | 27.23649 | 13.04189 |  |  | 37.87568 | 3.04394
|  | 27.29324 | 13.13814 |  |  | 37.91784 | 3.05649
|  | 27.35 | 13.23546 |  |  | 37.96 | 3.06918
|  | 27.40676 | 13.33386 |  |  | 38.00216 | 3.08201
|  | 27.46351 | 13.43336 |  |  | 38.04432 | 3.09499
|  | 27.52027 | 13.53396 |  |  | 38.08649 | 3.10812
|  | 27.57703 | 13.63567 |  |  | 38.12865 | 3.12139
|  | 27.63378 | 13.73852 |  |  | 38.17081 | 3.13481
|  | 27.69054 | 13.8425 |  |  | 38.21297 | 3.14839
|  | 27.7473 | 13.94763 |  |  | 38.25514 | 3.16211
|  | 27.80405 | 14.05392 |  |  | 38.2973 | 3.17599
|  | 27.86081 | 14.16139 |  |  | 38.33946 | 3.19002
|  | 27.91757 | 14.27003 |  |  | 38.38162 | 3.20421
|  | 27.97432 | 14.37988 |  |  | 38.42378 | 3.21855
|  | 28.03108 | 14.49092 |  |  | 38.46595 | 3.23306
|  | 28.08784 | 14.60318 |  |  | 38.50811 | 3.24772
|  | 28.14459 | 14.71667 |  |  | 38.55027 | 3.26254
|  | 28.20135 | 14.8314 |  |  | 38.59243 | 3.27752
|  | 28.25811 | 14.94737 |  |  | 38.63459 | 3.29266
|  | 28.31486 | 15.0646 |  |  | 38.67676 | 3.30797
|  | 28.37162 | 15.1831 |  |  | 38.71892 | 3.32344
|  | 28.42838 | 15.30288 |  |  | 38.76108 | 3.33908
|  | 28.48514 | 15.42395 |  |  | 38.80324 | 3.35489
|  | 28.54189 | 15.54631 |  |  | 38.84541 | 3.37086
|  | 28.59865 | 15.66999 |  |  | 38.88757 | 3.387
|  | 28.65541 | 15.79498 |  |  | 38.92973 | 3.40332
|  | 28.71216 | 15.92129 |  |  | 38.97189 | 3.4198
|  | 28.76892 | 16.04894 |  |  | 39.01405 | 3.43646
|  | 28.82568 | 16.17794 |  |  | 39.05622 | 3.4533
|  | 28.88243 | 16.30828 |  |  | 39.09838 | 3.47031
|  | 28.93919 | 16.43999 |  |  | 39.14054 | 3.4875
|  | 28.99595 | 16.57306 |  |  | 39.1827 | 3.50486
|  | 29.0527 | 16.70751 |  |  | 39.22486 | 3.52241
|  | 29.10946 | 16.84333 |  |  | 39.26703 | 3.54013
|  | 29.16622 | 16.98055 |  |  | 39.30919 | 3.55804
|  | 29.22297 | 17.11916 |  |  | 39.35135 | 3.57613
|  | 29.27973 | 17.25916 |  |  | 39.39351 | 3.59441
|  | 29.33649 | 17.40057 |  |  | 39.43568 | 3.61287
|  | 29.39324 | 17.54339 |  |  | 39.47784 | 3.63151
|  | 29.45 | 17.68762 |  |  | 39.52 | 3.65035
|  | 29.50676 | 17.83327 |  |  | 39.52 | 3.65035
|  | 29.56351 | 17.98034 |  |  | 39.56216 | 3.66937
|  | 29.62027 | 18.12882 |  |  | 39.60432 | 3.68859
|  | 29.67703 | 18.27873 |  |  | 39.64649 | 3.70799
|  | 29.73378 | 18.43006 |  |  | 39.68865 | 3.72759
|  | 29.79054 | 18.58282 |  |  | 39.73081 | 3.74738
|  | 29.8473 | 18.73699 |  |  | 39.77297 | 3.76737
|  | 29.90405 | 18.89259 |  |  | 39.81514 | 3.78755
|  | 29.96081 | 19.04961 |  |  | 39.8573 | 3.80793
|  | 30.01757 | 19.20804 |  |  | 39.89946 | 3.82851
|  | 30.07432 | 19.36788 |  |  | 39.94162 | 3.84929
|  | 30.13108 | 19.52913 |  |  | 39.98378 | 3.87027
|  | 30.18784 | 19.69178 |  |  | 40.02595 | 3.89145
|  | 30.24459 | 19.85582 |  |  | 40.06811 | 3.91284
|  | 30.30135 | 20.02125 |  |  | 40.11027 | 3.93442
|  | 30.35811 | 20.18805 |  |  | 40.15243 | 3.95622
|  | 30.41486 | 20.35621 |  |  | 40.19459 | 3.97822
|  | 30.47162 | 20.52573 |  |  | 40.23676 | 4.00043
|  | 30.52838 | 20.69659 |  |  | 40.27892 | 4.02285
|  | 30.58514 | 20.86877 |  |  | 40.32108 | 4.04548
|  | 30.64189 | 21.04226 |  |  | 40.36324 | 4.06831
|  | 30.69865 | 21.21704 |  |  | 40.40541 | 4.09137
|  | 30.75541 | 21.3931 |  |  | 40.44757 | 4.11463
|  | 30.81216 | 21.57041 |  |  | 40.48973 | 4.13811
|  | 30.86892 | 21.74896 |  |  | 40.53189 | 4.16181
|  | 30.92568 | 21.92871 |  |  | 40.57405 | 4.18572
|  | 30.98243 | 22.10965 |  |  | 40.61622 | 4.20985
|  | 31.03919 | 22.29174 |  |  | 40.65838 | 4.2342
|  | 31.09595 | 22.47496 |  |  | 40.70054 | 4.25876
|  | 31.1527 | 22.65928 |  |  | 40.7427 | 4.28355
|  | 31.20946 | 22.84467 |  |  | 40.78486 | 4.30856
|  | 31.26622 | 23.03109 |  |  | 40.82703 | 4.3338
|  | 31.32297 | 23.2185 |  |  | 40.86919 | 4.35926
|  | 31.37973 | 23.40688 |  |  | 40.91135 | 4.38494
|  | 31.43649 | 23.59617 |  |  | 40.95351 | 4.41085
|  | 31.49324 | 23.78634 |  |  | 40.99568 | 4.43699
|  | 31.55 | 23.97734 |  |  | 41.03784 | 4.46335
|  | 31.60676 | 24.16913 |  |  | 41.08 | 4.48995
|  | 31.66351 | 24.36165 |  |  | 41.12216 | 4.51677
|  | 31.72027 | 24.55486 |  |  | 41.16432 | 4.54383
|  | 31.77703 | 24.7487 |  |  | 41.20649 | 4.57111
|  | 31.83378 | 24.94312 |  |  | 41.24865 | 4.59863
|  | 31.89054 | 25.13806 |  |  | 41.29081 | 4.62639
|  | 31.9473 | 25.33345 |  |  | 41.33297 | 4.65438
|  | 32.00405 | 25.52924 |  |  | 41.37514 | 4.6826
|  | 32.06081 | 25.72536 |  |  | 41.4173 | 4.71107
|  | 32.11757 | 25.92175 |  |  | 41.45946 | 4.73977
|  | 32.17432 | 26.11832 |  |  | 41.50162 | 4.7687
|  | 32.23108 | 26.31501 |  |  | 41.54378 | 4.79788
|  | 32.28784 | 26.51175 |  |  | 41.58595 | 4.8273
|  | 32.34459 | 26.70845 |  |  | 41.62811 | 4.85696
|  | 32.40135 | 26.90504 |  |  | 41.67027 | 4.88686
|  | 32.45811 | 27.10142 |  |  | 41.71243 | 4.917
|  | 32.51486 | 27.29753 |  |  | 41.75459 | 4.94739
|  | 32.57162 | 27.49326 |  |  | 41.79676 | 4.97802
|  | 32.62838 | 27.68853 |  |  | 41.83892 | 5.00889
|  | 32.68514 | 27.88324 |  |  | 41.88108 | 5.04002
|  | 32.74189 | 28.0773 |  |  | 41.92324 | 5.07138
|  | 32.79865 | 28.27061 |  |  | 41.96541 | 5.103
|  | 32.85541 | 28.46307 |  |  | 42.00757 | 5.13486
|  | 32.91216 | 28.65458 |  |  | 42.04973 | 5.16698
|  | 32.96892 | 28.84503 |  |  | 42.09189 | 5.19934
|  | 33.02568 | 29.03432 |  |  | 42.13405 | 5.23195
|  | 33.08243 | 29.22233 |  |  | 42.17622 | 5.26481
|  | 33.13919 | 29.40897 |  |  | 42.21838 | 5.29793
|  | 33.19595 | 29.5941 |  |  | 42.26054 | 5.33129
|  | 33.2527 | 29.77763 |  |  | 42.3027 | 5.36491
|  | 33.30946 | 29.95942 |  |  | 42.34486 | 5.39879
|  | 33.36622 | 30.13937 |  |  | 42.38703 | 5.43291
|  | 33.42297 | 30.31736 |  |  | 42.42919 | 5.46729
|  | 33.47973 | 30.49326 |  |  | 42.47135 | 5.50193
|  | 33.53649 | 30.66696 |  |  | 42.51351 | 5.53682
|  | 33.59324 | 30.83833 |  |  | 42.55568 | 5.57197
|  | 33.65 | 31.00724 |  |  | 42.59784 | 5.60737
|  | 33.70676 | 31.17358 |  |  | 42.64 | 5.64303
|  | 33.76351 | 31.33722 |  |  | 42.68216 | 5.67895
|  | 33.82027 | 31.49803 |  |  | 42.72432 | 5.71512
|  | 33.87703 | 31.65589 |  |  | 42.76649 | 5.75156
|  | 33.93378 | 31.81068 |  |  | 42.80865 | 5.78825
|  | 33.99054 | 31.96226 |  |  | 42.85081 | 5.8252
|  | 34.0473 | 32.11053 |  |  | 42.89297 | 5.86241
|  | 34.10405 | 32.25534 |  |  | 42.93514 | 5.89988
|  | 34.16081 | 32.39659 |  |  | 42.9773 | 5.93761
|  | 34.21757 | 32.53415 |  |  | 43.01946 | 5.9756
|  | 34.27432 | 32.6679 |  |  | 43.06162 | 6.01385
|  | 34.33108 | 32.79772 |  |  | 43.10378 | 6.05236
|  | 34.38784 | 32.9235 |  |  | 43.14595 | 6.09113
|  | 34.44459 | 33.04512 |  |  | 43.18811 | 6.13017
|  | 34.50135 | 33.16248 |  |  | 43.23027 | 6.16946
|  | 34.55811 | 33.27546 |  |  | 43.27243 | 6.20902
|  | 34.61486 | 33.38395 |  |  | 43.31459 | 6.24884
|  | 34.67162 | 33.48786 |  |  | 43.35676 | 6.28892
|  | 34.72838 | 33.58708 |  |  | 43.39892 | 6.32926
|  | 34.78514 | 33.68152 |  |  | 43.44108 | 6.36986
|  | 34.84189 | 33.77109 |  |  | 43.48324 | 6.41073
|  | 34.89865 | 33.8557 |  |  | 43.52541 | 6.45186
|  | 34.95541 | 33.93526 |  |  | 43.56757 | 6.49325
|  | 35.01216 | 34.00969 |  |  | 43.60973 | 6.5349
|  | 35.06892 | 34.07892 |  |  | 43.65189 | 6.57682
|  | 35.12568 | 34.14288 |  |  | 43.69405 | 6.61899
|  | 35.18243 | 34.20151 |  |  | 43.73622 | 6.66143
|  | 35.23919 | 34.25473 |  |  | 43.77838 | 6.70413
|  | 35.29595 | 34.30251 |  |  | 43.82054 | 6.74709
|  | 35.3527 | 34.34478 |  |  | 43.8627 | 6.79031
|  | 35.40946 | 34.38151 |  |  | 43.90486 | 6.83379
|  | 35.46622 | 34.41265 |  |  | 43.94703 | 6.87754
|  | 35.52297 | 34.43817 |  |  | 43.98919 | 6.92154
|  | 35.57973 | 34.45805 |  |  | 44.03135 | 6.96581
|  | 35.63649 | 34.47227 |  |  | 44.07351 | 7.01033
|  | 35.69324 | 34.4808 |  |  | 44.11568 | 7.05512
|  | 35.75 | 34.48365 |  |  | 44.15784 | 7.10016
|  | 35.80676 | 34.4808 |  |  | 44.2 | 7.14547
|  | 35.86351 | 34.47227 |  |  | 44.24216 | 7.19103
|  | 35.92027 | 34.45805 |  |  | 44.28432 | 7.23685
|  | 35.97703 | 34.43817 |  |  | 44.32649 | 7.28293
|  | 36.03378 | 34.41265 |  |  | 44.36865 | 7.32926
|  | 36.09054 | 34.38151 |  |  | 44.41081 | 7.37586
|  | 36.1473 | 34.34478 |  |  | 44.45297 | 7.4227
|  | 36.20405 | 34.30251 |  |  | 44.49514 | 7.46981
|  | 36.26081 | 34.25473 |  |  | 44.5373 | 7.51717
|  | 36.31757 | 34.20151 |  |  | 44.57946 | 7.56478
|  | 36.37432 | 34.14288 |  |  | 44.62162 | 7.61264
|  | 36.43108 | 34.07892 |  |  | 44.66378 | 7.66076
|  | 36.48784 | 34.00969 |  |  | 44.70595 | 7.70914
|  | 36.54459 | 33.93526 |  |  | 44.74811 | 7.75776
|  | 36.60135 | 33.8557 |  |  | 44.79027 | 7.80663
|  | 36.65811 | 33.77109 |  |  | 44.83243 | 7.85575
|  | 36.71486 | 33.68152 |  |  | 44.87459 | 7.90513
|  | 36.77162 | 33.58708 |  |  | 44.91676 | 7.95475
|  | 36.82838 | 33.48786 |  |  | 44.95892 | 8.00462
|  | 36.88514 | 33.38395 |  |  | 45.00108 | 8.05473
|  | 36.94189 | 33.27546 |  |  | 45.04324 | 8.10509
|  | 36.99865 | 33.16248 |  |  | 45.08541 | 8.15569
|  | 37.05541 | 33.04512 |  |  | 45.12757 | 8.20654
|  | 37.11216 | 32.9235 |  |  | 45.16973 | 8.25763
|  | 37.16892 | 32.79772 |  |  | 45.21189 | 8.30896
|  | 37.22568 | 32.6679 |  |  | 45.25405 | 8.36053
|  | 37.28243 | 32.53415 |  |  | 45.29622 | 8.41234
|  | 37.33919 | 32.39659 |  |  | 45.33838 | 8.46439
|  | 37.39595 | 32.25534 |  |  | 45.38054 | 8.51667
|  | 37.4527 | 32.11053 |  |  | 45.4227 | 8.56919
|  | 37.50946 | 31.96226 |  |  | 45.46486 | 8.62194
|  | 37.56622 | 31.81068 |  |  | 45.50703 | 8.67493
|  | 37.62297 | 31.65589 |  |  | 45.54919 | 8.72814
|  | 37.67973 | 31.49803 |  |  | 45.59135 | 8.78159
|  | 37.73649 | 31.33722 |  |  | 45.63351 | 8.83526
|  | 37.79324 | 31.17358 |  |  | 45.67568 | 8.88917
|  | 37.85 | 31.00724 |  |  | 45.71784 | 8.94329
|  | 37.90676 | 30.83833 |  |  | 45.76 | 8.99764
|  | 37.96351 | 30.66696 |  |  | 45.80216 | 9.05222
|  | 38.02027 | 30.49326 |  |  | 45.84432 | 9.10701
|  | 38.07703 | 30.31736 |  |  | 45.88649 | 9.16203
|  | 38.13378 | 30.13937 |  |  | 45.92865 | 9.21726
|  | 38.19054 | 29.95942 |  |  | 45.97081 | 9.27271
|  | 38.2473 | 29.77763 |  |  | 46.01297 | 9.32837
|  | 38.30405 | 29.5941 |  |  | 46.05514 | 9.38425
|  | 38.36081 | 29.40897 |  |  | 46.0973 | 9.44033
|  | 38.41757 | 29.22233 |  |  | 46.13946 | 9.49663
|  | 38.47432 | 29.03432 |  |  | 46.18162 | 9.55313
|  | 38.53108 | 28.84503 |  |  | 46.22378 | 9.60984
|  | 38.58784 | 28.65458 |  |  | 46.26595 | 9.66675
|  | 38.64459 | 28.46307 |  |  | 46.30811 | 9.72387
|  | 38.70135 | 28.27061 |  |  | 46.35027 | 9.78118
|  | 38.75811 | 28.0773 |  |  | 46.39243 | 9.83869
|  | 38.81486 | 27.88324 |  |  | 46.43459 | 9.8964
|  | 38.87162 | 27.68853 |  |  | 46.47676 | 9.95429
|  | 38.92838 | 27.49326 |  |  | 46.51892 | 10.01239
|  | 38.98514 | 27.29753 |  |  | 46.56108 | 10.07067
|  | 39.04189 | 27.10142 |  |  | 46.60324 | 10.12913
|  | 39.09865 | 26.90504 |  |  | 46.64541 | 10.18779
|  | 39.15541 | 26.70845 |  |  | 46.68757 | 10.24662
|  | 39.21216 | 26.51175 |  |  | 46.72973 | 10.30564
|  | 39.26892 | 26.31501 |  |  | 46.77189 | 10.36483
|  | 39.32568 | 26.11832 |  |  | 46.81405 | 10.4242
|  | 39.38243 | 25.92175 |  |  | 46.85622 | 10.48374
|  | 39.43919 | 25.72536 |  |  | 46.89838 | 10.54345
|  | 39.49595 | 25.52924 |  |  | 46.94054 | 10.60334
|  | 39.5527 | 25.33345 |  |  | 46.9827 | 10.66338
|  | 39.60946 | 25.13806 |  |  | 47.02486 | 10.7236
|  | 39.66622 | 24.94312 |  |  | 47.06703 | 10.78397
|  | 39.72297 | 24.7487 |  |  | 47.10919 | 10.8445
|  | 39.77973 | 24.55486 |  |  | 47.15135 | 10.90519
|  | 39.83649 | 24.36165 |  |  | 47.19351 | 10.96603
|  | 39.89324 | 24.16913 |  |  | 47.23568 | 11.02702
|  | 39.95 | 23.97734 |  |  | 47.27784 | 11.08816
|  | 40.00676 | 23.78634 |  |  | 47.32 | 11.14944
|  | 40.06351 | 23.59617 |  |  | 47.36216 | 11.21087
|  | 40.12027 | 23.40688 |  |  | 47.40432 | 11.27244
|  | 40.17703 | 23.2185 |  |  | 47.44649 | 11.33414
|  | 40.23378 | 23.03109 |  |  | 47.48865 | 11.39598
|  | 40.29054 | 22.84467 |  |  | 47.53081 | 11.45795
|  | 40.3473 | 22.65928 |  |  | 47.57297 | 11.52005
|  | 40.40405 | 22.47496 |  |  | 47.61514 | 11.58227
|  | 40.46081 | 22.29174 |  |  | 47.6573 | 11.64462
|  | 40.51757 | 22.10965 |  |  | 47.69946 | 11.70708
|  | 40.57432 | 21.92871 |  |  | 47.74162 | 11.76966
|  | 40.63108 | 21.74896 |  |  | 47.78378 | 11.83236
|  | 40.68784 | 21.57041 |  |  | 47.82595 | 11.89516
|  | 40.74459 | 21.3931 |  |  | 47.86811 | 11.95807
|  | 40.80135 | 21.21704 |  |  | 47.91027 | 12.02109
|  | 40.85811 | 21.04226 |  |  | 47.95243 | 12.0842
|  | 40.91486 | 20.86877 |  |  | 47.99459 | 12.14742
|  | 40.97162 | 20.69659 |  |  | 48.03676 | 12.21072
|  | 41.02838 | 20.52573 |  |  | 48.07892 | 12.27412
|  | 41.08514 | 20.35621 |  |  | 48.12108 | 12.33761
|  | 41.14189 | 20.18805 |  |  | 48.16324 | 12.40118
|  | 41.19865 | 20.02125 |  |  | 48.20541 | 12.46483
|  | 41.25541 | 19.85582 |  |  | 48.24757 | 12.52856
|  | 41.31216 | 19.69178 |  |  | 48.28973 | 12.59236
|  | 41.36892 | 19.52913 |  |  | 48.33189 | 12.65624
|  | 41.42568 | 19.36788 |  |  | 48.37405 | 12.72018
|  | 41.48243 | 19.20804 |  |  | 48.41622 | 12.78419
|  | 41.53919 | 19.04961 |  |  | 48.45838 | 12.84825
|  | 41.59595 | 18.89259 |  |  | 48.50054 | 12.91237
|  | 41.6527 | 18.73699 |  |  | 48.5427 | 12.97655
|  | 41.70946 | 18.58282 |  |  | 48.58486 | 13.04077
|  | 41.76622 | 18.43006 |  |  | 48.62703 | 13.10504
|  | 41.82297 | 18.27873 |  |  | 48.66919 | 13.16936
|  | 41.87973 | 18.12882 |  |  | 48.71135 | 13.23371
|  | 41.93649 | 17.98034 |  |  | 48.75351 | 13.29809
|  | 41.99324 | 17.83327 |  |  | 48.79568 | 13.36251
|  | 42.05 | 17.68762 |  |  | 48.83784 | 13.42696
|  | 42.10676 | 17.54339 |  |  | 48.88 | 13.49142
|  | 42.16351 | 17.40057 |  |  | 48.88 | 13.49142
|  | 42.22027 | 17.25916 |  |  | 48.92216 | 13.55591
|  | 42.27703 | 17.11916 |  |  | 48.96432 | 13.62042
|  | 42.33378 | 16.98055 |  |  | 49.00649 | 13.68493
|  | 42.39054 | 16.84333 |  |  | 49.04865 | 13.74946
|  | 42.4473 | 16.70751 |  |  | 49.17514 | 13.94304
|  | 42.50405 | 16.57306 |  |  | 49.2173 | 14.00755
|  | 42.56081 | 16.43999 |  |  | 49.25946 | 14.07206
|  | 42.61757 | 16.30828 |  |  | 49.30162 | 14.13655
|  | 42.67432 | 16.17794 |  |  | 49.34378 | 14.20102
|  | 42.73108 | 16.04894 |  |  | 49.38595 | 14.26547
|  | 42.78784 | 15.92129 |  |  | 49.42811 | 14.32989
|  | 42.84459 | 15.79498 |  |  | 49.47027 | 14.39428
|  | 42.90135 | 15.66999 |  |  | 49.51243 | 14.45863
|  | 42.95811 | 15.54631 |  |  | 49.55459 | 14.52294
|  | 43.01486 | 15.42395 |  |  | 49.59676 | 14.58721
|  | 43.07162 | 15.30288 |  |  | 49.63892 | 14.65143
|  | 43.12838 | 15.1831 |  |  | 49.68108 | 14.7156
|  | 43.18514 | 15.0646 |  |  | 49.72324 | 14.77971
|  | 43.24189 | 14.94737 |  |  | 49.76541 | 14.84376
|  | 43.29865 | 14.8314 |  |  | 49.80757 | 14.90775
|  | 43.35541 | 14.71667 |  |  | 49.84973 | 14.97166
|  | 43.41216 | 14.60318 |  |  | 49.89189 | 15.0355
|  | 43.46892 | 14.49092 |  |  | 49.93405 | 15.09927
|  | 43.52568 | 14.37988 |  |  | 49.97622 | 15.16295
|  | 43.58243 | 14.27003 |  |  | 50.01838 | 15.22655
|  | 43.63919 | 14.16139 |  |  | 50.06054 | 15.29005
|  | 43.69595 | 14.05392 |  |  | 50.1027 | 15.35347
|  | 43.7527 | 13.94763 |  |  | 50.14486 | 15.41678
|  | 43.80946 | 13.8425 |  |  | 50.18703 | 15.47999
|  | 43.86622 | 13.73852 |  |  | 50.22919 | 15.54309
|  | 43.92297 | 13.63567 |  |  | 50.27135 | 15.60607
|  | 43.97973 | 13.53396 |  |  | 50.31351 | 15.66894
|  | 44.03649 | 13.43336 |  |  | 50.35568 | 15.73169
|  | 44.09324 | 13.33386 |  |  | 50.39784 | 15.79432
|  | 44.15 | 13.23546 |  |  | 50.44 | 15.85681
|  | 44.20676 | 13.13814 |  |  | 50.48216 | 15.91917
|  | 44.26351 | 13.04189 |  |  | 50.52432 | 15.98139
|  | 44.32027 | 12.94671 |  |  | 50.56649 | 16.04347
|  | 44.37703 | 12.85257 |  |  | 50.60865 | 16.1054
|  | 44.43378 | 12.75946 |  |  | 50.65081 | 16.16718
|  | 44.49054 | 12.66739 |  |  | 50.69297 | 16.2288
|  | 44.5473 | 12.57633 |  |  | 50.73514 | 16.29027
|  | 44.60405 | 12.48627 |  |  | 50.7773 | 16.35156
|  | 44.66081 | 12.3972 |  |  | 50.81946 | 16.41269
|  | 44.71757 | 12.30912 |  |  | 50.86162 | 16.47364
|  | 44.77432 | 12.22201 |  |  | 50.90378 | 16.53441
|  | 44.83108 | 12.13586 |  |  | 50.94595 | 16.595
|  | 44.88784 | 12.05066 |  |  | 50.98811 | 16.65541
|  | 44.94459 | 11.9664 |  |  | 51.03027 | 16.71562
|  | 45.00135 | 11.88306 |  |  | 51.07243 | 16.77563
|  | 45.05811 | 11.80065 |  |  | 51.11459 | 16.83544
|  | 45.11486 | 11.71914 |  |  | 51.15676 | 16.89505
|  | 45.17162 | 11.63852 |  |  | 51.19892 | 16.95445
|  | 45.22838 | 11.5588 |  |  | 51.24108 | 17.01363
|  | 45.28514 | 11.47994 |  |  | 51.28324 | 17.07259
|  | 45.34189 | 11.40196 |  |  | 51.32541 | 17.13133
|  | 45.39865 | 11.32483 |  |  | 51.36757 | 17.18984
|  | 45.45541 | 11.24854 |  |  | 51.40973 | 17.24812
|  | 45.51216 | 11.1731 |  |  | 51.45189 | 17.30617
|  | 45.56892 | 11.09847 |  |  | 51.49405 | 17.36397
|  | 45.62568 | 11.02467 |  |  | 51.53622 | 17.42152
|  | 45.68243 | 10.95166 |  |  | 51.57838 | 17.47883
|  | 45.73919 | 10.87946 |  |  | 51.62054 | 17.53588
|  | 45.79595 | 10.80804 |  |  | 51.6627 | 17.59267
|  | 45.8527 | 10.7374 |  |  | 51.70486 | 17.6492
|  | 45.90946 | 10.66753 |  |  | 51.74703 | 17.70546
|  | 45.96622 | 10.59842 |  |  | 51.78919 | 17.76145
|  | 46.02297 | 10.53006 |  |  | 51.83135 | 17.81716
|  | 46.07973 | 10.46244 |  |  | 51.87351 | 17.87259
|  | 46.13649 | 10.39555 |  |  | 51.91568 | 17.92774
|  | 46.19324 | 10.32938 |  |  | 51.95784 | 17.98259
|  | 46.25 | 10.26393 |  |  | 52 | 18.03715
|  | 46.30676 | 10.19918 |  |  | 52.04216 | 18.09142
|  | 46.36351 | 10.13513 |  |  | 52.08432 | 18.14538
|  | 46.42027 | 10.07177 |  |  | 52.12649 | 18.19903
|  | 46.47703 | 10.00909 |  |  | 52.16865 | 18.25237
|  | 46.53378 | 9.94709 |  |  | 52.21081 | 18.3054
|  | 46.59054 | 9.88574 |  |  | 52.25297 | 18.3581
|  | 46.6473 | 9.82505 |  |  | 52.29514 | 18.41048
|  | 46.70405 | 9.76501 |  |  | 52.3373 | 18.46254
|  | 46.76081 | 9.70561 |  |  | 52.37946 | 18.51426
|  | 46.81757 | 9.64684 |  |  | 52.42162 | 18.56564
|  | 46.87432 | 9.5887 |  |  | 52.46378 | 18.61668
|  | 46.93108 | 9.53117 |  |  | 52.50595 | 18.66738
|  | 46.98784 | 9.47425 |  |  | 52.54811 | 18.71773
|  | 47.04459 | 9.41793 |  |  | 52.59027 | 18.76772
|  | 47.10135 | 9.36221 |  |  | 52.63243 | 18.81736
|  | 47.15811 | 9.30707 |  |  | 52.67459 | 18.86663
|  | 47.21486 | 9.25251 |  |  | 52.71676 | 18.91554
|  | 47.27162 | 9.19853 |  |  | 52.75892 | 18.96408
|  | 47.32838 | 9.14511 |  |  | 52.80108 | 19.01224
|  | 47.38514 | 9.09225 |  |  | 52.84324 | 19.06003
|  | 47.44189 | 9.03994 |  |  | 52.88541 | 19.10744
|  | 47.49865 | 8.98817 |  |  | 52.92757 | 19.15445
|  | 47.55541 | 8.93695 |  |  | 52.96973 | 19.20108
|  | 47.61216 | 8.88625 |  |  | 53.01189 | 19.24732
|  | 47.66892 | 8.83609 |  |  | 53.05405 | 19.29316
|  | 47.72568 | 8.78644 |  |  | 53.09622 | 19.33859
|  | 47.78243 | 8.7373 |  |  | 53.13838 | 19.38362
|  | 47.83919 | 8.68867 |  |  | 53.18054 | 19.42824
|  | 47.89595 | 8.64053 |  |  | 53.2227 | 19.47245
|  | 47.9527 | 8.5929 |  |  | 53.26486 | 19.51624
|  | 48.00946 | 8.54575 |  |  | 53.30703 | 19.55962
|  | 48.06622 | 8.49908 |  |  | 53.34919 | 19.60256
|  | 48.12297 | 8.45289 |  |  | 53.39135 | 19.64508
|  | 48.17973 | 8.40716 |  |  | 53.43351 | 19.68717
|  | 48.23649 | 8.36191 |  |  | 53.47568 | 19.72882
|  | 48.29324 | 8.31711 |  |  | 53.51784 | 19.77004
|  | 48.35 | 8.27276 |  |  | 53.56 | 19.81081
|  | 48.35 | 8.27276 |  |  | 53.60216 | 19.85114
|  | 48.40676 | 8.22886 |  |  | 53.64432 | 19.89102
|  | 48.46351 | 8.18541 |  |  | 53.68649 | 19.93044
|  | 48.52027 | 8.14239 |  |  | 53.72865 | 19.96941
|  | 48.57703 | 8.0998 |  |  | 53.77081 | 20.00792
|  | 48.63378 | 8.05764 |  |  | 53.81297 | 20.04597
|  | 48.69054 | 8.0159 |  |  | 53.85514 | 20.08355
|  | 48.7473 | 7.97458 |  |  | 53.8973 | 20.12066
|  | 48.80405 | 7.93366 |  |  | 53.93946 | 20.1573
|  | 48.86081 | 7.89316 |  |  | 53.98162 | 20.19347
|  | 48.91757 | 7.85305 |  |  | 54.02378 | 20.22915
|  | 48.97432 | 7.81335 |  |  | 54.06595 | 20.26435
|  | 49.03108 | 7.77403 |  |  | 54.10811 | 20.29907
|  | 49.08784 | 7.7351 |  |  | 54.15027 | 20.3333
|  | 49.14459 | 7.69655 |  |  | 54.19243 | 20.36704
|  | 49.20135 | 7.65838 |  |  | 54.23459 | 20.40029
|  | 49.25811 | 7.62058 |  |  | 54.27676 | 20.43303
|  | 49.31486 | 7.58316 |  |  | 54.31892 | 20.46528
|  | 49.37162 | 7.54609 |  |  | 54.36108 | 20.49703
|  | 49.42838 | 7.50939 |  |  | 54.40324 | 20.52827
|  | 49.48514 | 7.47304 |  |  | 54.44541 | 20.559
|  | 49.54189 | 7.43705 |  |  | 54.48757 | 20.58922
|  | 49.59865 | 7.4014 |  |  | 54.52973 | 20.61893
|  | 49.65541 | 7.36609 |  |  | 54.57189 | 20.64812
|  | 49.71216 | 7.33112 |  |  | 54.61405 | 20.67679
|  | 49.76892 | 7.29649 |  |  | 54.65622 | 20.70494
|  | 49.82568 | 7.26219 |  |  | 54.69838 | 20.73256
|  | 49.88243 | 7.22822 |  |  | 54.74054 | 20.75966
|  | 49.93919 | 7.19457 |  |  | 54.7827 | 20.78623
|  | 49.99595 | 7.16124 |  |  | 54.82486 | 20.81227
|  | 50.0527 | 7.12823 |  |  | 54.86703 | 20.83778
|  | 50.10946 | 7.09553 |  |  | 54.90919 | 20.86275
|  | 50.16622 | 7.06313 |  |  | 54.95135 | 20.88718
|  | 50.22297 | 7.03105 |  |  | 54.99351 | 20.91107
|  | 50.27973 | 6.99926 |  |  | 55.03568 | 20.93442
|  | 50.33649 | 6.96777 |  |  | 55.07784 | 20.95723
|  | 50.39324 | 6.93658 |  |  | 55.12 | 20.97949
|  | 50.45 | 6.90568 |  |  | 55.16216 | 21.0012
|  | 50.50676 | 6.87506 |  |  | 55.20432 | 21.02235
|  | 50.56351 | 6.84473 |  |  | 55.24649 | 21.04296
|  | 50.62027 | 6.81468 |  |  | 55.28865 | 21.06301
|  | 50.67703 | 6.78491 |  |  | 55.33081 | 21.08251
|  | 50.73378 | 6.75541 |  |  | 55.37297 | 21.10145
|  | 50.79054 | 6.72618 |  |  | 55.41514 | 21.11983
|  | 50.8473 | 6.69723 |  |  | 55.4573 | 21.13764
|  | 50.90405 | 6.66853 |  |  | 55.49946 | 21.1549
|  | 50.96081 | 6.6401 |  |  | 55.54162 | 21.17159
|  | 51.01757 | 6.61193 |  |  | 55.58378 | 21.18771
|  | 51.07432 | 6.58402 |  |  | 55.62595 | 21.20327
|  | 51.13108 | 6.55636 |  |  | 55.66811 | 21.21826
|  | 51.18784 | 6.52895 |  |  | 55.71027 | 21.23268
|  | 51.24459 | 6.50178 |  |  | 55.75243 | 21.24652
|  | 51.30135 | 6.47487 |  |  | 55.79459 | 21.2598
|  | 51.35811 | 6.44819 |  |  | 55.83676 | 21.2725
|  | 51.41486 | 6.42175 |  |  | 55.87892 | 21.28462
|  | 51.47162 | 6.39555 |  |  | 55.92108 | 21.29617
|  | 51.52838 | 6.36959 |  |  | 55.96324 | 21.30714
|  | 51.58514 | 6.34385 |  |  | 56.00541 | 21.31754
|  | 51.64189 | 6.31835 |  |  | 56.04757 | 21.32735
|  | 51.69865 | 6.29307 |  |  | 56.08973 | 21.33658
|  | 51.75541 | 6.26801 |  |  | 56.13189 | 21.34524
|  | 51.81216 | 6.24318 |  |  | 56.17405 | 21.35331
|  | 51.86892 | 6.21856 |  |  | 56.21622 | 21.3608
|  | 51.92568 | 6.19417 |  |  | 56.25838 | 21.3677
|  | 51.98243 | 6.16998 |  |  | 56.30054 | 21.37402
|  | 52.03919 | 6.14601 |  |  | 56.3427 | 21.37976
|  | 52.09595 | 6.12224 |  |  | 56.38486 | 21.38491
|  | 52.1527 | 6.09869 |  |  | 56.42703 | 21.38948
|  | 52.20946 | 6.07533 |  |  | 56.46919 | 21.39346
|  | 52.26622 | 6.05218 |  |  | 56.51135 | 21.39686
|  | 52.32297 | 6.02923 |  |  | 56.55351 | 21.39967
|  | 52.37973 | 6.00648 |  |  | 56.59568 | 21.40189
|  | 52.43649 | 5.98393 |  |  | 56.63784 | 21.40352
|  | 52.49324 | 5.96157 |  |  | 56.68 | 21.40457
|  | 52.55 | 5.93939 |  |  | 56.72216 | 21.40503
|  | 52.60676 | 5.91741 |  |  | 56.76432 | 21.40491
|  | 52.66351 | 5.89562 |  |  | 56.80649 | 21.40419
|  | 52.72027 | 5.87401 |  |  | 56.84865 | 21.40289
|  | 52.77703 | 5.85259 |  |  | 56.89081 | 21.40101
|  | 52.83378 | 5.83135 |  |  | 56.93297 | 21.39853
|  | 52.89054 | 5.81028 |  |  | 56.97514 | 21.39547
|  | 52.9473 | 5.7894 |  |  | 57.0173 | 21.39182
|  | 53.00405 | 5.76869 |  |  | 57.05946 | 21.38759
|  | 53.06081 | 5.74815 |  |  | 57.10162 | 21.38277
|  | 53.11757 | 5.72779 |  |  | 57.14378 | 21.37737
|  | 53.17432 | 5.7076 |  |  | 57.18595 | 21.37138
|  | 53.23108 | 5.68757 |  |  | 57.22811 | 21.36481
|  | 53.28784 | 5.66771 |  |  | 57.27027 | 21.35765
|  | 53.34459 | 5.64802 |  |  | 57.31243 | 21.34991
|  | 53.40135 | 5.62849 |  |  | 57.35459 | 21.34159
|  | 53.45811 | 5.60912 |  |  | 57.39676 | 21.33269
|  | 53.51486 | 5.58991 |  |  | 57.43892 | 21.32321
|  | 53.57162 | 5.57086 |  |  | 57.48108 | 21.31315
|  | 53.62838 | 5.55197 |  |  | 57.52324 | 21.3025
|  | 53.68514 | 5.53322 |  |  | 57.56541 | 21.29129
|  | 53.74189 | 5.51464 |  |  | 57.60757 | 21.27949
|  | 53.79865 | 5.4962 |  |  | 57.64973 | 21.26712
|  | 53.85541 | 5.47792 |  |  | 57.69189 | 21.25417
|  | 53.91216 | 5.45978 |  |  | 57.73405 | 21.24065
|  | 53.96892 | 5.44179 |  |  | 57.77622 | 21.22656
|  | 54.02568 | 5.42394 |  |  | 57.81838 | 21.2119
|  | 54.08243 | 5.40624 |  |  | 57.86054 | 21.19667
|  | 54.13919 | 5.38868 |  |  | 57.9027 | 21.18086
|  | 54.19595 | 5.37127 |  |  | 57.94486 | 21.1645
|  | 54.2527 | 5.35399 |  |  | 57.98703 | 21.14756
|  | 54.30946 | 5.33685 |  |  | 58.02919 | 21.13007
|  | 54.36622 | 5.31984 |  |  | 58.07135 | 21.11201
|  | 54.42297 | 5.30298 |  |  | 58.11351 | 21.09339
|  | 54.47973 | 5.28624 |  |  | 58.15568 | 21.07421
|  | 54.53649 | 5.26964 |  |  | 58.19784 | 21.05448
|  | 54.59324 | 5.25317 |  |  | 58.24 | 21.03419
|  | 54.65 | 5.23683 |  |  | 58.24 | 21.03419
|  | 54.65 | 5.23683 |  |  | 58.28216 | 21.01334
|  | 54.70676 | 5.22061 |  |  | 58.32432 | 20.99195
|  | 54.76351 | 5.20453 |  |  | 58.36649 | 20.97
|  | 54.82027 | 5.18857 |  |  | 58.40865 | 20.94751
|  | 54.87703 | 5.17273 |  |  | 58.45081 | 20.92447
|  | 54.93378 | 5.15702 |  |  | 58.49297 | 20.90089
|  | 54.99054 | 5.14143 |  |  | 58.53514 | 20.87676
|  | 55.0473 | 5.12597 |  |  | 58.5773 | 20.8521
|  | 55.10405 | 5.11062 |  |  | 58.61946 | 20.8269
|  | 55.16081 | 5.09539 |  |  | 58.66162 | 20.80117
|  | 55.21757 | 5.08028 |  |  | 58.70378 | 20.7749
|  | 55.27432 | 5.06528 |  |  | 58.74595 | 20.7481
|  | 55.33108 | 5.0504 |  |  | 58.78811 | 20.72077
|  | 55.38784 | 5.03563 |  |  | 58.83027 | 20.69292
|  | 55.44459 | 5.02098 |  |  | 58.87243 | 20.66455
|  | 55.50135 | 5.00644 |  |  | 58.91459 | 20.63565
|  | 55.55811 | 4.992 |  |  | 58.95676 | 20.60624
|  | 55.61486 | 4.97768 |  |  | 58.99892 | 20.57631
|  | 55.67162 | 4.96347 |  |  | 59.04108 | 20.54587
|  | 55.72838 | 4.94936 |  |  | 59.08324 | 20.51492
|  | 55.78514 | 4.93536 |  |  | 59.12541 | 20.48347
|  | 55.84189 | 4.92147 |  |  | 59.16757 | 20.45151
|  | 55.89865 | 4.90768 |  |  | 59.20973 | 20.41904
|  | 55.95541 | 4.89399 |  |  | 59.25189 | 20.38608
|  | 56.01216 | 4.88041 |  |  | 59.29405 | 20.35262
|  | 56.06892 | 4.86692 |  |  | 59.33622 | 20.31867
|  | 56.12568 | 4.85354 |  |  | 59.37838 | 20.28423
|  | 56.18243 | 4.84026 |  |  | 59.42054 | 20.24931
|  | 56.23919 | 4.82707 |  |  | 59.4627 | 20.2139
|  | 56.29595 | 4.81398 |  |  | 59.50486 | 20.17801
|  | 56.3527 | 4.80099 |  |  | 59.54703 | 20.14164
|  | 56.40946 | 4.7881 |  |  | 59.58919 | 20.10479
|  | 56.46622 | 4.7753 |  |  | 59.63135 | 20.06748
|  | 56.52297 | 4.76259 |  |  | 59.67351 | 20.0297
|  | 56.57973 | 4.74998 |  |  | 59.71568 | 19.99145
|  | 56.63649 | 4.73746 |  |  | 59.75784 | 19.95275
|  | 56.69324 | 4.72503 |  |  | 59.8 | 19.91358
|  | 56.75 | 4.71269 |  |  | 59.84216 | 19.87396
|  | 56.80676 | 4.70044 |  |  | 59.88432 | 19.83389
|  | 56.86351 | 4.68828 |  |  | 59.92649 | 19.79337
|  | 56.92027 | 4.6762 |  |  | 59.96865 | 19.75241
|  | 56.97703 | 4.66422 |  |  | 60.01081 | 19.711
|  | 57.03378 | 4.65232 |  |  | 60.05297 | 19.66916
|  | 57.09054 | 4.6405 |  |  | 60.09514 | 19.62689
|  | 57.1473 | 4.62877 |  |  | 60.1373 | 19.58419
|  | 57.20405 | 4.61712 |  |  | 60.17946 | 19.54106
|  | 57.26081 | 4.60556 |  |  | 60.22162 | 19.4975
|  | 57.31757 | 4.59408 |  |  | 60.26378 | 19.45353
|  | 57.37432 | 4.58268 |  |  | 60.30595 | 19.40915
|  | 57.43108 | 4.57136 |  |  | 60.34811 | 19.36435
|  | 57.48784 | 4.56012 |  |  | 60.39027 | 19.31914
|  | 57.54459 | 4.54896 |  |  | 60.43243 | 19.27354
|  | 57.60135 | 4.53788 |  |  | 60.47459 | 19.22753
|  | 57.65811 | 4.52688 |  |  | 60.51676 | 19.18112
|  | 57.71486 | 4.51595 |  |  | 60.55892 | 19.13433
|  | 57.77162 | 4.50511 |  |  | 60.60108 | 19.08714
|  | 57.82838 | 4.49433 |  |  | 60.64324 | 19.03957
|  | 57.88514 | 4.48363 |  |  | 60.68541 | 18.99162
|  | 57.94189 | 4.47301 |  |  | 60.72757 | 18.9433
|  | 57.99865 | 4.46246 |  |  | 60.76973 | 18.8946
|  | 58.05541 | 4.45198 |  |  | 60.81189 | 18.84553
|  | 58.11216 | 4.44158 |  |  | 60.85405 | 18.7961
|  | 58.16892 | 4.43125 |  |  | 60.89622 | 18.74631
|  | 58.22568 | 4.42099 |  |  | 60.93838 | 18.69617
|  | 58.28243 | 4.41079 |  |  | 60.98054 | 18.64567
|  | 58.33919 | 4.40067 |  |  | 61.0227 | 18.59482
|  | 58.39595 | 4.39062 |  |  | 61.06486 | 18.54363
|  | 58.4527 | 4.38064 |  |  | 61.10703 | 18.49211
|  | 58.50946 | 4.37072 |  |  | 61.14919 | 18.44024
|  | 58.56622 | 4.36088 |  |  | 61.19135 | 18.38805
|  | 58.62297 | 4.3511 |  |  | 61.23351 | 18.33553
|  | 58.67973 | 4.34138 |  |  | 61.27568 | 18.28268
|  | 58.73649 | 4.33173 |  |  | 61.31784 | 18.22952
|  | 58.79324 | 4.32215 |  |  | 61.36 | 18.17605
|  | 58.85 | 4.31263 |  |  | 61.40216 | 18.12226
|  | 58.90676 | 4.30317 |  |  | 61.44432 | 18.06817
|  | 58.96351 | 4.29378 |  |  | 61.48649 | 18.01378
|  | 59.02027 | 4.28445 |  |  | 61.52865 | 17.95909
|  | 59.07703 | 4.27519 |  |  | 61.57081 | 17.90411
|  | 59.13378 | 4.26598 |  |  | 61.61297 | 17.84884
|  | 59.19054 | 4.25684 |  |  | 61.65514 | 17.79329
|  | 59.2473 | 4.24775 |  |  | 61.6973 | 17.73746
|  | 59.30405 | 4.23873 |  |  | 61.73946 | 17.68135
|  | 59.36081 | 4.22977 |  |  | 61.78162 | 17.62498
|  | 59.41757 | 4.22086 |  |  | 61.82378 | 17.56833
|  | 59.47432 | 4.21202 |  |  | 61.86595 | 17.51143
|  | 59.53108 | 4.20323 |  |  | 61.90811 | 17.45427
|  | 59.58784 | 4.1945 |  |  | 61.95027 | 17.39686
|  | 59.64459 | 4.18583 |  |  | 61.99243 | 17.33919
|  | 59.70135 | 4.17721 |  |  | 62.03459 | 17.28129
|  | 59.75811 | 4.16865 |  |  | 62.07676 | 17.22314
|  | 59.81486 | 4.16015 |  |  | 62.11892 | 17.16476
|  | 59.87162 | 4.1517 |  |  | 62.16108 | 17.10615
|  | 59.92838 | 4.14331 |  |  | 62.20324 | 17.04732
|  | 59.98514 | 4.13497 |  |  | 62.24541 | 16.98826
|  | 60.04189 | 4.12668 |  |  | 62.28757 | 16.92898
|  | 60.09865 | 4.11845 |  |  | 62.32973 | 16.8695
|  | 60.15541 | 4.11027 |  |  | 62.37189 | 16.8098
|  | 60.21216 | 4.10214 |  |  | 62.41405 | 16.7499
|  | 60.26892 | 4.09407 |  |  | 62.45622 | 16.6898
|  | 60.32568 | 4.08605 |  |  | 62.49838 | 16.62951
|  | 60.38243 | 4.07807 |  |  | 62.54054 | 16.56903
|  | 60.43919 | 4.07015 |  |  | 62.5827 | 16.50836
|  | 60.49595 | 4.06228 |  |  | 62.62486 | 16.44751
|  | 60.5527 | 4.05446 |  |  | 62.66703 | 16.38648
|  | 60.60946 | 4.04669 |  |  | 62.70919 | 16.32528
|  | 60.66622 | 4.03897 |  |  | 62.75135 | 16.26391
|  | 60.72297 | 4.03129 |  |  | 62.79351 | 16.20238
|  | 60.77973 | 4.02367 |  |  | 62.83568 | 16.14069
|  | 60.83649 | 4.01609 |  |  | 62.87784 | 16.07885
|  | 60.89324 | 4.00856 |  |  | 62.92 | 16.01685
|  | 60.95 | 4.00108 |  |  | 62.92 | 16.01685
|  | 60.95 | 4.00108 |  |  | 62.96216 | 15.95471
|  | 61.00676 | 3.99364 |  |  | 63.00432 | 15.89243
|  | 61.06351 | 3.98625 |  |  | 63.04649 | 15.83001
|  | 61.12027 | 3.97891 |  |  | 63.08865 | 15.76746
|  | 61.17703 | 3.97161 |  |  | 63.13081 | 15.70478
|  | 61.23378 | 3.96436 |  |  | 63.17297 | 15.64198
|  | 61.29054 | 3.95715 |  |  | 63.21514 | 15.57906
|  | 61.3473 | 3.94999 |  |  | 63.2573 | 15.51602
|  | 61.40405 | 3.94287 |  |  | 63.29946 | 15.45288
|  | 61.46081 | 3.93579 |  |  | 63.34162 | 15.38962
|  | 61.51757 | 3.92876 |  |  | 63.38378 | 15.32627
|  | 61.57432 | 3.92177 |  |  | 63.42595 | 15.26282
|  | 61.63108 | 3.91483 |  |  | 63.46811 | 15.19927
|  | 61.68784 | 3.90792 |  |  | 63.51027 | 15.13564
|  | 61.74459 | 3.90106 |  |  | 63.55243 | 15.07192
|  | 61.80135 | 3.89424 |  |  | 63.59459 | 15.00812
|  | 61.85811 | 3.88746 |  |  | 63.63676 | 14.94424
|  | 61.91486 | 3.88073 |  |  | 63.67892 | 14.8803
|  | 61.97162 | 3.87403 |  |  | 63.72108 | 14.81628
|  | 62.02838 | 3.86737 |  |  | 63.76324 | 14.75221
|  | 62.08514 | 3.86076 |  |  | 63.80541 | 14.68807
|  | 62.14189 | 3.85418 |  |  | 63.84757 | 14.62388
|  | 62.19865 | 3.84764 |  |  | 63.88973 | 14.55964
|  | 62.25541 | 3.84115 |  |  | 63.93189 | 14.49535
|  | 62.31216 | 3.83469 |  |  | 63.97405 | 14.43102
|  | 62.36892 | 3.82827 |  |  | 64.01622 | 14.36665
|  | 62.42568 | 3.82189 |  |  | 64.05838 | 14.30225
|  | 62.48243 | 3.81554 |  |  | 64.10054 | 14.23782
|  | 62.53919 | 3.80924 |  |  | 64.1427 | 14.17336
|  | 62.59595 | 3.80297 |  |  | 64.18486 | 14.10888
|  | 62.6527 | 3.79674 |  |  | 64.22703 | 14.04438
|  | 62.70946 | 3.79054 |  |  | 64.26919 | 13.97987
|  | 62.76622 | 3.78438 |  |  | 64.31135 | 13.91535
|  | 62.82297 | 3.77826 |  |  | 64.43784 | 13.72177
|  | 62.87973 | 3.77218 |  |  | 64.48 | 13.65725
|  | 62.93649 | 3.76613 |  |  | 64.52216 | 13.59273
|  | 62.99324 | 3.76011 |  |  | 64.56432 | 13.52824
|  | 63.05 | 3.75413 |  |  | 64.60649 | 13.46376
|  | 63.10676 | 3.74819 |  |  | 64.64865 | 13.3993
|  | 63.16351 | 3.74228 |  |  | 64.69081 | 13.33487
|  | 63.22027 | 3.7364 |  |  | 64.73297 | 13.27046
|  | 63.27703 | 3.73056 |  |  | 64.77514 | 13.20609
|  | 63.33378 | 3.72475 |  |  | 64.8173 | 13.14175
|  | 63.39054 | 3.71897 |  |  | 64.85946 | 13.07746
|  | 63.4473 | 3.71323 |  |  | 64.90162 | 13.01321
|  | 63.50405 | 3.70753 |  |  | 64.94378 | 12.949
|  | 63.56081 | 3.70185 |  |  | 64.98595 | 12.88485
|  | 63.61757 | 3.69621 |  |  | 65.02811 | 12.82075
|  | 63.67432 | 3.6906 |  |  | 65.07027 | 12.75671
|  | 63.73108 | 3.68502 |  |  | 65.11243 | 12.69273
|  | 63.78784 | 3.67947 |  |  | 65.15459 | 12.62882
|  | 63.84459 | 3.67396 |  |  | 65.19676 | 12.56498
|  | 63.90135 | 3.66847 |  |  | 65.23892 | 12.50121
|  | 63.95811 | 3.66302 |  |  | 65.28108 | 12.43751
|  | 64.01486 | 3.6576 |  |  | 65.32324 | 12.37389
|  | 64.07162 | 3.65221 |  |  | 65.36541 | 12.31036
|  | 64.12838 | 3.64685 |  |  | 65.40757 | 12.24691
|  | 64.18514 | 3.64152 |  |  | 65.44973 | 12.18355
|  | 64.24189 | 3.63622 |  |  | 65.49189 | 12.12028
|  | 64.29865 | 3.63095 |  |  | 65.53405 | 12.05711
|  | 64.35541 | 3.62571 |  |  | 65.57622 | 11.99403
|  | 64.41216 | 3.62049 |  |  | 65.61838 | 11.93106
|  | 64.46892 | 3.61531 |  |  | 65.66054 | 11.8682
|  | 64.52568 | 3.61016 |  |  | 65.7027 | 11.80544
|  | 64.58243 | 3.60503 |  |  | 65.74486 | 11.74279
|  | 64.63919 | 3.59994 |  |  | 65.78703 | 11.68026
|  | 64.69595 | 3.59487 |  |  | 65.82919 | 11.61785
|  | 64.7527 | 3.58983 |  |  | 65.87135 | 11.55556
|  | 64.80946 | 3.58482 |  |  | 65.91351 | 11.49339
|  | 64.86622 | 3.57983 |  |  | 65.95568 | 11.43134
|  | 64.92297 | 3.57488 |  |  | 65.99784 | 11.36943
|  | 64.97973 | 3.56995 |  |  | 66.04 | 11.30765
|  | 65.03649 | 3.56504 |  |  | 66.08216 | 11.246
|  | 65.09324 | 3.56017 |  |  | 66.12432 | 11.1845
|  | 65.15 | 3.55532 |  |  | 66.16649 | 11.12313
|  | 65.20676 | 3.5505 |  |  | 66.20865 | 11.06191
|  | 65.26351 | 3.5457 |  |  | 66.25081 | 11.00083
|  | 65.32027 | 3.54093 |  |  | 66.29297 | 10.9399
|  | 65.37703 | 3.53619 |  |  | 66.33514 | 10.87913
|  | 65.43378 | 3.53147 |  |  | 66.3773 | 10.81851
|  | 65.49054 | 3.52678 |  |  | 66.41946 | 10.75804
|  | 65.5473 | 3.52211 |  |  | 66.46162 | 10.69774
|  | 65.60405 | 3.51747 |  |  | 66.50378 | 10.6376
|  | 65.66081 | 3.51285 |  |  | 66.54595 | 10.57762
|  | 65.71757 | 3.50826 |  |  | 66.58811 | 10.51781
|  | 65.77432 | 3.50369 |  |  | 66.63027 | 10.45817
|  | 65.83108 | 3.49914 |  |  | 66.67243 | 10.3987
|  | 65.88784 | 3.49463 |  |  | 66.71459 | 10.33941
|  | 65.94459 | 3.49013 |  |  | 66.75676 | 10.28029
|  | 66.00135 | 3.48566 |  |  | 66.79892 | 10.22135
|  | 66.05811 | 3.48121 |  |  | 66.84108 | 10.16259
|  | 66.11486 | 3.47679 |  |  | 66.88324 | 10.10402
|  | 66.17162 | 3.47239 |  |  | 66.92541 | 10.04563
|  | 66.22838 | 3.46801 |  |  | 66.96757 | 9.98744
|  | 66.28514 | 3.46366 |  |  | 67.00973 | 9.92943
|  | 66.34189 | 3.45933 |  |  | 67.05189 | 9.87161
|  | 66.39865 | 3.45502 |  |  | 67.09405 | 9.81399
|  | 66.45541 | 3.45074 |  |  | 67.13622 | 9.75656
|  | 66.51216 | 3.44647 |  |  | 67.17838 | 9.69933
|  | 66.56892 | 3.44223 |  |  | 67.22054 | 9.64231
|  | 66.62568 | 3.43802 |  |  | 67.2627 | 9.58548
|  | 66.68243 | 3.43382 |  |  | 67.30486 | 9.52886
|  | 66.73919 | 3.42965 |  |  | 67.34703 | 9.47245
|  | 66.79595 | 3.4255 |  |  | 67.38919 | 9.41624
|  | 66.8527 | 3.42136 |  |  | 67.43135 | 9.36025
|  | 66.90946 | 3.41726 |  |  | 67.47351 | 9.30446
|  | 66.96622 | 3.41317 |  |  | 67.51568 | 9.24889
|  | 67.02297 | 3.4091 |  |  | 67.55784 | 9.19353
|  | 67.07973 | 3.40506 |  |  | 67.6 | 9.1384
|  | 67.13649 | 3.40103 |  |  | 67.64216 | 9.08347
|  | 67.19324 | 3.39703 |  |  | 67.68432 | 9.02877
|  | 67.25 | 3.39304 |  |  | 67.72649 | 8.97429
|  | 67.30676 | 3.38908 |  |  | 67.76865 | 8.92004
|  | 67.36351 | 3.38514 |  |  | 67.81081 | 8.86601
|  | 67.42027 | 3.38122 |  |  | 67.85297 | 8.8122
|  | 67.47703 | 3.37731 |  |  | 67.89514 | 8.75863
|  | 67.53378 | 3.37343 |  |  | 67.9373 | 8.70528
|  | 67.59054 | 3.36957 |  |  | 67.97946 | 8.65216
|  | 67.6473 | 3.36573 |  |  | 68.02162 | 8.59928
|  | 67.70405 | 3.3619 |  |  | 68.06378 | 8.54662
|  | 67.76081 | 3.3581 |  |  | 68.10595 | 8.4942
|  | 67.81757 | 3.35431 |  |  | 68.14811 | 8.44202
|  | 67.87432 | 3.35055 |  |  | 68.19027 | 8.39008
|  | 67.93108 | 3.3468 |  |  | 68.23243 | 8.33837
|  | 67.98784 | 3.34307 |  |  | 68.27459 | 8.2869
|  | 68.04459 | 3.33937 |  |  | 68.31676 | 8.23568
|  | 68.10135 | 3.33568 |  |  | 68.35892 | 8.18469
|  | 68.15811 | 3.332 |  |  | 68.40108 | 8.13395
|  | 68.21486 | 3.32835 |  |  | 68.44324 | 8.08345
|  | 68.27162 | 3.32471 |  |  | 68.48541 | 8.0332
|  | 68.32838 | 3.3211 |  |  | 68.52757 | 7.98319
|  | 68.38514 | 3.3175 |  |  | 68.56973 | 7.93343
|  | 68.44189 | 3.31392 |  |  | 68.61189 | 7.88391
|  | 68.49865 | 3.31035 |  |  | 68.65405 | 7.83465
|  | 68.55541 | 3.30681 |  |  | 68.69622 | 7.78563
|  | 68.61216 | 3.30328 |  |  | 68.73838 | 7.73686
|  | 68.66892 | 3.29977 |  |  | 68.78054 | 7.68835
|  | 68.72568 | 3.29628 |  |  | 68.8227 | 7.64008
|  | 68.78243 | 3.2928 |  |  | 68.86486 | 7.59207
|  | 68.83919 | 3.28934 |  |  | 68.90703 | 7.54432
|  | 68.89595 | 3.2859 |  |  | 68.94919 | 7.49681
|  | 68.9527 | 3.28247 |  |  | 68.99135 | 7.44956
|  | 69.00946 | 3.27907 |  |  | 69.03351 | 7.40257
|  | 69.06622 | 3.27567 |  |  | 69.07568 | 7.35583
|  | 69.12297 | 3.2723 |  |  | 69.11784 | 7.30935
|  | 69.17973 | 3.26894 |  |  | 69.16 | 7.26313
|  | 69.23649 | 3.2656 |  |  | 69.20216 | 7.21716
|  | 69.29324 | 3.26227 |  |  | 69.24432 | 7.17145
|  | 69.35 | 3.25896 |  |  | 69.28649 | 7.126
|  | 69.40676 | 3.25567 |  |  | 69.32865 | 7.0808
|  | 69.46351 | 3.25239 |  |  | 69.37081 | 7.03587
|  | 69.52027 | 3.24913 |  |  | 69.41297 | 6.9912
|  | 69.57703 | 3.24588 |  |  | 69.45514 | 6.94678
|  | 69.63378 | 3.24265 |  |  | 69.4973 | 6.90263
|  | 69.69054 | 3.23943 |  |  | 69.53946 | 6.85874
|  | 69.7473 | 3.23623 |  |  | 69.58162 | 6.8151
|  | 69.80405 | 3.23305 |  |  | 69.62378 | 6.77173
|  | 69.86081 | 3.22988 |  |  | 69.66595 | 6.72862
|  | 69.91757 | 3.22673 |  |  | 69.70811 | 6.68577
|  | 69.97432 | 3.22359 |  |  | 69.75027 | 6.64319
|  | 70.03108 | 3.22046 |  |  | 69.79243 | 6.60086
|  | 70.08784 | 3.21735 |  |  | 69.83459 | 6.5588
|  | 70.14459 | 3.21426 |  |  | 69.87676 | 6.517
|  | 70.20135 | 3.21118 |  |  | 69.91892 | 6.47546
|  | 70.25811 | 3.20811 |  |  | 69.96108 | 6.43418
|  | 70.31486 | 3.20506 |  |  | 70.00324 | 6.39316
|  | 70.37162 | 3.20203 |  |  | 70.04541 | 6.35241
|  | 70.42838 | 3.19901 |  |  | 70.08757 | 6.31192
|  | 70.48514 | 3.196 |  |  | 70.12973 | 6.27169
|  | 70.54189 | 3.193 |  |  | 70.17189 | 6.23172
|  | 70.59865 | 3.19002 |  |  | 70.21405 | 6.19201
|  | 70.65541 | 3.18706 |  |  | 70.25622 | 6.15257
|  | 70.71216 | 3.18411 |  |  | 70.29838 | 6.11339
|  | 70.76892 | 3.18117 |  |  | 70.34054 | 6.07447
|  | 70.82568 | 3.17824 |  |  | 70.3827 | 6.0358
|  | 70.88243 | 3.17533 |  |  | 70.42486 | 5.9974
|  | 70.93919 | 3.17244 |  |  | 70.46703 | 5.95927
|  | 70.99595 | 3.16955 |  |  | 70.50919 | 5.92139
|  | 71.0527 | 3.16668 |  |  | 70.55135 | 5.88377
|  | 71.10946 | 3.16383 |  |  | 70.59351 | 5.84641
|  | 71.16622 | 3.16098 |  |  | 70.63568 | 5.80931
|  | 71.22297 | 3.15815 |  |  | 70.67784 | 5.77247
|  | 71.27973 | 3.15533 |  |  | 70.72 | 5.73589
|  | 71.33649 | 3.15253 |  |  | 70.76216 | 5.69957
|  | 71.39324 | 3.14974 |  |  | 70.80432 | 5.6635
|  | 71.45 | 3.14696 |  |  | 70.84649 | 5.6277
|  | 71.50676 | 3.14419 |  |  | 70.88865 | 5.59215
|  | 71.56351 | 3.14144 |  |  | 70.93081 | 5.55685
|  | 71.62027 | 3.1387 |  |  | 70.97297 | 5.52182
|  | 71.67703 | 3.13597 |  |  | 71.01514 | 5.48703
|  | 71.73378 | 3.13325 |  |  | 71.0573 | 5.45251
|  | 71.79054 | 3.13055 |  |  | 71.09946 | 5.41824
|  | 71.8473 | 3.12786 |  |  | 71.14162 | 5.38422
|  | 71.90405 | 3.12518 |  |  | 71.18378 | 5.35046
|  | 71.96081 | 3.12251 |  |  | 71.22595 | 5.31695
|  | 72.01757 | 3.11985 |  |  | 71.26811 | 5.28369
|  | 72.07432 | 3.11721 |  |  | 71.31027 | 5.25068
|  | 72.13108 | 3.11458 |  |  | 71.35243 | 5.21793
|  | 72.18784 | 3.11196 |  |  | 71.39459 | 5.18542
|  | 72.24459 | 3.10935 |  |  | 71.43676 | 5.15317
|  | 72.30135 | 3.10676 |  |  | 71.47892 | 5.12116
|  | 72.35811 | 3.10417 |  |  | 71.52108 | 5.0894
|  | 72.41486 | 3.1016 |  |  | 71.56324 | 5.05789
|  | 72.47162 | 3.09904 |  |  | 71.60541 | 5.02663
|  | 72.52838 | 3.09649 |  |  | 71.64757 | 4.99561
|  | 72.58514 | 3.09395 |  |  | 71.68973 | 4.96484
|  | 72.64189 | 3.09142 |  |  | 71.73189 | 4.93432
|  | 72.69865 | 3.08891 |  |  | 71.77405 | 4.90404
|  | 72.75541 | 3.0864 |  |  | 71.81622 | 4.874
|  | 72.81216 | 3.08391 |  |  | 71.85838 | 4.8442
|  | 72.86892 | 3.08143 |  |  | 71.90054 | 4.81465
|  | 72.92568 | 3.07896 |  |  | 71.9427 | 4.78533
|  | 72.98243 | 3.0765 |  |  | 71.98486 | 4.75626
|  | 73.03919 | 3.07405 |  |  | 72.02703 | 4.72742
|  | 73.09595 | 3.07161 |  |  | 72.06919 | 4.69882
|  | 73.1527 | 3.06918 |  |  | 72.11135 | 4.67046
|  | 73.20946 | 3.06676 |  |  | 72.15351 | 4.64234
|  | 73.26622 | 3.06435 |  |  | 72.19568 | 4.61445
|  | 73.32297 | 3.06196 |  |  | 72.23784 | 4.5868
|  | 73.37973 | 3.05957 |  |  | 72.28 | 4.55938
|  | 73.43649 | 3.0572 |  |  | 72.32216 | 4.53219
|  | 73.49324 | 3.05483 |  |  | 72.36432 | 4.50523
|  | 73.55 | 3.05248 |  |  | 72.40649 | 4.47851
|  | 73.60676 | 3.05013 |  |  | 72.44865 | 4.45201
|  | 73.66351 | 3.0478 |  |  | 72.49081 | 4.42574
|  | 73.72027 | 3.04547 |  |  | 72.53297 | 4.39971
|  | 73.77703 | 3.04316 |  |  | 72.57514 | 4.37389
|  | 73.83378 | 3.04085 |  |  | 72.6173 | 4.34831
|  | 73.89054 | 3.03856 |  |  | 72.65946 | 4.32294
|  | 73.9473 | 3.03627 |  |  | 72.70162 | 4.2978
|  | 74.00405 | 3.034 |  |  | 72.74378 | 4.27289
|  | 74.06081 | 3.03173 |  |  | 72.78595 | 4.24819
|  | 74.11757 | 3.02948 |  |  | 72.82811 | 4.22372
|  | 74.17432 | 3.02723 |  |  | 72.87027 | 4.19947
|  | 74.23108 | 3.025 |  |  | 72.91243 | 4.17543
|  | 74.28784 | 3.02277 |  |  | 72.95459 | 4.15161
|  | 74.34459 | 3.02055 |  |  | 72.99676 | 4.12801
|  | 74.40135 | 3.01835 |  |  | 73.03892 | 4.10462
|  | 74.45811 | 3.01615 |  |  | 73.08108 | 4.08145
|  | 74.51486 | 3.01396 |  |  | 73.12324 | 4.05849
|  | 74.57162 | 3.01178 |  |  | 73.16541 | 4.03574
|  | 74.62838 | 3.00961 |  |  | 73.20757 | 4.0132
|  | 74.68514 | 3.00745 |  |  | 73.24973 | 3.99087
|  | 74.74189 | 3.0053 |  |  | 73.29189 | 3.96875
|  | 74.79865 | 3.00316 |  |  | 73.33405 | 3.94684
|  | 74.85541 | 3.00102 |  |  | 73.37622 | 3.92514
|  | 74.91216 | 2.9989 |  |  | 73.41838 | 3.90363
|  | 74.96892 | 2.99678 |  |  | 73.46054 | 3.88234
|  | 75.02568 | 2.99467 |  |  | 73.5027 | 3.86124
|  | 75.08243 | 2.99258 |  |  | 73.54486 | 3.84035
|  | 75.13919 | 2.99049 |  |  | 73.58703 | 3.81966
|  | 75.19595 | 2.98841 |  |  | 73.62919 | 3.79916
|  | 75.2527 | 2.98633 |  |  | 73.67135 | 3.77887
|  | 75.30946 | 2.98427 |  |  | 73.71351 | 3.75877
|  | 75.36622 | 2.98222 |  |  | 73.75568 | 3.73886
|  | 75.42297 | 2.98017 |  |  | 73.79784 | 3.71916
|  | 75.47973 | 2.97813 |  |  | 73.84 | 3.69964
|  | 75.53649 | 2.9761 |  |  | 73.88216 | 3.68032
|  | 75.59324 | 2.97408 |  |  | 73.92432 | 3.66119
|  | 75.65 | 2.97207 |  |  | 73.96649 | 3.64224
|  | 75.70676 | 2.97007 |  |  | 74.00865 | 3.62349
|  | 75.76351 | 2.96807 |  |  | 74.05081 | 3.60492
|  | 75.82027 | 2.96608 |  |  | 74.09297 | 3.58654
|  | 75.87703 | 2.9641 |  |  | 74.13514 | 3.56835
|  | 75.93378 | 2.96213 |  |  | 74.1773 | 3.55033
|  | 75.99054 | 2.96017 |  |  | 74.21946 | 3.53251
|  | 76.0473 | 2.95821 |  |  | 74.26162 | 3.51486
|  | 76.10405 | 2.95627 |  |  | 74.30378 | 3.49739
|  | 76.16081 | 2.95433 |  |  | 74.34595 | 3.4801
|  | 76.21757 | 2.9524 |  |  | 74.38811 | 3.46299
|  | 76.27432 | 2.95047 |  |  | 74.43027 | 3.44605
|  | 76.33108 | 2.94856 |  |  | 74.47243 | 3.42929
|  | 76.38784 | 2.94665 |  |  | 74.51459 | 3.41271
|  | 76.44459 | 2.94475 |  |  | 74.55676 | 3.3963
|  | 76.50135 | 2.94286 |  |  | 74.59892 | 3.38005
|  | 76.55811 | 2.94097 |  |  | 74.64108 | 3.36398
|  | 76.61486 | 2.9391 |  |  | 74.68324 | 3.34808
|  | 76.67162 | 2.93723 |  |  | 74.72541 | 3.33235
|  | 76.72838 | 2.93536 |  |  | 74.76757 | 3.31678
|  | 76.78514 | 2.93351 |  |  | 74.80973 | 3.30138
|  | 76.84189 | 2.93166 |  |  | 74.85189 | 3.28614
|  | 76.89865 | 2.92982 |  |  | 74.89405 | 3.27107
|  | 76.95541 | 2.92799 |  |  | 74.93622 | 3.25616
|  | 77.01216 | 2.92617 |  |  | 74.97838 | 3.24141
|  | 77.06892 | 2.92435 |  |  | 75.02054 | 3.22681
|  | 77.12568 | 2.92254 |  |  | 75.0627 | 3.21238
|  | 77.18243 | 2.92074 |  |  | 75.10486 | 3.1981
|  | 77.23919 | 2.91894 |  |  | 75.14703 | 3.18398
|  | 77.29595 | 2.91715 |  |  | 75.18919 | 3.17002
|  | 77.3527 | 2.91537 |  |  | 75.23135 | 3.1562
|  | 77.40946 | 2.91359 |  |  | 75.27351 | 3.14254
|  | 77.46622 | 2.91183 |  |  | 75.31568 | 3.12904
|  | 77.52297 | 2.91007 |  |  | 75.35784 | 3.11568
|  | 77.57973 | 2.90831 |  |  | 75.4 | 3.10246
|  | 77.63649 | 2.90657 |  |  | 75.44216 | 3.0894
|  | 77.69324 | 2.90483 |  |  | 75.48432 | 3.07648
|  | 77.75 | 2.90309 |  |  | 75.52649 | 3.06371
|  | 77.80676 | 2.90137 |  |  | 75.56865 | 3.05108
|  | 77.86351 | 2.89965 |  |  | 75.61081 | 3.0386
|  | 77.92027 | 2.89794 |  |  | 75.65297 | 3.02626
|  | 77.97703 | 2.89623 |  |  | 75.69514 | 3.01405
|  | 78.03378 | 2.89453 |  |  | 75.7373 | 3.00199
|  | 78.09054 | 2.89284 |  |  | 75.77946 | 2.99006
|  | 78.1473 | 2.89115 |  |  | 75.82162 | 2.97827
|  | 78.20405 | 2.88948 |  |  | 75.86378 | 2.96662
|  | 78.26081 | 2.8878 |  |  | 75.90595 | 2.9551
|  | 78.31757 | 2.88614 |  |  | 75.94811 | 2.94372
|  | 78.37432 | 2.88448 |  |  | 75.99027 | 2.93246
|  | 78.43108 | 2.88282 |  |  | 76.03243 | 2.92134
|  | 78.48784 | 2.88118 |  |  | 76.07459 | 2.91035
|  | 78.54459 | 2.87954 |  |  | 76.11676 | 2.89949
|  | 78.60135 | 2.8779 |  |  | 76.15892 | 2.88875
|  | 78.65811 | 2.87627 |  |  | 76.20108 | 2.87814
|  | 78.71486 | 2.87465 |  |  | 76.24324 | 2.86766
|  | 78.77162 | 2.87304 |  |  | 76.28541 | 2.8573
|  | 78.82838 | 2.87143 |  |  | 76.32757 | 2.84707
|  | 78.88514 | 2.86983 |  |  | 76.36973 | 2.83695
|  | 78.94189 | 2.86823 |  |  | 76.41189 | 2.82696
|  | 78.99865 | 2.86664 |  |  | 76.45405 | 2.81709
|  | 79.05541 | 2.86505 |  |  | 76.49622 | 2.80733
|  | 79.11216 | 2.86348 |  |  | 76.53838 | 2.7977
|  | 79.16892 | 2.8619 |  |  | 76.58054 | 2.78818
|  | 79.22568 | 2.86034 |  |  | 76.6227 | 2.77877
|  | 79.28243 | 2.85878 |  |  | 76.66486 | 2.76949
|  | 79.33919 | 2.85722 |  |  | 76.70703 | 2.76031
|  | 79.39595 | 2.85567 |  |  | 76.74919 | 2.75125
|  | 79.4527 | 2.85413 |  |  | 76.79135 | 2.74229
|  | 79.50946 | 2.85259 |  |  | 76.83351 | 2.73345
|  | 79.56622 | 2.85106 |  |  | 76.87568 | 2.72472
|  | 79.62297 | 2.84954 |  |  | 76.91784 | 2.71609
|  | 79.85 | 2.84349 |  |  | 76.96 | 2.70758