## Extended Data Fig. 10b
redox reaction |  |  | hydrolysis reaction |  |  | precipitation reaction
materials | C0 | T | materials | C0 | T | materials | C0 | T
| (mM) | (°C) |  | (mM) | (°C) |  | (mM) | (°C)
Ag | 60 | 20 | TiO2 | 14.4 | 20 | ZnS | 116.7 | 40
Pt | 40 | 55 | FeOOH | 50 | 65 | FeS | 20.6 | 20
Au | 58.7 | 50 | Al(OH)3 | 77.3 | 20 | Cu8S5 | 12 | 45
Pd | 16 | 55 | La(OH)3 | 96.7 | 20 | Dy2S3 | 6.7 | 20
S | 666.7 | 20 | Cd(OH)2 | 24 | 50 | Cu(OH)2 | 188 | 45
CeO2 | 83.3 | 50 | In2SnO5 | 54 | 50 | AgCl | 250 | 35
MnO2 | 164.7 | 20 |  |  |  | CuBr | 171.4 | 40
RuO2 | 6.7 | 20 |  |  |  | PbI2 | 6.7 | 4
WO3 | 65.3 | 55 |  |  |  | Ba2ClF3 | 80 | 20
WS2 | 17.3 | 55 |  |  |  | SmF3 | 60 | 55
Cu2SO3 | 33.3 | 20 |  |  |  | Zn(AlO2)2 | 169.5 | 45
KPB | 100 | 20 |  |  |  | CaMoO4 | 441.7 | 20
[6 empty] | Ag2CrO4 | 155.6 | 55
[6 empty] | BiVO4 | 119.6 | 20
[6 empty] | CaCO3 | 333.3 | 20
[6 empty] | Zn2SiO4 | 93.3 | 45
[6 empty] | Ag2SeO3 | 166.7 | 40
[6 empty] | Mg3(PO4)2 | 35 | 45
[6 empty] | Fe-taa | 166.7 | 20
[6 empty] | ZIF-67 | 83.3 | 4
[6 empty] | Cu-oxa | 73.3 | 20
[6 empty] | Ni-dmg | 23.3 | 20

## Extended Data Fig. 10g
materials | Terminal time-to-critical time ratio | Thickness-to-unit size ratio
Ag | 6 | 3.375
Pt | 4 | 10.128
Au | 9 | 2.038
Pd | 2.07 | 1.899
S | 4.36 | 1.074
CeO2 | 3.33 | 1.326
MnO2 | 18 | 4.083
RuO2 | 1.5 | 1.08
WO3 | 2.86 | 7.204
WS2 | 1.67 | 1.596
Cu2SO3 | 1.5 | 1.906
KPB | 3.75 | 3.618
TiO2 | 12 | 1.479
FeOOH | 1.57 | 1.516
Al(OH)3 | 1.98 | 5.615
La(OH)3 | 2.32 | 2.239
Cd(OH)2 | 3.96 | 4.635
In2SnO5 | 1.71 | 4.227
ZnS | 3.96 | 1.046
FeS | 1.71 | 1.851
Cu8S5 | 12.6 | 5.667
Dy2S3 | 9 | 4.258
Cu(OH)2 | 2.57 | 2.511
AgCl | 4.02 | 1.622
CuBr | 4.02 | 4.355
PbI2 | 3.43 | 2.217
Ba2ClF3 | 1.2 | 1
SmF3 | 1.79 | 1.133
Zn(AlO2)2 | 1.98 | 1.314
CaMoO4 | 1.44 | 1.041
Ag2CrO4 | 3 | 3.612
BiVO4 | 25 | 1.205
CaCO3 | 6 | 1.518
Zn2SiO4 | 1.68 | 15.446
Ag2SeO3 | 2.68 | 2.187
Mg3(PO4)2 | 1.38 | 1.053
Fe-taa | 3.6 | 1.242
ZIF-67 | 6 | 1.478
Cu-oxa | 1.19 | 6.694
Ni-dmg | 6 | 1.117