## Fig. 2c
Rs
(10^-2 Ω sq^-1)
0.05611 | 0.05742 | 0.0622 | 0.05699 | 0.06264
0.05655 | 0.05829 | 0.06264 | 0.05872 | 0.06307
0.05699 | 0.05785 | 0.06394 | 0.06133 | 0.0622
0.05785 | 0.05699 | 0.0622 | 0.06307 | 0.06307
0.05785 | 0.05785 | 0.06394 | 0.06699 | 0.06177
0.05611 | 0.05829 | 0.06568 | 0.06656 | 0.06264
0.05699 | 0.05785 | 0.06699 | 0.06481 | 0.0622
0.05785 | 0.05829 | 0.06525 | 0.06525 | 0.06307
0.0596 | 0.05829 | 0.06394 | 0.06481 | 0.06394
0.0609 | 0.05916 | 0.06438 | 0.06525 | 0.06656
0.06177 | 0.0596 | 0.05394 | 0.06612 | 0.06829
0.06177 | 0.06177 | 0.05438 | 0.06742 | 0.06612
0.06133 | 0.0622 | 0.05394 | 0.06568 | 0.06351
0.06003 | 0.0622 | 0.05307 | 0.06612 | 0.06177
0.05872 | 0.06133 | 0.05438 | 0.06612 | 0.06742
0.05916 | 0.06307 | 0.05438 | 0.06568 | 0.06133
0.05829 | 0.06264 | 0.05568 | 0.06612 | 0.0622
0.05872 | 0.06264 | 0.05655 | 0.0609 | 0.06438
0.05829 | 0.06351 | 0.05699 | 0.06264 | 0.06525
0.05699 | 0.06177 | 0.05785 | 0.06046 | 0.06046

## Fig. 2f
raw data |  | fitting curve |  | inset
Deflection δ | Load F | Deflection δ | Load F | lg (δ/m) | lg (F/N)
(mm) | (mN) | (mm) | (mN)
0 | 0 | 0 | 0 | NA | NA
0.005 | 0 | 0.00047047 | 0.00982 | -5.30103 | NA
0.0075 | 0 | 0.000588088 | 0.01227 | -5.12494 | NA
0.01 | 0 | 0.000705706 | 0.01473 | -5 | NA
0.0125 | 0 | 0.000823323 | 0.01718 | -4.90309 | NA
0.015 | 0 | 0.000940941 | 0.01964 | -4.82391 | NA
0.0175 | 0.8 | 0.00106 | 0.02209 | -4.75696 | -3.09691
0.02 | 0.8 | 0.00118 | 0.02455 | -4.69897 | -3.09691
0.0225 | 0.8 | 0.00129 | 0.027 | -4.64782 | -3.09691
0.025 | 0.8 | 0.00141 | 0.02946 | -4.60206 | -3.09691
0.0275 | 0.8 | 0.00153 | 0.03192 | -4.56067 | -3.09691
0.03 | 0.8 | 0.00165 | 0.03437 | -4.52288 | -3.09691
0.035 | 0.8 | 0.00176 | 0.03683 | -4.45593 | -3.09691
0.0375 | 0.8 | 0.00188 | 0.03929 | -4.42597 | -3.09691
0.04 | 0.8 | 0.002 | 0.04175 | -4.39794 | -3.09691
0.0425 | 0.8 | 0.00212 | 0.04421 | -4.37161 | -3.09691
0.045 | 0.8 | 0.00223 | 0.04667 | -4.34679 | -3.09691
0.0475 | 1.5 | 0.00235 | 0.04913 | -4.32331 | -2.82391
0.05 | 1.5 | 0.00247 | 0.05159 | -4.30103 | -2.82391
0.0525 | 1.5 | 0.00259 | 0.05405 | -4.27984 | -2.82391
0.055 | 1.5 | 0.00271 | 0.05651 | -4.25964 | -2.82391
0.0575 | 1.5 | 0.00282 | 0.05897 | -4.24033 | -2.82391
0.06 | 1.5 | 0.00294 | 0.06144 | -4.22185 | -2.82391
0.0625 | 2.3 | 0.00306 | 0.0639 | -4.20412 | -2.63827
0.065 | 2.3 | 0.00318 | 0.06637 | -4.18709 | -2.63827
0.0675 | 3.1 | 0.00329 | 0.06883 | -4.1707 | -2.50864
0.07 | 2.3 | 0.00341 | 0.0713 | -4.1549 | -2.63827
0.0725 | 3.1 | 0.00353 | 0.07377 | -4.13966 | -2.50864
0.075 | 2.3 | 0.00365 | 0.07624 | -4.12494 | -2.63827
0.0775 | 3.1 | 0.00376 | 0.07871 | -4.1107 | -2.50864
0.08 | 3.1 | 0.00388 | 0.08118 | -4.09691 | -2.50864
0.0825 | 3.8 | 0.004 | 0.08365 | -4.08355 | -2.42022
0.085 | 3.8 | 0.00412 | 0.08612 | -4.07058 | -2.42022
0.0875 | 4.6 | 0.00423 | 0.08859 | -4.05799 | -2.33724
0.09 | 3.8 | 0.00435 | 0.09107 | -4.04576 | -2.42022
0.0925 | 4.6 | 0.00447 | 0.09355 | -4.03386 | -2.33724
0.095 | 4.6 | 0.00459 | 0.09602 | -4.02228 | -2.33724
0.0975 | 5.4 | 0.0047 | 0.0985 | -4.011 | -2.26761
0.1 | 5.4 | 0.00482 | 0.10098 | -4 | -2.26761
0.1025 | 5.4 | 0.00494 | 0.10346 | -3.98928 | -2.26761
0.105 | 6.1 | 0.005 | 0.10473 | -3.97881 | -2.21467
0.11 | 6.1 | 0.00506 | 0.10594 | -3.95861 | -2.21467
0.1125 | 6.9 | 0.00518 | 0.10843 | -3.94885 | -2.16115
0.115 | 6.9 | 0.00529 | 0.11091 | -3.9393 | -2.16115
0.1175 | 7.7 | 0.00541 | 0.1134 | -3.92996 | -2.11351
0.12 | 6.1 | 0.00553 | 0.11589
0.1225 | 0 | 0.00565 | 0.11838
0.125 | 0 | 0.00576 | 0.12087
0.1275 | 0 | 0.00588 | 0.12336
0.13 | 0 | 0.006 | 0.12585
0.1325 | 0 | 0.00612 | 0.12835
0.135 | 0 | 0.00623 | 0.13085
0.1375 | 0 | 0.00635 | 0.13334
0.14 | 0 | 0.00647 | 0.13584
0.1425 | 0 | 0.00659 | 0.13835
0.145 | 0 | 0.0067 | 0.14085
0.1475 | 0 | 0.00682 | 0.14336
0.15 | 0 | 0.00694 | 0.14586
0.1525 | 0 | 0.00706 | 0.14837
0.155 | 0 | 0.00717 | 0.15088
0.1575 | 0 | 0.00729 | 0.1534
0.16 | 0 | 0.00741 | 0.15591
0.1625 | 0 | 0.0075 | 0.15784
0.165 | 0 | 0.00753 | 0.15843
0.1675 | 0 | 0.00765 | 0.16095
0.17 | 0 | 0.00776 | 0.16347
0.1725 | 0 | 0.00788 | 0.16599
0.175 | 0 | 0.008 | 0.16851
0.1775 | 0 | 0.00812 | 0.17104
0.18 | 0 | 0.00823 | 0.17357
0.1825 | 0 | 0.00835 | 0.1761
0.185 | 0 | 0.00847 | 0.17863
0.1875 | 0 | 0.00859 | 0.18117
0.19 | 0 | 0.0087 | 0.18371
0.1925 | 0 | 0.00882 | 0.18625
0.195 | 0 | 0.00894 | 0.18879
0.1975 | 0 | 0.00906 | 0.19134
0.2 | 0 | 0.00917 | 0.19388
|  | 0.00929 | 0.19643
|  | 0.00941 | 0.19898
|  | 0.00953 | 0.20154
|  | 0.00964 | 0.2041
|  | 0.00976 | 0.20666
|  | 0.00988 | 0.20922
|  | 0.01 | 0.21178
|  | 0.01 | 0.21184
|  | 0.01012 | 0.21435
|  | 0.01023 | 0.21692
|  | 0.01035 | 0.21949
|  | 0.01047 | 0.22207
|  | 0.01059 | 0.22465
|  | 0.0107 | 0.22723
|  | 0.01082 | 0.22981
|  | 0.01094 | 0.2324
|  | 0.01106 | 0.23499
|  | 0.01117 | 0.23758
|  | 0.01129 | 0.24018
|  | 0.01141 | 0.24277
|  | 0.01153 | 0.24538
|  | 0.01164 | 0.24798
|  | 0.01176 | 0.25059
|  | 0.01188 | 0.2532
|  | 0.012 | 0.25581
|  | 0.01211 | 0.25843
|  | 0.01223 | 0.26105
|  | 0.01235 | 0.26367
|  | 0.01247 | 0.2663
|  | 0.0125 | 0.26703
|  | 0.01259 | 0.26893
|  | 0.0127 | 0.27156
|  | 0.01282 | 0.2742
|  | 0.01294 | 0.27684
|  | 0.01306 | 0.27948
|  | 0.01317 | 0.28213
|  | 0.01329 | 0.28478
|  | 0.01341 | 0.28743
|  | 0.01353 | 0.29009
|  | 0.01364 | 0.29275
|  | 0.01376 | 0.29541
|  | 0.01388 | 0.29808
|  | 0.014 | 0.30075
|  | 0.01411 | 0.30343
|  | 0.01423 | 0.30611
|  | 0.01435 | 0.30879
|  | 0.01447 | 0.31148
|  | 0.01458 | 0.31417
|  | 0.0147 | 0.31686
|  | 0.01482 | 0.31956
|  | 0.01494 | 0.32226
|  | 0.015 | 0.3237
|  | 0.01506 | 0.32497
|  | 0.01517 | 0.32768
|  | 0.01529 | 0.33039
|  | 0.01541 | 0.33311
|  | 0.01553 | 0.33583
|  | 0.01564 | 0.33856
|  | 0.01576 | 0.34129
|  | 0.01588 | 0.34402
|  | 0.016 | 0.34676
|  | 0.01611 | 0.3495
|  | 0.01623 | 0.35225
|  | 0.01635 | 0.355
|  | 0.01647 | 0.35776
|  | 0.01658 | 0.36052
|  | 0.0167 | 0.36328
|  | 0.01682 | 0.36605
|  | 0.01694 | 0.36882
|  | 0.01705 | 0.3716
|  | 0.01717 | 0.37438
|  | 0.01729 | 0.37717
|  | 0.01741 | 0.37996
|  | 0.0175 | 0.38216
|  | 0.01753 | 0.38276
|  | 0.01764 | 0.38556
|  | 0.01776 | 0.38836
|  | 0.01788 | 0.39117
|  | 0.018 | 0.39398
|  | 0.01811 | 0.3968
|  | 0.01823 | 0.39963
|  | 0.01835 | 0.40246
|  | 0.01847 | 0.40529
|  | 0.01858 | 0.40813
|  | 0.0187 | 0.41097
|  | 0.01882 | 0.41382
|  | 0.01894 | 0.41667
|  | 0.01905 | 0.41953
|  | 0.01917 | 0.42239
|  | 0.01929 | 0.42526
|  | 0.01941 | 0.42813
|  | 0.01952 | 0.43101
|  | 0.01964 | 0.4339
|  | 0.01976 | 0.43678
|  | 0.01988 | 0.43968
|  | 0.01999 | 0.44258
|  | 0.02 | 0.4427
|  | 0.02011 | 0.44548
|  | 0.02023 | 0.44839
|  | 0.02035 | 0.45131
|  | 0.02047 | 0.45423
|  | 0.02058 | 0.45715
|  | 0.0207 | 0.46008
|  | 0.02082 | 0.46302
|  | 0.02094 | 0.46596
|  | 0.02105 | 0.46891
|  | 0.02117 | 0.47186
|  | 0.02129 | 0.47482
|  | 0.02141 | 0.47778
|  | 0.02152 | 0.48075
|  | 0.02164 | 0.48373
|  | 0.02176 | 0.48671
|  | 0.02188 | 0.4897
|  | 0.02199 | 0.49269
|  | 0.02211 | 0.49569
|  | 0.02223 | 0.49869
|  | 0.02235 | 0.5017
|  | 0.02246 | 0.50472
|  | 0.0225 | 0.50562
|  | 0.02258 | 0.50774
|  | 0.0227 | 0.51077
|  | 0.02282 | 0.5138
|  | 0.02294 | 0.51684
|  | 0.02305 | 0.51989
|  | 0.02317 | 0.52294
|  | 0.02329 | 0.526
|  | 0.02341 | 0.52906
|  | 0.02352 | 0.53213
|  | 0.02364 | 0.53521
|  | 0.02376 | 0.53829
|  | 0.02388 | 0.54138
|  | 0.02399 | 0.54448
|  | 0.02411 | 0.54758
|  | 0.02423 | 0.55069
|  | 0.02435 | 0.5538
|  | 0.02446 | 0.55692
|  | 0.02458 | 0.56005
|  | 0.0247 | 0.56318
|  | 0.02482 | 0.56632
|  | 0.02493 | 0.56947
|  | 0.025 | 0.57121
|  | 0.02505 | 0.57262
|  | 0.02517 | 0.57578
|  | 0.02529 | 0.57895
|  | 0.02541 | 0.58212
|  | 0.02552 | 0.5853
|  | 0.02564 | 0.58849
|  | 0.02576 | 0.59168
|  | 0.02588 | 0.59488
|  | 0.02599 | 0.59809
|  | 0.02611 | 0.6013
|  | 0.02623 | 0.60452
|  | 0.02635 | 0.60775
|  | 0.02646 | 0.61098
|  | 0.02658 | 0.61423
|  | 0.0267 | 0.61747
|  | 0.02682 | 0.62073
|  | 0.02693 | 0.62399
|  | 0.02705 | 0.62726
|  | 0.02717 | 0.63054
|  | 0.02729 | 0.63382
|  | 0.0274 | 0.63711
|  | 0.0275 | 0.63978
|  | 0.02752 | 0.64041
|  | 0.02764 | 0.64372
|  | 0.02776 | 0.64703
|  | 0.02788 | 0.65035
|  | 0.02799 | 0.65368
|  | 0.02811 | 0.65701
|  | 0.02823 | 0.66035
|  | 0.02835 | 0.6637
|  | 0.02846 | 0.66706
|  | 0.02858 | 0.67042
|  | 0.0287 | 0.6738
|  | 0.02882 | 0.67718
|  | 0.02893 | 0.68056
|  | 0.02905 | 0.68396
|  | 0.02917 | 0.68736
|  | 0.02929 | 0.69077
|  | 0.0294 | 0.69419
|  | 0.02952 | 0.69761
|  | 0.02964 | 0.70105
|  | 0.02976 | 0.70449
|  | 0.02987 | 0.70794
|  | 0.02999 | 0.71139
|  | 0.03 | 0.71161
|  | 0.03011 | 0.71486
|  | 0.03023 | 0.71833
|  | 0.03035 | 0.72181
|  | 0.03046 | 0.7253
|  | 0.03058 | 0.7288
|  | 0.0307 | 0.7323
|  | 0.03082 | 0.73581
|  | 0.03093 | 0.73934
|  | 0.03105 | 0.74286
|  | 0.03117 | 0.7464
|  | 0.03129 | 0.74995
|  | 0.0314 | 0.7535
|  | 0.03152 | 0.75706
|  | 0.03164 | 0.76063
|  | 0.03176 | 0.76421
|  | 0.03187 | 0.7678
|  | 0.03199 | 0.77139
|  | 0.03211 | 0.775
|  | 0.03223 | 0.77861
|  | 0.03234 | 0.78223
|  | 0.03246 | 0.78586
|  | 0.03258 | 0.7895
|  | 0.0327 | 0.79314
|  | 0.03282 | 0.7968
|  | 0.03293 | 0.80046
|  | 0.03305 | 0.80413
|  | 0.03317 | 0.80781
|  | 0.03329 | 0.8115
|  | 0.0334 | 0.8152
|  | 0.03352 | 0.81891
|  | 0.03364 | 0.82262
|  | 0.03376 | 0.82635
|  | 0.03387 | 0.83008
|  | 0.03399 | 0.83383
|  | 0.03411 | 0.83758
|  | 0.03423 | 0.84134
|  | 0.03434 | 0.84511
|  | 0.03446 | 0.84889
|  | 0.03458 | 0.85267
|  | 0.0347 | 0.85647
|  | 0.03481 | 0.86028
|  | 0.03493 | 0.86409
|  | 0.035 | 0.86629
|  | 0.03505 | 0.86792
|  | 0.03517 | 0.87175
|  | 0.03529 | 0.87559
|  | 0.0354 | 0.87944
|  | 0.03552 | 0.8833
|  | 0.03564 | 0.88718
|  | 0.03576 | 0.89106
|  | 0.03587 | 0.89495
|  | 0.03599 | 0.89884
|  | 0.03611 | 0.90275
|  | 0.03623 | 0.90667
|  | 0.03634 | 0.9106
|  | 0.03646 | 0.91453
|  | 0.03658 | 0.91848
|  | 0.0367 | 0.92244
|  | 0.03681 | 0.9264
|  | 0.03693 | 0.93038
|  | 0.03705 | 0.93436
|  | 0.03717 | 0.93836
|  | 0.03728 | 0.94236
|  | 0.0374 | 0.94638
|  | 0.0375 | 0.94972
|  | 0.03752 | 0.9504
|  | 0.03764 | 0.95444
|  | 0.03776 | 0.95848
|  | 0.03787 | 0.96254
|  | 0.03799 | 0.9666
|  | 0.03811 | 0.97067
|  | 0.03823 | 0.97476
|  | 0.03834 | 0.97885
|  | 0.03846 | 0.98296
|  | 0.03858 | 0.98707
|  | 0.0387 | 0.9912
|  | 0.03881 | 0.99533
|  | 0.03893 | 0.99948
|  | 0.03905 | 1.00363
|  | 0.03917 | 1.0078
|  | 0.03928 | 1.01197
|  | 0.0394 | 1.01616
|  | 0.03952 | 1.02036
|  | 0.03964 | 1.02456
|  | 0.03975 | 1.02878
|  | 0.03987 | 1.03301
|  | 0.03999 | 1.03725
|  | 0.04 | 1.03761
|  | 0.04011 | 1.04149
|  | 0.04023 | 1.04575
|  | 0.04034 | 1.05002
|  | 0.04046 | 1.0543
|  | 0.04058 | 1.0586
|  | 0.0407 | 1.0629
|  | 0.04081 | 1.06721
|  | 0.04093 | 1.07153
|  | 0.04105 | 1.07587
|  | 0.04117 | 1.08021
|  | 0.04128 | 1.08457
|  | 0.0414 | 1.08894
|  | 0.04152 | 1.09331
|  | 0.04164 | 1.0977
|  | 0.04175 | 1.1021
|  | 0.04187 | 1.10651
|  | 0.04199 | 1.11093
|  | 0.04211 | 1.11537
|  | 0.04222 | 1.11981
|  | 0.04234 | 1.12426
|  | 0.04246 | 1.12873
|  | 0.0425 | 1.13025
|  | 0.04258 | 1.13321
|  | 0.0427 | 1.1377
|  | 0.04281 | 1.14219
|  | 0.04293 | 1.14671
|  | 0.04305 | 1.15123
|  | 0.04317 | 1.15576
|  | 0.04328 | 1.16031
|  | 0.0434 | 1.16486
|  | 0.04352 | 1.16943
|  | 0.04364 | 1.17401
|  | 0.04375 | 1.1786
|  | 0.04387 | 1.1832
|  | 0.04399 | 1.18781
|  | 0.04411 | 1.19244
|  | 0.04422 | 1.19708
|  | 0.04434 | 1.20172
|  | 0.04446 | 1.20638
|  | 0.04458 | 1.21106
|  | 0.04469 | 1.21574
|  | 0.04481 | 1.22044
|  | 0.04493 | 1.22514
|  | 0.045 | 1.22795
|  | 0.04505 | 1.22986
|  | 0.04517 | 1.23459
|  | 0.04528 | 1.23933
|  | 0.0454 | 1.24409
|  | 0.04552 | 1.24886
|  | 0.04564 | 1.25363
|  | 0.04575 | 1.25842
|  | 0.04587 | 1.26323
|  | 0.04599 | 1.26804
|  | 0.04611 | 1.27287
|  | 0.04622 | 1.27771
|  | 0.04634 | 1.28256
|  | 0.04646 | 1.28742
|  | 0.04658 | 1.2923
|  | 0.04669 | 1.29718
|  | 0.04681 | 1.30208
|  | 0.04693 | 1.307
|  | 0.04705 | 1.31192
|  | 0.04716 | 1.31686
|  | 0.04728 | 1.32181
|  | 0.0474 | 1.32677
|  | 0.0475 | 1.331
|  | 0.04752 | 1.33174
|  | 0.04764 | 1.33673
|  | 0.04775 | 1.34173
|  | 0.04787 | 1.34674
|  | 0.04799 | 1.35177
|  | 0.04811 | 1.3568
|  | 0.04822 | 1.36185
|  | 0.04834 | 1.36692
|  | 0.04846 | 1.37199
|  | 0.04858 | 1.37708
|  | 0.04869 | 1.38218
|  | 0.04881 | 1.38729
|  | 0.04893 | 1.39242
|  | 0.04905 | 1.39756
|  | 0.04916 | 1.40271
|  | 0.04928 | 1.40788
|  | 0.0494 | 1.41306
|  | 0.04952 | 1.41825
|  | 0.04963 | 1.42345
|  | 0.04975 | 1.42867
|  | 0.04987 | 1.4339
|  | 0.04999 | 1.43914
|  | 0.05 | 1.4397
|  | 0.05011 | 1.4444
|  | 0.05022 | 1.44967
|  | 0.05034 | 1.45495
|  | 0.05046 | 1.46025
|  | 0.05058 | 1.46556
|  | 0.05069 | 1.47088
|  | 0.05081 | 1.47622
|  | 0.05093 | 1.48157
|  | 0.05105 | 1.48693
|  | 0.05116 | 1.49231
|  | 0.05128 | 1.4977
|  | 0.0514 | 1.5031
|  | 0.05152 | 1.50852
|  | 0.05163 | 1.51395
|  | 0.05175 | 1.51939
|  | 0.05187 | 1.52485
|  | 0.05199 | 1.53032
|  | 0.0521 | 1.53581
|  | 0.05222 | 1.54131
|  | 0.05234 | 1.54682
|  | 0.05246 | 1.55234
|  | 0.0525 | 1.55435
|  | 0.05258 | 1.55788
|  | 0.05269 | 1.56344
|  | 0.05281 | 1.56901
|  | 0.05293 | 1.57459
|  | 0.05305 | 1.58018
|  | 0.05316 | 1.58579
|  | 0.05328 | 1.59142
|  | 0.0534 | 1.59705
|  | 0.05352 | 1.60271
|  | 0.05363 | 1.60837
|  | 0.05375 | 1.61405
|  | 0.05387 | 1.61975
|  | 0.05399 | 1.62545
|  | 0.0541 | 1.63118
|  | 0.05422 | 1.63691
|  | 0.05434 | 1.64266
|  | 0.05446 | 1.64843
|  | 0.05457 | 1.65421
|  | 0.05469 | 1.66
|  | 0.05481 | 1.66581
|  | 0.05493 | 1.67163
|  | 0.055 | 1.67523
|  | 0.05505 | 1.67747
|  | 0.05516 | 1.68332
|  | 0.05528 | 1.68919
|  | 0.0554 | 1.69507
|  | 0.05552 | 1.70096
|  | 0.05563 | 1.70687
|  | 0.05575 | 1.7128
|  | 0.05587 | 1.71874
|  | 0.05599 | 1.72469
|  | 0.0561 | 1.73066
|  | 0.05622 | 1.73664
|  | 0.05634 | 1.74264
|  | 0.05646 | 1.74866
|  | 0.05657 | 1.75468
|  | 0.05669 | 1.76073
|  | 0.05681 | 1.76678
|  | 0.05693 | 1.77286
|  | 0.05704 | 1.77895
|  | 0.05716 | 1.78505
|  | 0.05728 | 1.79117
|  | 0.0574 | 1.7973
|  | 0.0575 | 1.80266
|  | 0.05752 | 1.80345
|  | 0.05763 | 1.80961
|  | 0.05775 | 1.81579
|  | 0.05787 | 1.82198
|  | 0.05799 | 1.82819
|  | 0.0581 | 1.83441
|  | 0.05822 | 1.84065
|  | 0.05834 | 1.84691
|  | 0.05846 | 1.85318
|  | 0.05857 | 1.85946
|  | 0.05869 | 1.86576
|  | 0.05881 | 1.87208
|  | 0.05893 | 1.87841
|  | 0.05904 | 1.88476
|  | 0.05916 | 1.89112
|  | 0.05928 | 1.8975
|  | 0.0594 | 1.90389
|  | 0.05951 | 1.9103
|  | 0.05963 | 1.91673
|  | 0.05975 | 1.92317
|  | 0.05987 | 1.92963
|  | 0.05998 | 1.9361
|  | 0.06 | 1.93693
|  | 0.0601 | 1.94259
|  | 0.06022 | 1.94909
|  | 0.06034 | 1.95561
|  | 0.06046 | 1.96215
|  | 0.06057 | 1.9687
|  | 0.06069 | 1.97527
|  | 0.06081 | 1.98185
|  | 0.06093 | 1.98845
|  | 0.06104 | 1.99506
|  | 0.06116 | 2.0017
|  | 0.06128 | 2.00834
|  | 0.0614 | 2.01501
|  | 0.06151 | 2.02169
|  | 0.06163 | 2.02838
|  | 0.06175 | 2.0351
|  | 0.06187 | 2.04182
|  | 0.06198 | 2.04857
|  | 0.0621 | 2.05533
|  | 0.06222 | 2.06211
|  | 0.06234 | 2.0689
|  | 0.06245 | 2.07571
|  | 0.0625 | 2.07833
|  | 0.06257 | 2.08254
|  | 0.06269 | 2.08938
|  | 0.06281 | 2.09624
|  | 0.06293 | 2.10312
|  | 0.06304 | 2.11001
|  | 0.06316 | 2.11692
|  | 0.06328 | 2.12385
|  | 0.0634 | 2.13079
|  | 0.06351 | 2.13775
|  | 0.06363 | 2.14473
|  | 0.06375 | 2.15172
|  | 0.06387 | 2.15873
|  | 0.06398 | 2.16575
|  | 0.0641 | 2.1728
|  | 0.06422 | 2.17986
|  | 0.06434 | 2.18694
|  | 0.06445 | 2.19403
|  | 0.06457 | 2.20114
|  | 0.06469 | 2.20827
|  | 0.06481 | 2.21541
|  | 0.06492 | 2.22258
|  | 0.065 | 2.22716
|  | 0.06504 | 2.22976
|  | 0.06516 | 2.23695
|  | 0.06528 | 2.24416
|  | 0.0654 | 2.2514
|  | 0.06551 | 2.25864
|  | 0.06563 | 2.26591
|  | 0.06575 | 2.27319
|  | 0.06587 | 2.28049
|  | 0.06598 | 2.28781
|  | 0.0661 | 2.29514
|  | 0.06622 | 2.30249
|  | 0.06634 | 2.30986
|  | 0.06645 | 2.31725
|  | 0.06657 | 2.32465
|  | 0.06669 | 2.33208
|  | 0.06681 | 2.33951
|  | 0.06692 | 2.34697
|  | 0.06704 | 2.35445
|  | 0.06716 | 2.36194
|  | 0.06728 | 2.36945
|  | 0.06739 | 2.37698
|  | 0.0675 | 2.38372
|  | 0.06751 | 2.38452
|  | 0.06763 | 2.39208
|  | 0.06775 | 2.39966
|  | 0.06787 | 2.40726
|  | 0.06798 | 2.41488
|  | 0.0681 | 2.42251
|  | 0.06822 | 2.43017
|  | 0.06834 | 2.43784
|  | 0.06845 | 2.44552
|  | 0.06857 | 2.45323
|  | 0.06869 | 2.46096
|  | 0.06881 | 2.4687
|  | 0.06892 | 2.47646
|  | 0.06904 | 2.48424
|  | 0.06916 | 2.49203
|  | 0.06928 | 2.49985
|  | 0.06939 | 2.50768
|  | 0.06951 | 2.51553
|  | 0.06963 | 2.5234
|  | 0.06975 | 2.53129
|  | 0.06986 | 2.5392
|  | 0.06998 | 2.54712
|  | 0.07 | 2.5483
|  | 0.0701 | 2.55507
|  | 0.07022 | 2.56303
|  | 0.07034 | 2.57101
|  | 0.07045 | 2.57901
|  | 0.07057 | 2.58702
|  | 0.07069 | 2.59506
|  | 0.07081 | 2.60311
|  | 0.07092 | 2.61119
|  | 0.07104 | 2.61928
|  | 0.07116 | 2.62739
|  | 0.07128 | 2.63552
|  | 0.07139 | 2.64367
|  | 0.07151 | 2.65183
|  | 0.07163 | 2.66002
|  | 0.07175 | 2.66822
|  | 0.07186 | 2.67645
|  | 0.07198 | 2.68469
|  | 0.0721 | 2.69295
|  | 0.07222 | 2.70123
|  | 0.07233 | 2.70953
|  | 0.07245 | 2.71785
|  | 0.0725 | 2.72122
|  | 0.07257 | 2.72618
|  | 0.07269 | 2.73454
|  | 0.07281 | 2.74292
|  | 0.07292 | 2.75131
|  | 0.07304 | 2.75972
|  | 0.07316 | 2.76816
|  | 0.07328 | 2.77661
|  | 0.07339 | 2.78508
|  | 0.07351 | 2.79357
|  | 0.07363 | 2.80208
|  | 0.07375 | 2.81061
|  | 0.07386 | 2.81916
|  | 0.07398 | 2.82773
|  | 0.0741 | 2.83632
|  | 0.07422 | 2.84493
|  | 0.07433 | 2.85355
|  | 0.07445 | 2.8622
|  | 0.07457 | 2.87086
|  | 0.07469 | 2.87955
|  | 0.0748 | 2.88826
|  | 0.07492 | 2.89698
|  | 0.075 | 2.90275
|  | 0.07504 | 2.90573
|  | 0.07516 | 2.91449
|  | 0.07528 | 2.92328
|  | 0.07539 | 2.93208
|  | 0.07551 | 2.9409
|  | 0.07563 | 2.94975
|  | 0.07575 | 2.95861
|  | 0.07586 | 2.96749
|  | 0.07598 | 2.9764
|  | 0.0761 | 2.98532
|  | 0.07622 | 2.99427
|  | 0.07633 | 3.00323
|  | 0.07645 | 3.01221
|  | 0.07657 | 3.02122
|  | 0.07669 | 3.03024
|  | 0.0768 | 3.03929
|  | 0.07692 | 3.04835
|  | 0.07704 | 3.05744
|  | 0.07716 | 3.06654
|  | 0.07727 | 3.07567
|  | 0.07739 | 3.08481
|  | 0.0775 | 3.0932
|  | 0.07751 | 3.09398
|  | 0.07763 | 3.10316
|  | 0.07775 | 3.11237
|  | 0.07786 | 3.1216
|  | 0.07798 | 3.13085
|  | 0.0781 | 3.14012
|  | 0.07822 | 3.1494
|  | 0.07833 | 3.15871
|  | 0.07845 | 3.16804
|  | 0.07857 | 3.17739
|  | 0.07869 | 3.18677
|  | 0.0788 | 3.19616
|  | 0.07892 | 3.20557
|  | 0.07904 | 3.21501
|  | 0.07916 | 3.22446
|  | 0.07927 | 3.23394
|  | 0.07939 | 3.24343
|  | 0.07951 | 3.25295
|  | 0.07963 | 3.26249
|  | 0.07974 | 3.27205
|  | 0.07986 | 3.28163
|  | 0.07998 | 3.29123
|  | 0.08 | 3.29286
|  | 0.0801 | 3.30085
|  | 0.08022 | 3.31049
|  | 0.08033 | 3.32016
|  | 0.08045 | 3.32984
|  | 0.08057 | 3.33955
|  | 0.08069 | 3.34928
|  | 0.0808 | 3.35903
|  | 0.08092 | 3.3688
|  | 0.08104 | 3.37859
|  | 0.08116 | 3.3884
|  | 0.08127 | 3.39823
|  | 0.08139 | 3.40809
|  | 0.08151 | 3.41797
|  | 0.08163 | 3.42787
|  | 0.08174 | 3.43779
|  | 0.08186 | 3.44773
|  | 0.08198 | 3.45769
|  | 0.0821 | 3.46768
|  | 0.08221 | 3.47768
|  | 0.08233 | 3.48771
|  | 0.08245 | 3.49776
|  | 0.0825 | 3.50204
|  | 0.08257 | 3.50783
|  | 0.08269 | 3.51792
|  | 0.0828 | 3.52804
|  | 0.08292 | 3.53817
|  | 0.08304 | 3.54833
|  | 0.08316 | 3.55851
|  | 0.08327 | 3.56872
|  | 0.08339 | 3.57894
|  | 0.08351 | 3.58919
|  | 0.08363 | 3.59945
|  | 0.08374 | 3.60974
|  | 0.08386 | 3.62006
|  | 0.08398 | 3.63039
|  | 0.0841 | 3.64075
|  | 0.08421 | 3.65112
|  | 0.08433 | 3.66152
|  | 0.08445 | 3.67195
|  | 0.08457 | 3.68239
|  | 0.08468 | 3.69286
|  | 0.0848 | 3.70335
|  | 0.08492 | 3.71386
|  | 0.085 | 3.72103
|  | 0.08504 | 3.7244
|  | 0.08516 | 3.73495
|  | 0.08527 | 3.74553
|  | 0.08539 | 3.75613
|  | 0.08551 | 3.76676
|  | 0.08563 | 3.7774
|  | 0.08574 | 3.78807
|  | 0.08586 | 3.79876
|  | 0.08598 | 3.80948
|  | 0.0861 | 3.82021
|  | 0.08621 | 3.83097
|  | 0.08633 | 3.84176
|  | 0.08645 | 3.85256
|  | 0.08657 | 3.86339
|  | 0.08668 | 3.87424
|  | 0.0868 | 3.88511
|  | 0.08692 | 3.89601
|  | 0.08704 | 3.90693
|  | 0.08715 | 3.91787
|  | 0.08727 | 3.92883
|  | 0.08739 | 3.93982
|  | 0.0875 | 3.95013
|  | 0.08751 | 3.95083
|  | 0.08763 | 3.96186
|  | 0.08774 | 3.97292
|  | 0.08786 | 3.984
|  | 0.08798 | 3.9951
|  | 0.0881 | 4.00623
|  | 0.08821 | 4.01738
|  | 0.08833 | 4.02855
|  | 0.08845 | 4.03975
|  | 0.08857 | 4.05097
|  | 0.08868 | 4.06221
|  | 0.0888 | 4.07348
|  | 0.08892 | 4.08476
|  | 0.08904 | 4.09608
|  | 0.08915 | 4.10741
|  | 0.08927 | 4.11877
|  | 0.08939 | 4.13016
|  | 0.08951 | 4.14156
|  | 0.08962 | 4.15299
|  | 0.08974 | 4.16445
|  | 0.08986 | 4.17592
|  | 0.08998 | 4.18742
|  | 0.09 | 4.18963
|  | 0.0901 | 4.19895
|  | 0.09021 | 4.2105
|  | 0.09033 | 4.22207
|  | 0.09045 | 4.23366
|  | 0.09057 | 4.24528
|  | 0.09068 | 4.25693
|  | 0.0908 | 4.26859
|  | 0.09092 | 4.28029
|  | 0.09104 | 4.292
|  | 0.09115 | 4.30374
|  | 0.09127 | 4.3155
|  | 0.09139 | 4.32729
|  | 0.09151 | 4.3391
|  | 0.09162 | 4.35094
|  | 0.09174 | 4.3628
|  | 0.09186 | 4.37468
|  | 0.09198 | 4.38659
|  | 0.09209 | 4.39852
|  | 0.09221 | 4.41047
|  | 0.09233 | 4.42245
|  | 0.09245 | 4.43446
|  | 0.0925 | 4.43983
|  | 0.09257 | 4.44649
|  | 0.09268 | 4.45854
|  | 0.0928 | 4.47062
|  | 0.09292 | 4.48272
|  | 0.09304 | 4.49485
|  | 0.09315 | 4.507
|  | 0.09327 | 4.51918
|  | 0.09339 | 4.53138
|  | 0.09351 | 4.5436
|  | 0.09362 | 4.55585
|  | 0.09374 | 4.56812
|  | 0.09386 | 4.58042
|  | 0.09398 | 4.59275
|  | 0.09409 | 4.60509
|  | 0.09421 | 4.61747
|  | 0.09433 | 4.62986
|  | 0.09445 | 4.64229
|  | 0.09456 | 4.65473
|  | 0.09468 | 4.66721
|  | 0.0948 | 4.6797
|  | 0.09492 | 4.69223
|  | 0.095 | 4.70103
|  | 0.09504 | 4.70477
|  | 0.09515 | 4.71735
|  | 0.09527 | 4.72994
|  | 0.09539 | 4.74257
|  | 0.09551 | 4.75521
|  | 0.09562 | 4.76789
|  | 0.09574 | 4.78058
|  | 0.09586 | 4.79331
|  | 0.09598 | 4.80605
|  | 0.09609 | 4.81883
|  | 0.09621 | 4.83163
|  | 0.09633 | 4.84445
|  | 0.09645 | 4.8573
|  | 0.09656 | 4.87017
|  | 0.09668 | 4.88307
|  | 0.0968 | 4.896
|  | 0.09692 | 4.90895
|  | 0.09703 | 4.92193
|  | 0.09715 | 4.93493
|  | 0.09727 | 4.94796
|  | 0.09739 | 4.96101
|  | 0.0975 | 4.97353
|  | 0.09751 | 4.97409
|  | 0.09762 | 4.98719
|  | 0.09774 | 5.00032
|  | 0.09786 | 5.01348
|  | 0.09798 | 5.02666
|  | 0.09809 | 5.03987
|  | 0.09821 | 5.0531
|  | 0.09833 | 5.06636
|  | 0.09845 | 5.07965
|  | 0.09856 | 5.09296
|  | 0.09868 | 5.1063
|  | 0.0988 | 5.11966
|  | 0.09892 | 5.13305
|  | 0.09903 | 5.14646
|  | 0.09915 | 5.1599
|  | 0.09927 | 5.17337
|  | 0.09939 | 5.18686
|  | 0.0995 | 5.20038
|  | 0.09962 | 5.21393
|  | 0.09974 | 5.2275
|  | 0.09986 | 5.2411
|  | 0.09997 | 5.25472
|  | 0.1 | 5.25763
|  | 0.10009 | 5.26837
|  | 0.10021 | 5.28205
|  | 0.10033 | 5.29575
|  | 0.10045 | 5.30948
|  | 0.10056 | 5.32324
|  | 0.10068 | 5.33702
|  | 0.1008 | 5.35083
|  | 0.10092 | 5.36467
|  | 0.10103 | 5.37853
|  | 0.10115 | 5.39242
|  | 0.10127 | 5.40633
|  | 0.10139 | 5.42028
|  | 0.1015 | 5.43425
|  | 0.10162 | 5.44824
|  | 0.10174 | 5.46226
|  | 0.10186 | 5.47631
|  | 0.10197 | 5.49039
|  | 0.10209 | 5.50449
|  | 0.10221 | 5.51862
|  | 0.10233 | 5.53278
|  | 0.10244 | 5.54696
|  | 0.1025 | 5.55361
|  | 0.10256 | 5.56117
|  | 0.10268 | 5.57541
|  | 0.1028 | 5.58967
|  | 0.10292 | 5.60396
|  | 0.10303 | 5.61828
|  | 0.10315 | 5.63263
|  | 0.10327 | 5.647
|  | 0.10339 | 5.6614
|  | 0.1035 | 5.67583
|  | 0.10362 | 5.69028
|  | 0.10374 | 5.70477
|  | 0.10386 | 5.71927
|  | 0.10397 | 5.73381
|  | 0.10409 | 5.74837
|  | 0.10421 | 5.76297
|  | 0.10433 | 5.77758
|  | 0.10444 | 5.79223
|  | 0.10456 | 5.8069
|  | 0.10468 | 5.8216
|  | 0.1048 | 5.83633
|  | 0.10491 | 5.85109
|  | 0.105 | 5.86178
|  | 0.10503 | 5.86587
|  | 0.10515 | 5.88068
|  | 0.10527 | 5.89552
|  | 0.10539 | 5.91039
|  | 0.1055 | 5.92529
|  | 0.10562 | 5.94021
|  | 0.10574 | 5.95516
|  | 0.10586 | 5.97014
|  | 0.10597 | 5.98514
|  | 0.10609 | 6.00018
|  | 0.10621 | 6.01524
|  | 0.10633 | 6.03033
|  | 0.10644 | 6.04544
|  | 0.10656 | 6.06059
|  | 0.10668 | 6.07576
|  | 0.1068 | 6.09096
|  | 0.10691 | 6.10619
|  | 0.10703 | 6.12145
|  | 0.10715 | 6.13674
|  | 0.10727 | 6.15205
|  | 0.10738 | 6.1674
|  | 0.1075 | 6.18277
|  | 0.10762 | 6.19817
|  | 0.10774 | 6.21359
|  | 0.10786 | 6.22905
|  | 0.10797 | 6.24453
|  | 0.10809 | 6.26005
|  | 0.10821 | 6.27559
|  | 0.10833 | 6.29116
|  | 0.10844 | 6.30675
|  | 0.10856 | 6.32238
|  | 0.10868 | 6.33804
|  | 0.1088 | 6.35372
|  | 0.10891 | 6.36943
|  | 0.10903 | 6.38517
|  | 0.10915 | 6.40094
|  | 0.10927 | 6.41674
|  | 0.10938 | 6.43257
|  | 0.1095 | 6.44843
|  | 0.10962 | 6.46431
|  | 0.10974 | 6.48022
|  | 0.10985 | 6.49617
|  | 0.10997 | 6.51214
|  | 0.11 | 6.51588
|  | 0.11009 | 6.52814
|  | 0.11021 | 6.54417
|  | 0.11033 | 6.56023
|  | 0.11044 | 6.57631
|  | 0.11056 | 6.59243
|  | 0.11068 | 6.60858
|  | 0.1108 | 6.62475
|  | 0.11091 | 6.64095
|  | 0.11103 | 6.65719
|  | 0.11115 | 6.67345
|  | 0.11127 | 6.68974
|  | 0.11138 | 6.70606
|  | 0.1115 | 6.72241
|  | 0.11162 | 6.73879
|  | 0.11174 | 6.7552
|  | 0.11185 | 6.77164
|  | 0.11197 | 6.78811
|  | 0.11209 | 6.8046
|  | 0.11221 | 6.82113
|  | 0.11232 | 6.83769
|  | 0.11244 | 6.85427
|  | 0.1125 | 6.8624
|  | 0.11256 | 6.87089
|  | 0.11268 | 6.88753
|  | 0.115 | 7.2223
|  | 0.1175 | 7.59587