## Figure 3A
Catalyst-free Pyrolysis | C3H6 Yield (%)
Conventional Method | 10.4
STH | 35.5

## Figure 3B
Entry # | C3H6 Yield (%) | Catalyst and/or Reaction Media
1 | 20.1 | HZSM-5
2 | 22 | HZSM-5
3 | 18.6 | HZSM-5
4 | 16.8 | HZSM-5
5 | 23.5 | HZSM-5
6 | 8.1 | HUSY
7 | 15.6 | HMOR
8 | 3.8 | SAHA
9 | 7.3 | MCM-41{Al}
10 | 9.5 | Zeolite Y with Gas Oil
11 | 8.7 | Zeolite Y with Gas Oil
12 | 8.4 | Zeolite Y with Gas Oil
13 | 4.3 | Zeolite Y with Gas Oil
14 | 9.1 | Zeolite Y with Hydrotreated Vacuum Gas oil and Gas oil
15 | 7 | Zeolite Y with Hydrotreated Vacuum Gas oil and Gas oil
16 | 7 | Zeolite Y with Hydrotreated Vacuum Gas oil and Gas oil
17 | 5.4 | Zeolite Y with Hydrotreated Vacuum Gas oil and Gas oil
18 | 7.5 | Silica with Light Cycle Oil
21 | 35.5 | Catalyst-free STH

## Figure 3C
Operation Number | C3H6 Yield (%)
1 | 0.35
2 | 0.325
3 | 0.388
4 | 0.354

## Figure 3D
Scaling Factor of PP Mass | C3H6 Yield (%) | C3H6 Rate (× 10-3 g/cm2/min)
1 | 35.5 | 4.6
2 | 34.2 | 4.4
10 | 33.8 | 6.7

## Figure 3E
Catalyst-free STH | C3H6 Yield (%)
PP Beads | 35.5
PP Bag | 34.3