## 2005_175kx_566nm_EDS2-LS1
Distance (nm) | Al (At.%) | B (At.%) | C (At.%) | Co (At.%) | Cr (At.%) | Nb (At.%) | Ni (At.%) | O (At.%) | Ti (At.%) | W+Y (At.%) | Y (At.%)
0 | 0.8362841 | 0 | 2.461613 | 29.62375 | 32.95465 | 0.4133192 | 29.50369 | 1.416875 | 0.7025175 | 1.6008177 | 0.4864901
0.5524766 | 0.8532562 | 0 | 2.411912 | 29.51165 | 32.91295 | 0.4285003 | 29.51571 | 1.554858 | 0.7123824 | 1.6311331 | 0.4676141
1.104953 | 0.8560264 | 0 | 2.374336 | 29.40365 | 32.84171 | 0.4615498 | 29.59059 | 1.669272 | 0.7001761 | 1.6510041 | 0.4516799
1.65743 | 0.8510738 | 0 | 2.35854 | 29.33988 | 32.80154 | 0.4910375 | 29.69932 | 1.690827 | 0.6824097 | 1.6456357 | 0.4397314
2.209906 | 0.8412623 | 0 | 2.395716 | 29.38775 | 32.78106 | 0.4944159 | 29.71324 | 1.64877 | 0.6754386 | 1.6331497 | 0.4291995
2.762383 | 0.8336005 | 0 | 2.457402 | 29.52641 | 32.79316 | 0.4751711 | 29.62694 | 1.554457 | 0.6800225 | 1.6330989 | 0.4197269
3.314859 | 0.8296784 | 0 | 2.483456 | 29.67299 | 32.84508 | 0.4557339 | 29.56084 | 1.406805 | 0.6928861 | 1.6401296 | 0.4123835
3.867336 | 0.8220189 | 0 | 2.512981 | 29.75336 | 32.86408 | 0.4441319 | 29.53494 | 1.297497 | 0.7094372 | 1.6445059 | 0.4170528
4.419813 | 0.8141695 | 0 | 2.578052 | 29.75201 | 32.78907 | 0.4336631 | 29.51742 | 1.322271 | 0.7160901 | 1.6479025 | 0.4293604
4.972289 | 0.8207874 | 0 | 2.618092 | 29.7214 | 32.69098 | 0.4246855 | 29.5277 | 1.401677 | 0.7110606 | 1.6517393 | 0.4318681
5.524766 | 0.8341503 | 0 | 2.603997 | 29.70216 | 32.67284 | 0.4270541 | 29.54413 | 1.421013 | 0.7093764 | 1.6563059 | 0.4289716
6.077242 | 0.8313971 | 0 | 2.577463 | 29.70141 | 32.71391 | 0.4380651 | 29.5478 | 1.384956 | 0.7191636 | 1.6536846 | 0.4321913
6.629719 | 0.8244114 | 0 | 2.566653 | 29.7239 | 32.71921 | 0.4455029 | 29.56173 | 1.354175 | 0.7307802 | 1.6361372 | 0.4374894
7.182195 | 0.8428758 | 0 | 2.563325 | 29.75288 | 32.66557 | 0.4483086 | 29.58362 | 1.361905 | 0.7296776 | 1.6124827 | 0.4393408
7.734672 | 0.8748388 | 0 | 2.574411 | 29.75496 | 32.59114 | 0.4518392 | 29.58515 | 1.427236 | 0.7139448 | 1.5889374 | 0.4375426
8.287149 | 0.8818996 | 0 | 2.612963 | 29.75717 | 32.54285 | 0.4575657 | 29.54932 | 1.509077 | 0.6939256 | 1.5676512 | 0.4275742
8.839625 | 0.8570166 | 0 | 2.664119 | 29.79119 | 32.5623 | 0.4573371 | 29.46829 | 1.544945 | 0.6808591 | 1.5627476 | 0.4111849
9.392101 | 0.8304177 | 0 | 2.677979 | 29.79574 | 32.65326 | 0.433731 | 29.39629 | 1.555732 | 0.6775389 | 1.5773296 | 0.4019727
9.944578 | 0.8200468 | 0 | 2.611535 | 29.75625 | 32.75014 | 0.3881039 | 29.43104 | 1.564098 | 0.6807237 | 1.5929393 | 0.4051413
10.49705 | 0.8155571 | 0 | 2.506449 | 29.77045 | 32.74361 | 0.3534638 | 29.55582 | 1.54931 | 0.6897613 | 1.5980024 | 0.4175493
11.04953 | 0.814312 | 0 | 2.446246 | 29.82722 | 32.64687 | 0.3530483 | 29.64463 | 1.530581 | 0.7043628 | 1.5953821 | 0.4373581
11.60201 | 0.819669 | 0 | 2.460704 | 29.82548 | 32.60248 | 0.3804058 | 29.61264 | 1.537646 | 0.7150901 | 1.5931886 | 0.4527194
12.15448 | 0.822818 | 0 | 2.516369 | 29.79771 | 32.64187 | 0.4167484 | 29.45597 | 1.587337 | 0.7101805 | 1.600601 | 0.4504107
12.70696 | 0.8209473 | 0 | 2.536489 | 29.86098 | 32.67913 | 0.4369986 | 29.26234 | 1.651382 | 0.6992852 | 1.6211431 | 0.4313117
13.25944 | 0.817988 | 0 | 2.489541 | 29.97405 | 32.72071 | 0.4340633 | 29.20544 | 1.610998 | 0.7001777 | 1.6428383 | 0.404189
13.81191 | 0.8118274 | 0 | 2.456721 | 29.98662 | 32.78245 | 0.4292254 | 29.31572 | 1.47573 | 0.7057592 | 1.6527952 | 0.3831549
14.36439 | 0.7998685 | 0 | 2.494258 | 29.91849 | 32.77388 | 0.4299088 | 29.44258 | 1.402359 | 0.7077438 | 1.6491244 | 0.3818102
14.91687 | 0.786467 | 0 | 2.523345 | 29.85797 | 32.68877 | 0.4251228 | 29.50781 | 1.478111 | 0.7090939 | 1.6301402 | 0.3931644
15.46934 | 0.7766895 | 0 | 2.490746 | 29.80152 | 32.63893 | 0.4210274 | 29.5551 | 1.607177 | 0.7014362 | 1.6024965 | 0.4048883
16.02182 | 0.7738265 | 0 | 2.456077 | 29.76467 | 32.62351 | 0.4318545 | 29.62453 | 1.640309 | 0.6818456 | 1.5880256 | 0.4153365
16.5743 | 0.7882291 | 0 | 2.446888 | 29.77297 | 32.59631 | 0.4497432 | 29.68826 | 1.565125 | 0.6699506 | 1.5997867 | 0.4227379
17.12677 | 0.8158414 | 0 | 2.435103 | 29.78101 | 32.60068 | 0.4533888 | 29.70348 | 1.47585 | 0.6791783 | 1.6239681 | 0.4315083
17.67925 | 0.8231975 | 0 | 2.420836 | 29.73359 | 32.66222 | 0.4343478 | 29.71823 | 1.424831 | 0.6969934 | 1.6416056 | 0.4441545
18.23173 | 0.8044233 | 0 | 2.424549 | 29.66397 | 32.75242 | 0.4100272 | 29.77409 | 1.374124 | 0.7021458 | 1.6464922 | 0.4477782
18.7842 | 0.7948236 | 0 | 2.440514 | 29.63764 | 32.83195 | 0.4069907 | 29.81357 | 1.300006 | 0.6933784 | 1.6388605 | 0.44227
19.33668 | 0.8106519 | 0 | 2.437643 | 29.62329 | 32.83277 | 0.4245095 | 29.81469 | 1.304238 | 0.6889365 | 1.6246572 | 0.438617
19.88916 | 0.8403256 | 0 | 2.41679 | 29.59491 | 32.73264 | 0.4406906 | 29.78471 | 1.444186 | 0.6974121 | 1.616833 | 0.4314912
20.44163 | 0.8671039 | 0 | 2.402757 | 29.60728 | 32.64731 | 0.4517339 | 29.69436 | 1.581739 | 0.709149 | 1.6222138 | 0.416334
20.99411 | 0.8730511 | 0 | 2.407886 | 29.65765 | 32.69915 | 0.4599418 | 29.55854 | 1.596106 | 0.7102835 | 1.6321437 | 0.4052526
21.54659 | 0.86093 | 0 | 2.444548 | 29.69441 | 32.82053 | 0.4531804 | 29.4553 | 1.528024 | 0.6991819 | 1.6345484 | 0.409357
22.09906 | 0.8454412 | 0 | 2.499057 | 29.68852 | 32.85401 | 0.4290136 | 29.46242 | 1.472523 | 0.692991 | 1.6221056 | 0.4339325
22.65154 | 0.8306733 | 0 | 2.525062 | 29.64239 | 32.7993 | 0.4080198 | 29.57225 | 1.460247 | 0.7049128 | 1.5943478 | 0.4627887
23.20402 | 0.8229717 | 0 | 2.518807 | 29.59856 | 32.78463 | 0.4041754 | 29.69097 | 1.422403 | 0.7253529 | 1.5678937 | 0.4642237
23.75649 | 0.8249218 | 0 | 2.519684 | 29.57817 | 32.84736 | 0.4125901 | 29.74435 | 1.332428 | 0.7325187 | 1.5685551 | 0.4393995
24.30897 | 0.8285086 | 0 | 2.556057 | 29.5471 | 32.90395 | 0.4250211 | 29.68646 | 1.320488 | 0.7209988 | 1.5993256 | 0.4121014
24.86145 | 0.8330582 | 0 | 2.597334 | 29.53753 | 32.89282 | 0.433785 | 29.52574 | 1.44825 | 0.7077127 | 1.6338829 | 0.3898769
25.41392 | 0.8441337 | 0 | 2.589218 | 29.62168 | 32.8378 | 0.4324791 | 29.37661 | 1.568146 | 0.7039354 | 1.6477754 | 0.3782216
25.9664 | 0.856131 | 0 | 2.521951 | 29.75808 | 32.76596 | 0.4250583 | 29.37258 | 1.557855 | 0.7055302 | 1.6459233 | 0.3909384
26.51888 | 0.854595 | 0 | 2.419101 | 29.84351 | 32.71627 | 0.4200306 | 29.50442 | 1.462541 | 0.7067458 | 1.6475575 | 0.4252084
27.07135 | 0.8412864 | 0 | 2.32375 | 29.85035 | 32.75071 | 0.4218937 | 29.65476 | 1.345624 | 0.7047862 | 1.6494569 | 0.4573717
27.62383 | 0.8312074 | 0 | 2.298569 | 29.8158 | 32.84882 | 0.4365082 | 29.73084 | 1.23608 | 0.6995759 | 1.6337582 | 0.4688569
28.1763 | 0.8287465 | 0 | 2.375649 | 29.79864 | 32.88262 | 0.4540959 | 29.68799 | 1.203955 | 0.6942058 | 1.60698 | 0.4671057
28.72878 | 0.831988 | 0 | 2.487757 | 29.85053 | 32.79168 | 0.4500506 | 29.5718 | 1.263461 | 0.6882246 | 1.5952331 | 0.4692858
29.28126 | 0.8459021 | 0 | 2.537727 | 29.92741 | 32.68207 | 0.424731 | 29.50461 | 1.321258 | 0.674816 | 1.6086406 | 0.4728293
29.83374 | 0.865215 | 0 | 2.526989 | 29.91155 | 32.66457 | 0.4051015 | 29.53552 | 1.338651 | 0.6576421 | 1.6321794 | 0.4625555
30.38621 | 0.8703724 | 0 | 2.507787 | 29.8208 | 32.68377 | 0.4057036 | 29.60978 | 1.376974 | 0.6476237 | 1.6389259 | 0.4382534
30.93869 | 0.8597948 | 0 | 2.518855 | 29.79585 | 32.65821 | 0.4227061 | 29.63241 | 1.421181 | 0.6479204 | 1.6251938 | 0.4178699
31.49117 | 0.8445289 | 0 | 2.57488 | 29.85141 | 32.65525 | 0.4436842 | 29.55925 | 1.379366 | 0.664537 | 1.6166112 | 0.4104697
32.04364 | 0.8241299 | 0 | 2.631963 | 29.89523 | 32.73056 | 0.4566191 | 29.4594 | 1.272977 | 0.701692 | 1.6219584 | 0.4054793
32.59612 | 0.8042364 | 0 | 2.63039 | 29.90279 | 32.80428 | 0.4582465 | 29.39936 | 1.237055 | 0.7406538 | 1.6242988 | 0.3986813
33.14859 | 0.8016847 | 0 | 2.605146 | 29.87298 | 32.8445 | 0.4442316 | 29.36293 | 1.298732 | 0.7567259 | 1.6161619 | 0.3969297
33.70107 | 0.822487 | 0 | 2.61014 | 29.79697 | 32.89562 | 0.4146244 | 29.34058 | 1.362301 | 0.7479757 | 1.6096669 | 0.3996048
34.25355 | 0.8516343 | 0 | 2.620684 | 29.70642 | 32.90977 | 0.3850475 | 29.36862 | 1.417675 | 0.7294612 | 1.6044611 | 0.4062601
34.80602 | 0.8653702 | 0 | 2.627293 | 29.63627 | 32.8095 | 0.3687694 | 29.45581 | 1.508399 | 0.7141924 | 1.5939035 | 0.4204824
35.3585 | 0.8577545 | 0 | 2.646629 | 29.60376 | 32.68157 | 0.3680636 | 29.53756 | 1.564154 | 0.709041 | 1.5957373 | 0.4357425
35.91098 | 0.8422352 | 0 | 2.652712 | 29.65313 | 32.62611 | 0.3828896 | 29.54321 | 1.519454 | 0.7169742 | 1.6190649 | 0.4442271
36.46345 | 0.8333632 | 0 | 2.629167 | 29.80969 | 32.5783 | 0.4036407 | 29.48997 | 1.435591 | 0.732155 | 1.6362549 | 0.4518576
37.01593 | 0.8330756 | 0 | 2.565225 | 29.98001 | 32.50803 | 0.4106975 | 29.46729 | 1.412721 | 0.7415949 | 1.6205041 | 0.4608559
37.56841 | 0.8345719 | 0 | 2.478941 | 30.01871 | 32.49093 | 0.3972795 | 29.51902 | 1.481504 | 0.7346903 | 1.5844916 | 0.4598518
38.12088 | 0.837053 | 0 | 2.443925 | 29.88818 | 32.55531 | 0.3890175 | 29.58229 | 1.586904 | 0.7130398 | 1.5577526 | 0.4464898
38.67336 | 0.8406409 | 0 | 2.477662 | 29.68809 | 32.62467 | 0.4105849 | 29.58145 | 1.699114 | 0.6903309 | 1.5537524 | 0.4337058
39.22584 | 0.8419001 | 0 | 2.51598 | 29.5514 | 32.6621 | 0.4382028 | 29.53438 | 1.774567 | 0.6786484 | 1.5731667 | 0.4296639
39.77831 | 0.8488617 | 0 | 2.529981 | 29.52583 | 32.68715 | 0.4372797 | 29.50585 | 1.754053 | 0.6797425 | 1.601564 | 0.429667
40.33079 | 0.8659629 | 0 | 2.548787 | 29.57051 | 32.6656 | 0.4218455 | 29.50374 | 1.700646 | 0.6830878 | 1.614084 | 0.4257204
40.88326 | 0.8792172 | 0 | 2.598899 | 29.6407 | 32.58395 | 0.4247319 | 29.4962 | 1.671362 | 0.6808029 | 1.6107627 | 0.4133617
41.43574 | 0.8844147 | 0 | 2.664819 | 29.66479 | 32.48653 | 0.4419027 | 29.49953 | 1.659331 | 0.6779029 | 1.6184242 | 0.4023246
41.98822 | 0.8893831 | 0 | 2.702069 | 29.58425 | 32.43248 | 0.4508731 | 29.55363 | 1.653341 | 0.6781852 | 1.646852 | 0.4089301
42.54069 | 0.8856889 | 0 | 2.692943 | 29.51035 | 32.4843 | 0.4519372 | 29.59997 | 1.595977 | 0.675507 | 1.673499 | 0.4298268
43.09317 | 0.8670875 | 0 | 2.658193 | 29.54938 | 32.61664 | 0.4580924 | 29.53772 | 1.525034 | 0.6697867 | 1.6746101 | 0.4434666
43.64565 | 0.8551871 | 0 | 2.627737 | 29.62196 | 32.69866 | 0.4638257 | 29.42403 | 1.545689 | 0.6692753 | 1.6527786 | 0.4408686
44.19812 | 0.867537 | 0 | 2.600758 | 29.66546 | 32.64986 | 0.4531162 | 29.39836 | 1.625044 | 0.6772791 | 1.6302455 | 0.4323338
44.7506 | 0.8889779 | 0 | 2.55291 | 29.71196 | 32.5756 | 0.4318667 | 29.47498 | 1.617769 | 0.6915484 | 1.6284246 | 0.4259644
45.30308 | 0.8982507 | 0 | 2.496315 | 29.78801 | 32.56497 | 0.4203601 | 29.57301 | 1.485642 | 0.7057555 | 1.644655 | 0.4230149
45.85555 | 0.9011422 | 0 | 2.474342 | 29.85394 | 32.54913 | 0.4212595 | 29.59909 | 1.399343 | 0.7139919 | 1.6605344 | 0.4272145
46.40803 | 0.9032606 | 0 | 2.505228 | 29.86655 | 32.48447 | 0.4245248 | 29.54814 | 1.455436 | 0.7114964 | 1.6688951 | 0.4320093
46.96051 | 0.8917619 | 0 | 2.564616 | 29.88034 | 32.44735 | 0.4333955 | 29.50218 | 1.497995 | 0.6959223 | 1.6620351 | 0.4243936
47.51298 | 0.8744439 | 0 | 2.611086 | 29.93251 | 32.4917 | 0.4538027 | 29.49575 | 1.411865 | 0.677617 | 1.6427811 | 0.4084493
48.06546 | 0.8695945 | 0 | 2.628393 | 29.98484 | 32.55873 | 0.477059 | 29.50884 | 1.276948 | 0.6679576 | 1.6324483 | 0.3951578
48.61794 | 0.8671138 | 0 | 2.6093 | 29.96848 | 32.60024 | 0.4867485 | 29.53821 | 1.244033 | 0.6693966 | 1.6315496 | 0.3849224
49.17041 | 0.8564246 | 0 | 2.543359 | 29.86181 | 32.62886 | 0.4726271 | 29.58095 | 1.359303 | 0.6861047 | 1.6297902 | 0.3807613
49.72289 | 0.8522805 | 0 | 2.495298 | 29.74214 | 32.62681 | 0.4460146 | 29.6046 | 1.504944 | 0.7106004 | 1.6280483 | 0.3892575
50.27537 | 0.8593641 | 0 | 2.533849 | 29.69228 | 32.59678 | 0.4290558 | 29.56884 | 1.560619 | 0.7205389 | 1.6311446 | 0.407498
50.82784 | 0.8585619 | 0 | 2.585084 | 29.72333 | 32.62801 | 0.4244087 | 29.49575 | 1.511681 | 0.7106804 | 1.6385038 | 0.4239779
51.38032 | 0.8459399 | 0 | 2.547174 | 29.76473 | 32.72347 | 0.4192957 | 29.48686 | 1.442175 | 0.7001213 | 1.6389717 | 0.4312656
51.9328 | 0.8386874 | 0 | 2.44076 | 29.78841 | 32.7484 | 0.4087714 | 29.57888 | 1.427896 | 0.7074165 | 1.6282539 | 0.4325235
52.48527 | 0.8440358 | 0 | 2.359221 | 29.85393 | 32.67374 | 0.4023098 | 29.65367 | 1.43414 | 0.7276542 | 1.6171881 | 0.4341005
53.03775 | 0.8572113 | 0 | 2.362184 | 29.94959 | 32.61896 | 0.4109283 | 29.61087 | 1.394866 | 0.7420772 | 1.612815 | 0.4404804
53.59023 | 0.8758118 | 0 | 2.410244 | 29.98307 | 32.64416 | 0.4225759 | 29.5172 | 1.34237 | 0.7450647 | 1.6123249 | 0.4471731
54.1427 | 0.8952187 | 0 | 2.429727 | 29.92456 | 32.69027 | 0.4255569 | 29.46846 | 1.367192 | 0.7399184 | 1.6144542 | 0.4446376
54.69518 | 0.9045641 | 0 | 2.425242 | 29.80981 | 32.7104 | 0.4389407 | 29.45219 | 1.471316 | 0.7294043 | 1.6223841 | 0.4357688
55.24766 | 0.8981364 | 0 | 2.440655 | 29.69858 | 32.68815 | 0.4652129 | 29.40033 | 1.61134 | 0.720642 | 1.6394763 | 0.4374625
55.80013 | 0.8776216 | 0 | 2.478307 | 29.6431 | 32.64068 | 0.483467 | 29.31843 | 1.72918 | 0.7177571 | 1.6605665 | 0.4508713
56.35261 | 0.8497726 | 0 | 2.515347 | 29.63479 | 32.66487 | 0.4937966 | 29.26644 | 1.730298 | 0.7178874 | 1.6711309 | 0.455693
56.90509 | 0.8305334 | 0 | 2.54765 | 29.62125 | 32.80446 | 0.5023507 | 29.2657 | 1.602556 | 0.7150648 | 1.6642086 | 0.446204
57.45756 | 0.8246401 | 0 | 2.56958 | 29.56388 | 32.95699 | 0.4979295 | 29.27623 | 1.510573 | 0.7083545 | 1.6559933 | 0.4358273
58.01004 | 0.8227219 | 0 | 2.559628 | 29.52498 | 32.9906 | 0.4819034 | 29.2398 | 1.56696 | 0.7108098 | 1.6736977 | 0.4288993
58.56252 | 0.8284009 | 0 | 2.527191 | 29.58595 | 32.91533 | 0.4747743 | 29.16832 | 1.644042 | 0.7245888 | 1.7154949 | 0.4158997
59.11499 | 0.8475672 | 0 | 2.489362 | 29.68667 | 32.86073 | 0.4766593 | 29.16825 | 1.583459 | 0.7292443 | 1.755114 | 0.4029375
59.66747 | 0.8720974 | 0 | 2.466149 | 29.70276 | 32.87552 | 0.4745629 | 29.29484 | 1.406309 | 0.7159799 | 1.7802941 | 0.411478
60.21995 | 0.8967048 | 0 | 2.500653 | 29.63257 | 32.8951 | 0.4742777 | 29.4244 | 1.251001 | 0.7001639 | 1.7868685 | 0.4382652
60.77242 | 0.9096481 | 0 | 2.596108 | 29.57938 | 32.8762 | 0.4888745 | 29.43484 | 1.193567 | 0.6952027 | 1.778506 | 0.447682
61.3249 | 0.8927708 | 0 | 2.690632 | 29.56728 | 32.84954 | 0.5157094 | 29.36305 | 1.224663 | 0.702491 | 1.7731154 | 0.4207511
61.87737 | 0.8615279 | 0 | 2.738337 | 29.54881 | 32.86412 | 0.5403652 | 29.2668 | 1.300114 | 0.7135337 | 1.7815521 | 0.3848481
62.42986 | 0.8545467 | 0 | 2.746321 | 29.52572 | 32.93952 | 0.5528555 | 29.1225 | 1.369861 | 0.7154573 | 1.7970732 | 0.3761343
62.98233 | 0.8777454 | 0 | 2.752314 | 29.49907 | 33.04576 | 0.5481089 | 28.91989 | 1.439467 | 0.7092454 | 1.8120416 | 0.3963531
63.53481 | 0.8980311 | 0 | 2.778645 | 29.42102 | 33.14785 | 0.5291912 | 28.72886 | 1.54127 | 0.708188 | 1.830171 | 0.4167653
64.08728 | 0.8974137 | 0 | 2.76116 | 29.31505 | 33.22645 | 0.5250475 | 28.62974 | 1.651615 | 0.7160766 | 1.8618174 | 0.4156013
64.63976 | 0.9023293 | 0 | 2.652894 | 29.26815 | 33.28018 | 0.5615251 | 28.57642 | 1.717424 | 0.728411 | 1.9087603 | 0.4039147
65.19223 | 0.9277296 | 0 | 2.543415 | 29.2818 | 33.37774 | 0.6160183 | 28.43255 | 1.712085 | 0.7412015 | 1.9656725 | 0.401751
65.74471 | 0.9488358 | 0 | 2.536837 | 29.25942 | 33.5966 | 0.6495251 | 28.19664 | 1.621915 | 0.750642 | 2.0306488 | 0.4089492
66.29719 | 0.9507567 | 0 | 2.609222 | 29.14869 | 33.84652 | 0.6564501 | 27.99081 | 1.540904 | 0.754327 | 2.0862495 | 0.4160789
66.84967 | 0.9434612 | 0 | 2.669747 | 29.03372 | 33.95116 | 0.6563405 | 27.91581 | 1.54644 | 0.7544199 | 2.1061702 | 0.4227282
67.40214 | 0.9480512 | 0 | 2.680495 | 29.02532 | 33.85899 | 0.6469494 | 28.02348 | 1.545958 | 0.7562529 | 2.0863366 | 0.4281538
67.95462 | 0.9680874 | 0 | 2.657581 | 29.13801 | 33.64836 | 0.6066112 | 28.25436 | 1.506073 | 0.7607088 | 2.0347964 | 0.4253997
68.50709 | 0.9810588 | 0 | 2.594073 | 29.30405 | 33.41526 | 0.5478308 | 28.4849 | 1.541394 | 0.7597304 | 1.9583767 | 0.4133179
69.05957 | 0.9830768 | 0 | 2.475205 | 29.44066 | 33.23231 | 0.5025019 | 28.68443 | 1.652957 | 0.7548027 | 1.8738334 | 0.4001933
69.61205 | 0.9884447 | 0 | 2.381262 | 29.49665 | 33.15782 | 0.4688933 | 28.89047 | 1.667231 | 0.7643774 | 1.7982479 | 0.3866161
70.16452 | 1.001578 | 0 | 2.394537 | 29.45899 | 33.15643 | 0.4368394 | 29.1005 | 1.546049 | 0.7950248 | 1.7393592 | 0.3706936
70.717 | 1.008177 | 0 | 2.442776 | 29.3713 | 33.10785 | 0.4231726 | 29.27517 | 1.487704 | 0.8247708 | 1.6979577 | 0.3611169
71.26948 | 0.9870636 | 0 | 2.432379 | 29.33137 | 33.01933 | 0.4351914 | 29.39005 | 1.555046 | 0.8314257 | 1.6545819 | 0.3635363
71.82195 | 0.9497791 | 0 | 2.420501 | 29.37107 | 32.99416 | 0.4437577 | 29.45493 | 1.578232 | 0.8184226 | 1.5911206 | 0.3780171
72.37443 | 0.9266008 | 0 | 2.486932 | 29.41753 | 32.99527 | 0.433922 | 29.44866 | 1.55675 | 0.7967428 | 1.5353152 | 0.4022764
72.92691 | 0.9192101 | 0 | 2.596054 | 29.43485 | 32.94119 | 0.4323189 | 29.32921 | 1.618516 | 0.776497 | 1.5278839 | 0.4242538
73.47938 | 0.923695 | 0 | 2.666399 | 29.47835 | 32.85501 | 0.4484603 | 29.17326 | 1.692573 | 0.7709624 | 1.5583529 | 0.4329349
74.03186 | 0.9452992 | 0 | 2.659805 | 29.6101 | 32.8177 | 0.4579918 | 29.12916 | 1.597634 | 0.7764828 | 1.5791983 | 0.4266285
74.58434 | 0.961991 | 0 | 2.597906 | 29.76605 | 32.8313 | 0.4462483 | 29.23156 | 1.397771 | 0.7806372 | 1.5720982 | 0.4144201
75.13681 | 0.9477202 | 0 | 2.530534 | 29.81888 | 32.81406 | 0.4206455 | 29.38833 | 1.319104 | 0.7877947 | 1.5611547 | 0.4117589
75.68929 | 0.9179199 | 0 | 2.478068 | 29.75666 | 32.77311 | 0.3984034 | 29.50952 | 1.377876 | 0.7989439 | 1.5673359 | 0.4221831
76.24177 | 0.9141509 | 0 | 2.434968 | 29.66707 | 32.78562 | 0.3939838 | 29.56195 | 1.430587 | 0.7989326 | 1.5826364 | 0.430108
76.79424 | 0.9533989 | 0 | 2.405236 | 29.62684 | 32.83976 | 0.4105897 | 29.54262 | 1.422087 | 0.7826791 | 1.5941967 | 0.4225792
77.34672 | 1.000515 | 0 | 2.402451 | 29.62684 | 32.85851 | 0.4333104 | 29.49446 | 1.411445 | 0.76668 | 1.5978031 | 0.4079837
77.89919 | 1.008987 | 0 | 2.441384 | 29.6059 | 32.80079 | 0.4414872 | 29.48582 | 1.45896 | 0.7671392 | 1.5897459 | 0.3997795
78.45167 | 0.9819228 | 0 | 2.501287 | 29.54116 | 32.70082 | 0.4394465 | 29.54005 | 1.537244 | 0.7805869 | 1.5774778 | 0.4000089
79.00415 | 0.955894 | 0 | 2.552434 | 29.42865 | 32.64472 | 0.443281 | 29.63025 | 1.567277 | 0.793402 | 1.5795285 | 0.4045323
79.55663 | 0.9465806 | 0 | 2.586344 | 29.3201 | 32.66838 | 0.4502549 | 29.69377 | 1.531333 | 0.8025922 | 1.5936481 | 0.4070307
80.1091 | 0.9535586 | 0 | 2.592037 | 29.30951 | 32.69065 | 0.4526376 | 29.63822 | 1.540006 | 0.816358 | 1.6021721 | 0.4048507
80.66158 | 0.9716511 | 0 | 2.562195 | 29.40091 | 32.6571 | 0.4531742 | 29.50255 | 1.617744 | 0.8319422 | 1.5998121 | 0.4029251
81.21405 | 0.97953 | 0 | 2.516611 | 29.51906 | 32.61223 | 0.4563706 | 29.44961 | 1.636421 | 0.8346977 | 1.5874063 | 0.4080508
81.76653 | 0.9617998 | 0 | 2.485422 | 29.58713 | 32.6055 | 0.4552819 | 29.49613 | 1.595535 | 0.8252663 | 1.5717468 | 0.4161956
82.319 | 0.9311172 | 0 | 2.460835 | 29.58637 | 32.70244 | 0.4432429 | 29.53846 | 1.54582 | 0.8156274 | 1.5642539 | 0.4118403
82.87149 | 0.9072452 | 0 | 2.445381 | 29.56399 | 32.90157 | 0.4272192 | 29.50709 | 1.486261 | 0.8080369 | 1.5597836 | 0.3934314
83.42396 | 0.9008732 | 0 | 2.475973 | 29.5442 | 33.04286 | 0.4108004 | 29.40399 | 1.477887 | 0.8073103 | 1.5525947 | 0.3835045
83.97644 | 0.9156512 | 0 | 2.524026 | 29.53399 | 33.02178 | 0.3921926 | 29.30107 | 1.55305 | 0.8125018 | 1.5549263 | 0.3908254
84.52891 | 0.939181 | 0 | 2.521299 | 29.56531 | 32.92275 | 0.3779721 | 29.29663 | 1.604949 | 0.8058602 | 1.5683938 | 0.3976438
85.08139 | 0.9574184 | 0 | 2.483343 | 29.63547 | 32.87303 | 0.3791478 | 29.40169 | 1.511692 | 0.7823155 | 1.5796891 | 0.3961948
85.63386 | 0.9616282 | 0 | 2.450145 | 29.67196 | 32.93772 | 0.3982082 | 29.49578 | 1.35386 | 0.7568707 | 1.5776348 | 0.3962138
86.18635 | 0.947297 | 0 | 2.439411 | 29.63551 | 33.03668 | 0.4203859 | 29.48998 | 1.323071 | 0.745065 | 1.5590557 | 0.4035489
86.73882 | 0.9319386 | 0 | 2.475404 | 29.58344 | 33.02594 | 0.4289427 | 29.41814 | 1.434492 | 0.7501688 | 1.5364211 | 0.4151292
87.2913 | 0.935265 | 0 | 2.515559 | 29.54959 | 32.9258 | 0.4303115 | 29.37309 | 1.55251 | 0.7675441 | 1.528855 | 0.421463
87.84377 | 0.9500013 | 0 | 2.488637 | 29.50563 | 32.84222 | 0.4324941 | 29.4296 | 1.600697 | 0.7892005 | 1.5431159 | 0.4184087
88.39625 | 0.9612968 | 0 | 2.413991 | 29.47988 | 32.78227 | 0.4257049 | 29.53246 | 1.6307 | 0.80002 | 1.5623739 | 0.4112946
88.94872 | 0.963708 | 0 | 2.353266 | 29.52587 | 32.73377 | 0.4131333 | 29.56503 | 1.688165 | 0.7908491 | 1.5674289 | 0.3987878
89.50121 | 0.957024 | 0 | 2.332322 | 29.58416 | 32.73963 | 0.4092284 | 29.52253 | 1.733164 | 0.7736006 | 1.5649521 | 0.3833971
90.05368 | 0.9448973 | 0 | 2.350132 | 29.56323 | 32.78597 | 0.4168024 | 29.44106 | 1.774943 | 0.7702642 | 1.5712715 | 0.3814111
90.60616 | 0.9318652 | 0 | 2.398955 | 29.47572 | 32.81252 | 0.4267596 | 29.33211 | 1.862897 | 0.784976 | 1.5810472 | 0.3931492
91.15863 | 0.9189993 | 0 | 2.462614 | 29.41022 | 32.8312 | 0.4280895 | 29.27302 | 1.8973 | 0.79897 | 1.5779123 | 0.4016714
91.71111 | 0.9115473 | 0 | 2.527418 | 29.42506 | 32.8467 | 0.4247669 | 29.31124 | 1.794866 | 0.7968298 | 1.557197 | 0.4043637
92.26358 | 0.9171061 | 0 | 2.593994 | 29.49397 | 32.81428 | 0.4326807 | 29.33072 | 1.693652 | 0.7840993 | 1.5345748 | 0.4048988
92.81607 | 0.9313463 | 0 | 2.623812 | 29.54494 | 32.75634 | 0.4512157 | 29.26119 | 1.709924 | 0.7806039 | 1.5372575 | 0.4033606
93.36854 | 0.9352794 | 0 | 2.594628 | 29.51952 | 32.75305 | 0.4585055 | 29.22877 | 1.735833 | 0.7963526 | 1.5718699 | 0.4062318
93.92102 | 0.9227085 | 0 | 2.564352 | 29.43051 | 32.83663 | 0.4413097 | 29.29301 | 1.665711 | 0.8194702 | 1.6093243 | 0.4169716
94.47349 | 0.9135261 | 0 | 2.545267 | 29.39859 | 32.97784 | 0.4192172 | 29.32239 | 1.551531 | 0.8293725 | 1.6157433 | 0.4264895
95.02597 | 0.922675 | 0 | 2.492203 | 29.50018 | 33.07702 | 0.41514 | 29.26281 | 1.498807 | 0.8163077 | 1.5948357 | 0.4200063
95.57844 | 0.9374646 | 0 | 2.424196 | 29.63594 | 33.04243 | 0.4280305 | 29.24828 | 1.519191 | 0.7929904 | 1.5715487 | 0.3999207
96.13093 | 0.944428 | 0 | 2.39031 | 29.69321 | 32.91628 | 0.4485053 | 29.342 | 1.53915 | 0.7789928 | 1.5587683 | 0.3883369
96.6834 | 0.948782 | 0 | 2.382452 | 29.71052 | 32.80294 | 0.4678482 | 29.45744 | 1.510068 | 0.7744859 | 1.5554782 | 0.3899865
97.23588 | 0.9516914 | 0 | 2.37821 | 29.75744 | 32.76943 | 0.4786165 | 29.51766 | 1.431168 | 0.7713252 | 1.5544255 | 0.3900273
97.78835 | 0.9463678 | 0 | 2.385161 | 29.77037 | 32.85142 | 0.4710483 | 29.49556 | 1.369835 | 0.7713475 | 1.5530285 | 0.3858844
98.34083 | 0.9448694 | 0 | 2.410364 | 29.67281 | 32.97218 | 0.4414436 | 29.39978 | 1.445943 | 0.7754184 | 1.5510356 | 0.3861557
98.8933 | 0.9567391 | 0 | 2.44468 | 29.54598 | 32.99758 | 0.4125836 | 29.31865 | 1.604543 | 0.781036 | 1.5469783 | 0.3912193
99.44578 | 0.9646007 | 0 | 2.458903 | 29.53402 | 32.91632 | 0.4072984 | 29.3311 | 1.659591 | 0.7872557 | 1.5481462 | 0.3927704
99.99826 | 0.9609 | 0 | 2.448288 | 29.64379 | 32.84396 | 0.4222922 | 29.37824 | 1.565162 | 0.7901599 | 1.5571724 | 0.3900245
100.5507 | 0.962937 | 0 | 2.455214 | 29.77035 | 32.86611 | 0.4363195 | 29.34566 | 1.420662 | 0.7853185 | 1.5676638 | 0.3897695
101.1032 | 0.9746047 | 0 | 2.497989 | 29.80611 | 32.92599 | 0.4333069 | 29.24639 | 1.370993 | 0.77615 | 1.5798039 | 0.3886534
101.6557 | 0.9804854 | 0 | 2.511836 | 29.71684 | 32.94451 | 0.4266717 | 29.1979 | 1.470416 | 0.7699796 | 1.5971059 | 0.3842339
102.2082 | 0.9749 | 0 | 2.447073 | 29.58083 | 32.93344 | 0.4326706 | 29.18905 | 1.668574 | 0.7692746 | 1.6166319 | 0.3875759
102.7606 | 0.9632051 | 0 | 2.39676 | 29.44317 | 32.91655 | 0.432495 | 29.1682 | 1.877751 | 0.7743033 | 1.6258642 | 0.4017035
103.3131 | 0.9491894 | 0 | 2.444849 | 29.30867 | 32.84998 | 0.4134979 | 29.21737 | 2.009118 | 0.7812462 | 1.6143032 | 0.4117726
103.8656 | 0.9357775 | 0 | 2.508529 | 29.25288 | 32.72621 | 0.405669 | 29.37292 | 2.007583 | 0.7868393 | 1.5871438 | 0.4164504
104.4181 | 0.9192763 | 0 | 2.504489 | 29.31212 | 32.6435 | 0.4252769 | 29.51438 | 1.897269 | 0.7950775 | 1.5614165 | 0.4271927
104.9705 | 0.9083635 | 0 | 2.488874 | 29.41688 | 32.65577 | 0.4452784 | 29.53055 | 1.761664 | 0.8001662 | 1.5553276 | 0.4371115
105.523 | 0.9194167 | 0 | 2.523138 | 29.50368 | 32.71001 | 0.4539283 | 29.43495 | 1.665214 | 0.7929626 | 1.5700605 | 0.4266248
106.0755 | 0.940723 | 0 | 2.575766 | 29.58527 | 32.75122 | 0.4618747 | 29.31633 | 1.607011 | 0.7824225 | 1.583477 | 0.3958995
106.628 | 0.9509634 | 0 | 2.569252 | 29.70539 | 32.77487 | 0.4649196 | 29.21088 | 1.583285 | 0.7795477 | 1.5912676 | 0.3696179
107.1805 | 0.9467265 | 0 | 2.489854 | 29.83906 | 32.78878 | 0.4560257 | 29.10505 | 1.619544 | 0.7808332 | 1.6098851 | 0.3642242
107.7329 | 0.9356864 | 0 | 2.432518 | 29.88179 | 32.77705 | 0.4473967 | 29.04482 | 1.688553 | 0.7790484 | 1.6359211 | 0.3771969
108.2854 | 0.9316529 | 0 | 2.444227 | 29.81859 | 32.75399 | 0.4516281 | 29.0721 | 1.704156 | 0.7721317 | 1.6523659 | 0.3991571
108.8379 | 0.9435922 | 0 | 2.49614 | 29.75569 | 32.77285 | 0.4583575 | 29.10459 | 1.637618 | 0.7627447 | 1.6460488 | 0.4223664
109.3904 | 0.9623941 | 0 | 2.582297 | 29.71517 | 32.85274 | 0.4527106 | 29.06328 | 1.557619 | 0.7588756 | 1.617417 | 0.4374974
109.9428 | 0.966479 | 0 | 2.676897 | 29.62359 | 32.9207 | 0.4440398 | 29.02128 | 1.558202 | 0.7649895 | 1.589623 | 0.4341709
110.4953 | 0.9492671 | 0 | 2.721716 | 29.49128 | 32.86664 | 0.4492674 | 29.07932 | 1.656484 | 0.7796905 | 1.5800797 | 0.4262512
111.0478 | 0.9312789 | 0 | 2.702029 | 29.42588 | 32.69112 | 0.4632306 | 29.20585 | 1.765613 | 0.8021493 | 1.5840728 | 0.4287577
111.6003 | 0.9236089 | 0 | 2.638373 | 29.47601 | 32.55827 | 0.46593 | 29.30193 | 1.789375 | 0.8245725 | 1.59217 | 0.4297431
112.1527 | 0.914306 | 0 | 2.586016 | 29.55299 | 32.59232 | 0.4527218 | 29.30347 | 1.757222 | 0.8260442 | 1.5977967 | 0.4171229
112.7052 | 0.904718 | 0 | 2.609237 | 29.57873 | 32.75724 | 0.4311207 | 29.20768 | 1.718511 | 0.7989876 | 1.5956209 | 0.3981497
113.2577 | 0.9012629 | 0 | 2.694353 | 29.61424 | 32.91486 | 0.4022354 | 29.11634 | 1.603965 | 0.7725841 | 1.5890462 | 0.3911088
113.8102 | 0.8870748 | 0 | 2.763081 | 29.72297 | 32.9188 | 0.3760856 | 29.15594 | 1.411669 | 0.7753413 | 1.5840475 | 0.4049717
114.3626 | 0.8669734 | 0 | 2.753079 | 29.84887 | 32.78657 | 0.3647423 | 29.31207 | 1.276385 | 0.7918065 | 1.5723551 | 0.4271309
114.9151 | 0.8717284 | 0 | 2.693117 | 29.88764 | 32.69606 | 0.3637949 | 29.45171 | 1.247836 | 0.7994558 | 1.5518527 | 0.4367983
115.4676 | 0.899497 | 0 | 2.632075 | 29.80581 | 32.68628 | 0.3634854 | 29.49361 | 1.350774 | 0.8011789 | 1.5406708 | 0.4266155
116.0201 | 0.9278915 | 0 | 2.553831 | 29.66497 | 32.66162 | 0.3589964 | 29.47162 | 1.600255 | 0.7989974 | 1.5510954 | 0.4107157
116.5726 | 0.9508227 | 0 | 2.474585 | 29.55896 | 32.65817 | 0.3585073 | 29.43049 | 1.804394 | 0.7917725 | 1.5706803 | 0.4016312
117.125 | 0.9676711 | 0 | 2.43724 | 29.54857 | 32.71991 | 0.3804975 | 29.42751 | 1.751082 | 0.7857719 | 1.5822321 | 0.3995217
117.6775 | 0.9708833 | 0 | 2.459642 | 29.60219 | 32.74641 | 0.4199649 | 29.49616 | 1.531323 | 0.7842894 | 1.5857211 | 0.4034133
118.23 | 0.9587687 | 0 | 2.523735 | 29.65627 | 32.70815 | 0.4442805 | 29.55531 | 1.372112 | 0.7869879 | 1.5903836 | 0.4040116
118.7825 | 0.9384077 | 0 | 2.547354 | 29.70099 | 32.65831 | 0.4363681 | 29.59045 | 1.350261 | 0.7905565 | 1.598738 | 0.3885845
119.3349 | 0.9203936 | 0 | 2.514932 | 29.70014 | 32.59116 | 0.4083802 | 29.65237 | 1.442881 | 0.7901393 | 1.6107794 | 0.3688025
119.8874 | 0.9141127 | 0 | 2.504609 | 29.63292 | 32.53787 | 0.3883722 | 29.64835 | 1.596683 | 0.7883436 | 1.6231753 | 0.3655773
120.4399 | 0.9202003 | 0 | 2.51689 | 29.56534 | 32.57702 | 0.3975533 | 29.52228 | 1.715394 | 0.7864416 | 1.6241087 | 0.374794
120.9924 | 0.931859 | 0 | 2.505188 | 29.55818 | 32.67847 | 0.4239325 | 29.37495 | 1.75514 | 0.7808065 | 1.6137963 | 0.3776856
121.5448 | 0.9426871 | 0 | 2.470175 | 29.61292 | 32.75864 | 0.4457985 | 29.28568 | 1.726153 | 0.776599 | 1.6054989 | 0.3758664
122.0973 | 0.9505625 | 0 | 2.428491 | 29.66463 | 32.79815 | 0.4581375 | 29.26956 | 1.662769 | 0.7786375 | 1.6042075 | 0.384837
122.6498 | 0.9627094 | 0 | 2.407826 | 29.68669 | 32.79424 | 0.4589925 | 29.27403 | 1.630033 | 0.7771316 | 1.607714 | 0.4006359
123.2023 | 0.9828801 | 0 | 2.435105 | 29.69273 | 32.75286 | 0.4505997 | 29.24226 | 1.651725 | 0.77141 | 1.6082296 | 0.4121982
123.7547 | 0.9941831 | 0 | 2.476185 | 29.63399 | 32.71187 | 0.4366606 | 29.18373 | 1.754313 | 0.7794019 | 1.6045813 | 0.4251031
124.3072 | 0.9845602 | 0 | 2.483341 | 29.54279 | 32.73102 | 0.4086216 | 29.13412 | 1.870726 | 0.802693 | 1.6023918 | 0.4397551
124.8597 | 0.9685233 | 0 | 2.474592 | 29.53736 | 32.81403 | 0.3737528 | 29.12661 | 1.848521 | 0.8184514 | 1.5993007 | 0.4388476
125.4122 | 0.9645454 | 0 | 2.498401 | 29.60839 | 32.86717 | 0.3581217 | 29.14939 | 1.729501 | 0.811543 | 1.597346 | 0.4156019
125.9647 | 0.9713942 | 0 | 2.545127 | 29.63839 | 32.86127 | 0.3672472 | 29.18144 | 1.651758 | 0.7895951 | 1.6066776 | 0.3871
126.5171 | 0.9735233 | 0 | 2.553975 | 29.58537 | 32.84904 | 0.3885955 | 29.2385 | 1.638481 | 0.7723306 | 1.621961 | 0.3782329
127.0696 | 0.9548302 | 0 | 2.512433 | 29.50693 | 32.8256 | 0.4092202 | 29.3319 | 1.661727 | 0.7753567 | 1.6269402 | 0.3950681
127.6221 | 0.9246225 | 0 | 2.446084 | 29.4663 | 32.80383 | 0.4185387 | 29.4338 | 1.682928 | 0.7945215 | 1.6168657 | 0.4125266
128.1746 | 0.9163941 | 0 | 2.361745 | 29.49244 | 32.8397 | 0.416896 | 29.51195 | 1.645021 | 0.8107866 | 1.5976202 | 0.4074261
128.727 | 0.9385178 | 0 | 2.307162 | 29.56803 | 32.8621 | 0.4189186 | 29.56103 | 1.558986 | 0.815922 | 1.5856747 | 0.3836434
129.2795 | 0.9600773 | 0 | 2.363568 | 29.61659 | 32.7313 | 0.4350347 | 29.59082 | 1.53509 | 0.8113762 | 1.5922093 | 0.3639188
129.832 | 0.9567344 | 0 | 2.506348 | 29.56776 | 32.53066 | 0.449659 | 29.57499 | 1.651337 | 0.7970288 | 1.5966083 | 0.3689037
130.3845 | 0.9382837 | 0 | 2.601687 | 29.45179 | 32.46239 | 0.4403284 | 29.49553 | 1.85334 | 0.7801211 | 1.584469 | 0.3920453
130.9369 | 0.9288884 | 0 | 2.573123 | 29.38648 | 32.54825 | 0.4093574 | 29.4032 | 1.993817 | 0.7711405 | 1.574488 | 0.4112747
131.4894 | 0.9450085 | 0 | 2.500441 | 29.44582 | 32.66883 | 0.3846628 | 29.31803 | 1.965553 | 0.7711258 | 1.5755114 | 0.4250369
132.0419 | 0.9721139 | 0 | 2.473204 | 29.59166 | 32.75749 | 0.3847438 | 29.2331 | 1.791629 | 0.7762984 | 1.5756203 | 0.4441054
132.5944 | 0.9786083 | 0 | 2.482199 | 29.69137 | 32.80687 | 0.4012121 | 29.18163 | 1.642534 | 0.7843107 | 1.5681652 | 0.463099
133.1469 | 0.9688024 | 0 | 2.484188 | 29.64571 | 32.82591 | 0.4189074 | 29.16596 | 1.670896 | 0.7932809 | 1.5586599 | 0.467696
133.6993 | 0.9657538 | 0 | 2.474883 | 29.53978 | 32.8469 | 0.4279526 | 29.15468 | 1.77194 | 0.8036173 | 1.55822 | 0.4562863
134.2518 | 0.9649967 | 0 | 2.477446 | 29.49951 | 32.88577 | 0.424645 | 29.17376 | 1.753174 | 0.8151958 | 1.565812 | 0.4396828
134.8043 | 0.9566913 | 0 | 2.51055 | 29.5096 | 32.88246 | 0.4172082 | 29.27156 | 1.643414 | 0.8158286 | 1.5675098 | 0.4251828
135.3568 | 0.9513749 | 0 | 2.568715 | 29.54625 | 32.7994 | 0.4185124 | 29.39225 | 1.547195 | 0.7986837 | 1.5671079 | 0.4105245