## Sheet1
Strain (%) | as-built NiCoCr-ODS Stress | Strain (%) | HIP NiCoCr-ODS | Strain (%) | As-built NiCoCr | Strain (%) | HIP NiCoCr | Strain (%) | As-Built ODS-ReB | Strain (%) | HIP ODS-ReB | Strain (%) | As-built GRX-810 | Strain (%) - HIP X-ODS | HIP GRX-810 | Strain HT 810 | Stress (Mpa) | Strain (%) | As-Built non-ODS GRX-810
0.01944 | 9.03903036 | 0.03269 | 9.54234784 | 0.02009 | 10.12840244 | 0.01456 | 9.6871378 | 0.1 | 1.523647 | 0.02618 | 9.825033 | 0.03641 | 18.64408 | 0.05074 | 15.396535 | 0.04869 | 15.46495 | 0.02625 | 16.09237
0.02008 | 9.25966268 | 0.0331 | 9.80434872 | 0.02105 | 10.2731924 | 0.01458 | 9.7354011 | 0.097 | 1.665382 | 0.0238 | 9.942244 | 0.03645 | 18.99573 | 0.05146 | 15.672335 | 0.04894 | 15.527 | 0.02463 | 16.14753
0.02112 | 9.56992688 | 0.03463 | 10.55587756 | 0.02201 | 10.67308848 | 0.01628 | 9.7905592 | 0.13 | 1.984285 | 0.02534 | 10.43867 | 0.03764 | 19.39564 | 0.06082 | 16.692795 | 0.0491 | 15.658 | 0.02385 | 16.16132
0.02166 | 9.90087536 | 0.03427 | 11.32119592 | 0.02312 | 11.07298456 | 0.01629 | 9.8319278 | 0.094 | 2.090586 | 0.03461 | 11.01783 | 0.04045 | 20.01619 | 0.05885 | 17.63741 | 0.04852 | 16.051 | 0.02375 | 16.12684
0.02213 | 10.35592952 | 0.03584 | 12.04514572 | 0.02427 | 11.34877496 | 0.0168 | 9.9284544 | 0.084 | 2.196887 | 0.0397 | 11.43841 | 0.04199 | 20.76085 | 0.05511 | 18.540655 | 0.05019 | 16.49916 | 0.02616 | 16.182
0.02335 | 10.7558256 | 0.03789 | 12.71393744 | 0.02527 | 11.5831968 | 0.01703 | 10.093929 | 0.106 | 2.303188 | 0.03737 | 11.90036 | 0.04322 | 21.39519 | 0.05484 | 19.41632 | 0.0522 | 17.05764 | 0.02637 | 16.23716
0.02364 | 11.05230028 | 0.03823 | 13.3413606 | 0.02574 | 11.9279348 | 0.01845 | 10.383509 | 0.098 | 2.409489 | 0.03704 | 12.30025 | 0.04436 | 21.98126 | 0.05801 | 20.2713 | 0.05207 | 17.65748 | 0.02715 | 16.23716
0.02596 | 11.4108278 | 0.03914 | 14.00325756 | 0.02708 | 12.19683044 | 0.01957 | 10.721352 | 0.124 | 2.51579 | 0.04097 | 12.72083 | 0.04691 | 22.58113 | 0.06183 | 21.133175 | 0.05218 | 18.23664 | 0.02781 | 16.24405
0.02581 | 11.77625008 | 0.04108 | 14.65825976 | 0.02912 | 12.40367324 | 0.02082 | 11.06609 | 0.117 | 2.657525 | 0.04381 | 13.1552 | 0.05054 | 23.09136 | 0.05803 | 21.95368 | 0.05327 | 18.76754 | 0.02865 | 16.27163
0.02668 | 12.07272476 | 0.04309 | 15.28568292 | 0.02946 | 12.7208322 | 0.02222 | 11.307406 | 0.089 | 2.763826 | 0.047 | 13.56199 | 0.05461 | 23.67054 | 0.05776 | 22.787975 | 0.05574 | 19.31222 | 0.02852 | 16.30611
0.02822 | 12.38298896 | 0.0444 | 15.96826416 | 0.03033 | 12.98283308 | 0.02259 | 11.610776 | 0.108 | 2.940994 | 0.04899 | 14.02394 | 0.0549 | 24.33246 | 0.0555 | 23.62227 | 0.05615 | 19.89138 | 0.02739 | 16.29921
0.0288 | 12.70014792 | 0.04737 | 16.65774016 | 0.0316 | 13.18967588 | 0.0245 | 11.893461 | 0.116 | 3.047295 | 0.05416 | 14.43073 | 0.05614 | 24.93232 | 0.05536 | 24.43588 | 0.0556 | 20.44296 | 0.03135 | 16.33369
0.02986 | 12.9966226 | 0.04912 | 17.36790044 | 0.03293 | 13.45857152 | 0.0247 | 12.169251 | 0.104 | 3.118162 | 0.05898 | 14.90647 | 0.05613 | 25.55287 | 0.05621 | 25.26328 | 0.05638 | 20.96007 | 0.03183 | 16.33369
0.03072 | 13.28620252 | 0.0515 | 18.07806072 | 0.03448 | 13.69988812 | 0.02599 | 12.424358 | 0.099 | 3.224463 | 0.06156 | 15.36153 | 0.05795 | 26.201 | 0.05608 | 26.069995 | 0.05765 | 21.47718 | 0.02843 | 16.4509
0.03168 | 13.56888768 | 0.05279 | 18.8226948 | 0.03552 | 13.93430996 | 0.02639 | 12.727727 | 0.087 | 3.401632 | 0.06018 | 15.80968 | 0.06204 | 26.91808 | 0.06183 | 26.897395 | 0.0582 | 21.98739 | 0.02612 | 16.55432
0.03269 | 13.89983616 | 0.05415 | 19.57422364 | 0.03623 | 14.21010036 | 0.02769 | 13.051781 | 0.104 | 3.543366 | 0.06125 | 16.07169 | 0.06406 | 27.60069 | 0.06901 | 27.738585 | 0.05735 | 22.52518 | 0.02753 | 16.56121
0.03381 | 14.18252132 | 0.05504 | 20.31196296 | 0.0371 | 14.4100484 | 0.02888 | 13.362045 | 0.115 | 3.5788 | 0.06144 | 16.59569 | 0.06469 | 28.28329 | 0.07209 | 28.538405 | 0.05715 | 23.07676 | 0.03027 | 16.66463
0.03545 | 14.46520648 | 0.05509 | 21.07728132 | 0.0386 | 14.66515452 | 0.02885 | 13.665414 | 0.095 | 3.720534 | 0.0627 | 17.1059 | 0.06648 | 28.99348 | 0.07231 | 29.379595 | 0.05801 | 23.54561 | 0.03124 | 16.75427
0.03617 | 14.73410212 | 0.0547 | 21.82881016 | 0.0391 | 14.94783968 | 0.02973 | 13.954994 | 0.138 | 3.826835 | 0.06497 | 17.59543 | 0.06815 | 29.71056 | 0.07194 | 30.234575 | 0.05873 | 24.05582 | 0.02811 | 16.89906
0.03767 | 15.05126108 | 0.05745 | 22.57344424 | 0.0407 | 15.16157724 | 0.03132 | 14.251469 | 0.118 | 3.96857 | 0.067 | 17.85053 | 0.0706 | 30.42764 | 0.07478 | 31.075765 | 0.05956 | 24.57982 | 0.02864 | 17.03006
0.03891 | 15.32705148 | 0.06008 | 23.31807832 | 0.04169 | 15.42357812 | 0.03192 | 14.541049 | 0.112 | 4.039437 | 0.06861 | 18.38143 | 0.0708 | 31.17919 | 0.08175 | 31.88248 | 0.0606 | 25.12451 | 0.03044 | 17.19553
0.03974 | 15.57526284 | 0.05901 | 24.06960716 | 0.04296 | 15.70626328 | 0.03274 | 14.837524 | 0.112 | 4.145738 | 0.06853 | 18.9537 | 0.07347 | 31.94454 | 0.08474 | 32.73746 | 0.06255 | 25.61403 | 0.02938 | 17.36101
0.0397 | 15.84415848 | 0.06059 | 24.80734648 | 0.04434 | 15.98205368 | 0.03317 | 15.127103 | 0.122 | 4.287473 | 0.06783 | 19.58112 | 0.07625 | 32.66162 | 0.08283 | 33.57865 | 0.06295 | 26.10356 | 0.03047 | 17.56095
0.04167 | 16.11994888 | 0.06382 | 25.52440152 | 0.04515 | 16.31300216 | 0.03314 | 15.416683 | 0.119 | 4.393774 | 0.06898 | 20.15338 | 0.07964 | 33.47523 | 0.08026 | 34.39226 | 0.06482 | 26.58619 | 0.03129 | 17.80227
0.04245 | 16.43021308 | 0.06792 | 26.28282512 | 0.0458 | 16.67152968 | 0.03412 | 15.706263 | 0.085 | 4.500075 | 0.0715 | 20.76702 | 0.0815 | 34.28884 | 0.08185 | 35.27482 | 0.06641 | 27.11709 | 0.03336 | 18.05738
0.04308 | 16.6853192 | 0.06952 | 27.01366968 | 0.04619 | 17.064531 | 0.03422 | 16.016527 | 0.111 | 4.606376 | 0.07476 | 21.39444 | 0.08337 | 35.07487 | 0.08304 | 36.109115 | 0.06817 | 27.59972 | 0.03427 | 18.2849
0.04322 | 16.91974104 | 0.07038 | 27.72382996 | 0.04585 | 17.42995328 | 0.03477 | 16.354371 | 0.133 | 4.712677 | 0.07772 | 22.04944 | 0.08448 | 35.90916 | 0.08761 | 36.991675 | 0.06962 | 28.11683 | 0.03378 | 18.62275
0.04486 | 17.21621572 | 0.07334 | 28.45467452 | 0.04593 | 17.79537556 | 0.0358 | 16.678424 | 0.128 | 4.854412 | 0.07805 | 22.69066 | 0.08514 | 36.76414 | 0.09766 | 37.83976 | 0.06981 | 28.60636 | 0.0351 | 18.87096
0.04539 | 17.50579564 | 0.07533 | 29.17862432 | 0.0457 | 18.24353496 | 0.03524 | 17.009373 | 0.114 | 5.173315 | 0.07812 | 23.34566 | 0.08781 | 37.60533 | 0.1063 | 38.743005 | 0.07091 | 29.10968 | 0.03816 | 19.2157
0.04643 | 17.76779652 | 0.07736 | 29.89567936 | 0.04582 | 18.64343104 | 0.03619 | 17.38169 | 0.132 | 5.70482 | 0.07692 | 23.98687 | 0.09083 | 38.43963 | 0.10789 | 39.597985 | 0.07202 | 29.5992 | 0.03769 | 19.69143
0.04734 | 17.9953236 | 0.07972 | 30.62652392 | 0.04537 | 18.9950638 | 0.03644 | 17.712638 | 0.11 | 6.165457 | 0.0804 | 24.65566 | 0.0936 | 39.32219 | 0.10602 | 40.480545 | 0.07435 | 30.12321 | 0.03781 | 20.17407
0.04852 | 18.29179828 | 0.08256 | 31.34357896 | 0.04567 | 19.4432232 | 0.03623 | 18.064271 | 0.102 | 6.590661 | 0.08366 | 25.31756 | 0.09549 | 40.18406 | 0.10607 | 41.349315 | 0.07429 | 30.59205 | 0.04048 | 20.6636
0.04972 | 18.55379916 | 0.08512 | 32.03994972 | 0.04664 | 19.85001404 | 0.03698 | 18.415904 | 0.114 | 7.122166 | 0.08419 | 25.97256 | 0.09869 | 41.10799 | 0.1098 | 42.23877 | 0.07427 | 31.08847 | 0.04337 | 21.15312
0.05099 | 18.8226948 | 0.08691 | 32.75011 | 0.04819 | 20.2361206 | 0.03705 | 18.767537 | 0.12 | 7.689105 | 0.08503 | 26.64135 | 0.10004 | 41.96987 | 0.1101 | 43.128225 | 0.07618 | 31.5849 | 0.0403 | 21.59439
0.05226 | 19.09159044 | 0.08846 | 33.4740598 | 0.04784 | 20.66359572 | 0.03713 | 19.10538 | 0.108 | 8.256043 | 0.08966 | 27.34462 | 0.10211 | 42.86622 | 0.11254 | 43.9901 | 0.07798 | 32.08821 | 0.04031 | 22.05634
0.05461 | 19.35359132 | 0.0889 | 34.19111484 | 0.04919 | 21.07038656 | 0.03747 | 19.457013 | 0.126 | 8.929283 | 0.09091 | 28.05478 | 0.10507 | 43.79704 | 0.11227 | 44.90024 | 0.07949 | 32.59843 | 0.04194 | 22.5045
0.05513 | 19.650066 | 0.09085 | 34.90127512 | 0.04972 | 21.46338788 | 0.03737 | 19.82933 | 0.106 | 9.496221 | 0.09012 | 28.77183 | 0.10634 | 44.70718 | 0.11357 | 45.7828 | 0.08057 | 33.08795 | 0.04507 | 22.98713
0.05594 | 19.90517212 | 0.09212 | 35.61833016 | 0.05016 | 21.91844204 | 0.03848 | 20.194752 | 0.096 | 10.09859 | 0.09053 | 29.49578 | 0.10986 | 45.63111 | 0.11517 | 46.686045 | 0.0807 | 33.5499 | 0.04336 | 23.46976
0.0571 | 20.16027824 | 0.09473 | 36.32849044 | 0.05069 | 22.29765384 | 0.03987 | 20.601543 | 0.12 | 10.7364 | 0.09375 | 30.25421 | 0.11073 | 46.55504 | 0.11976 | 47.58929 | 0.08128 | 34.04632 | 0.04256 | 23.90413
0.05864 | 20.44985816 | 0.09686 | 37.059335 | 0.05053 | 22.71133944 | 0.0395 | 20.987649 | 0.135 | 11.30334 | 0.09678 | 31.01953 | 0.11401 | 47.49966 | 0.12553 | 48.464955 | 0.08317 | 34.52896 | 0.04309 | 24.38677
0.05974 | 20.73254332 | 0.09864 | 37.74191624 | 0.05094 | 23.1663936 | 0.04067 | 21.40823 | 0.129 | 11.87028 | 0.09685 | 31.80553 | 0.11389 | 48.4029 | 0.12599 | 49.3682 | 0.08519 | 35.04607 | 0.04511 | 24.81424
0.05998 | 20.98764944 | 0.10214 | 38.45897128 | 0.05256 | 23.5800792 | 0.04069 | 21.821915 | 0.125 | 12.47265 | 0.0979 | 32.57774 | 0.11654 | 49.32683 | 0.12345 | 50.25076 | 0.08645 | 35.5218 | 0.04481 | 25.33135
0.06196 | 21.2358608 | 0.10526 | 39.14844728 | 0.05259 | 23.93860672 | 0.0416 | 22.228706 | 0.147 | 13.07502 | 0.09993 | 33.34995 | 0.12124 | 50.30592 | 0.1212 | 51.154005 | 0.08829 | 36.02512 | 0.04555 | 25.74503
0.06295 | 21.51854596 | 0.10785 | 39.8517128 | 0.0549 | 24.42813468 | 0.04259 | 22.642392 | 0.125 | 13.60653 | 0.10503 | 34.14975 | 0.12378 | 51.23675 | 0.11947 | 52.02967 | 0.08863 | 36.50775 | 0.04666 | 26.17251
0.06364 | 21.77365208 | 0.10959 | 40.5411888 | 0.05517 | 24.8556098 | 0.04294 | 23.076762 | 0.143 | 14.2089 | 0.10798 | 34.95643 | 0.12511 | 52.20205 | 0.11766 | 52.96739 | 0.08998 | 37.00418 | 0.04815 | 26.65514
0.06513 | 22.0287582 | 0.11073 | 41.23755956 | 0.05728 | 25.22792684 | 0.04425 | 23.504237 | 0.138 | 14.77584 | 0.11183 | 35.72865 | 0.12664 | 53.15356 | 0.11743 | 53.84995 | 0.09278 | 37.45234 | 0.04989 | 27.11709
0.06559 | 22.29075908 | 0.11515 | 41.93393032 | 0.05786 | 25.6485072 | 0.04464 | 23.924817 | 0.146 | 15.34278 | 0.11701 | 36.52154 | 0.12668 | 54.13265 | 0.11946 | 54.73251 | 0.09418 | 37.97634 | 0.04885 | 27.58593
0.06695 | 22.56654948 | 0.11661 | 42.6096168 | 0.0574 | 26.10356136 | 0.04463 | 24.338503 | 0.146 | 15.87428 | 0.12235 | 37.29376 | 0.12719 | 55.09105 | 0.12051 | 55.635755 | 0.09551 | 38.44518 | 0.05295 | 28.0272
0.06829 | 22.82855036 | 0.11733 | 43.29219804 | 0.05932 | 26.53793124 | 0.04578 | 24.752188 | 0.132 | 16.40579 | 0.12648 | 38.09355 | 0.12967 | 56.04946 | 0.12838 | 56.545895 | 0.09778 | 38.93471 | 0.05366 | 28.47536
0.06933 | 23.097446 | 0.11909 | 43.98167404 | 0.06054 | 26.93782732 | 0.04592 | 25.200348 | 0.14 | 17.00816 | 0.12998 | 38.88645 | 0.12938 | 57.02855 | 0.1403 | 57.42156 | 0.09863 | 39.42424 | 0.05231 | 28.93041
0.07159 | 23.35944688 | 0.12151 | 44.65736052 | 0.06005 | 27.35151292 | 0.04658 | 25.607139 | 0.13 | 17.53966 | 0.13383 | 39.69313 | 0.13226 | 58.00074 | 0.14288 | 58.35928 | 0.09971 | 39.89998 | 0.05394 | 29.38547
0.0721 | 23.60076348 | 0.12077 | 45.32615224 | 0.06219 | 27.79277756 | 0.04687 | 26.027719 | 0.112 | 18.14203 | 0.13852 | 40.45845 | 0.13554 | 58.99362 | 0.14623 | 59.24184 | 0.09925 | 40.36193 | 0.05338 | 29.84742
0.07393 | 23.87655388 | 0.121 | 46.00183872 | 0.0633 | 28.22025268 | 0.04758 | 26.462089 | 0.114 | 18.67354 | 0.14308 | 41.27203 | 0.1389 | 59.93134 | 0.1461 | 60.145085 | 0.09855 | 40.85145 | 0.05371 | 30.30247
0.07415 | 24.13855476 | 0.12302 | 46.6775252 | 0.06433 | 28.62014876 | 0.04911 | 26.903354 | 0.118 | 19.24048 | 0.14835 | 42.05804 | 0.14061 | 60.91733 | 0.14801 | 61.041435 | 0.09781 | 41.3134 | 0.05193 | 30.73684
0.0746 | 24.34539756 | 0.12484 | 47.32563264 | 0.06549 | 29.02004484 | 0.04972 | 27.323934 | 0.103 | 19.77198 | 0.15246 | 42.85093 | 0.14308 | 61.86884 | 0.15301 | 61.95847 | 0.09826 | 41.78225 | 0.05058 | 31.185
0.07632 | 24.62118796 | 0.12656 | 48.01510864 | 0.06614 | 29.45441472 | 0.05015 | 27.758304 | 0.139 | 20.30349 | 0.15535 | 43.63004 | 0.14339 | 62.87551 | 0.15089 | 62.85482 | 0.09884 | 42.2373 | 0.05366 | 31.62626
0.07706 | 24.8900836 | 0.12938 | 48.6770056 | 0.06704 | 29.86120556 | 0.05135 | 28.165095 | 0.18 | 20.87043 | 0.15591 | 44.39536 | 0.14479 | 63.81323 | 0.15206 | 63.76496 | 0.10055 | 42.73372 | 0.05242 | 32.11579
0.07783 | 25.0969264 | 0.13239 | 49.3320078 | 0.0689 | 30.29557544 | 0.05216 | 28.606359 | 0.154 | 21.43737 | 0.15668 | 45.19515 | 0.14656 | 64.75784 | 0.15387 | 64.640625 | 0.102 | 43.20257 | 0.05458 | 32.54327
0.07989 | 25.338243 | 0.13541 | 50.01458904 | 0.06844 | 30.72305056 | 0.05226 | 29.02694 | 0.147 | 21.93344 | 0.15816 | 45.97426 | 0.15047 | 65.70246 | 0.15974 | 65.54387 | 0.10435 | 43.67141 | 0.05485 | 33.01901
0.08058 | 25.57266484 | 0.1371 | 50.65580172 | 0.06986 | 31.13673616 | 0.05337 | 29.44752 | 0.153 | 22.46494 | 0.15858 | 46.74647 | 0.15247 | 66.65397 | 0.16944 | 66.460905 | 0.10583 | 44.15404 | 0.05614 | 33.49474
0.08141 | 25.85535 | 0.14175 | 51.29011964 | 0.07154 | 31.543527 | 0.05365 | 29.874995 | 0.159 | 22.92558 | 0.16096 | 47.51869 | 0.15629 | 67.60548 | 0.17265 | 67.357255 | 0.10785 | 44.62978 | 0.05726 | 33.96359
0.08133 | 26.07598232 | 0.14342 | 51.94512184 | 0.07172 | 32.00547592 | 0.05459 | 30.30247 | 0.152 | 23.45708 | 0.16453 | 48.27021 | 0.15953 | 68.52941 | 0.1791 | 68.24671 | 0.10988 | 45.09863 | 0.05725 | 34.42554
0.08196 | 26.29661464 | 0.14455 | 52.57943976 | 0.07416 | 32.37779296 | 0.05422 | 30.729945 | 0.146 | 23.91772 | 0.1693 | 49.02174 | 0.16192 | 69.46023 | 0.1837 | 69.14306 | 0.11109 | 45.533 | 0.05823 | 34.91506
0.08326 | 26.55172076 | 0.14446 | 53.23444196 | 0.07541 | 32.8190576 | 0.05437 | 31.122947 | 0.163 | 24.44923 | 0.17103 | 49.82154 | 0.16338 | 70.41174 | 0.18065 | 70.018725 | 0.11169 | 46.02252 | 0.06031 | 35.40459
0.08368 | 26.79303736 | 0.14664 | 53.8825494 | 0.07539 | 33.26032224 | 0.05577 | 31.550422 | 0.173 | 24.90986 | 0.17158 | 50.58685 | 0.16389 | 71.34946 | 0.17951 | 70.584115 | 0.11367 | 46.36037 | 0.06217 | 35.88033
0.08516 | 27.061933 | 0.14989 | 54.53065684 | 0.07745 | 33.63953404 | 0.05614 | 31.971002 | 0.147 | 25.40594 | 0.17234 | 51.33149 | 0.16532 | 72.2596 | 0.17805 | 71.480465 | 0.11598 | 46.82921 | 0.06309 | 36.35607
0.08546 | 27.29635484 | 0.15308 | 55.15808 | 0.07733 | 34.05321964 | 0.05835 | 32.357109 | 0.178 | 25.90201 | 0.17429 | 52.08991 | 0.16589 | 73.19732 | 0.17898 | 72.266495 | 0.11679 | 47.26358 | 0.06267 | 36.8456
0.08656 | 27.58593476 | 0.15576 | 55.75792412 | 0.07887 | 34.49448428 | 0.05936 | 32.7639 | 0.132 | 26.36264 | 0.17794 | 52.84834 | 0.17034 | 74.13504 | 0.18896 | 72.873255 | 0.11504 | 47.76 | 0.06835 | 37.34891
0.08673 | 27.84793564 | 0.1575 | 56.41292632 | 0.08048 | 34.89438036 | 0.06097 | 33.18448 | 0.148 | 26.82328 | 0.18214 | 53.57229 | 0.17078 | 75.04518 | 0.19172 | 73.824765 | 0.11893 | 48.22195 | 0.0717 | 37.79707
0.08797 | 28.10993652 | 0.16173 | 57.0196652 | 0.0811 | 35.32185548 | 0.0625 | 33.591271 | 0.15 | 27.24849 | 0.18721 | 54.3376 | 0.17228 | 75.9829 | 0.19903 | 74.7418 | 0.121 | 48.71148 | 0.07005 | 38.31418
0.08857 | 28.3719374 | 0.16545 | 57.62640408 | 0.08242 | 35.73554108 | 0.06374 | 33.998062 | 0.172 | 27.67369 | 0.18878 | 55.10982 | 0.1755 | 76.89994 | 0.1997 | 75.658835 | 0.1218 | 49.15274 | 0.07183 | 38.79681
0.08985 | 28.64083304 | 0.16784 | 58.2262482 | 0.08365 | 36.14233192 | 0.0635 | 34.432431 | 0.148 | 28.13433 | 0.19064 | 55.84756 | 0.17794 | 77.80318 | 0.20118 | 76.57587 | 0.12164 | 49.64227 | 0.07333 | 39.28634
0.09195 | 28.91662344 | 0.16987 | 58.81919756 | 0.08339 | 36.542228 | 0.06414 | 34.825433 | 0.139 | 28.5241 | 0.19182 | 56.5853 | 0.18058 | 78.73401 | 0.2027 | 77.465325 | 0.12272 | 50.11801 | 0.07448 | 39.76898
0.09131 | 29.1648348 | 0.1724 | 59.4328312 | 0.08546 | 36.96970312 | 0.06472 | 35.225329 | 0.158 | 28.9493 | 0.19464 | 57.30235 | 0.18266 | 79.65104 | 0.20192 | 78.361675 | 0.12308 | 50.57306 | 0.07557 | 40.29298
0.09288 | 29.41994092 | 0.17666 | 60.00509628 | 0.08615 | 37.35580968 | 0.06478 | 35.63212 | 0.162 | 29.37451 | 0.19647 | 58.05388 | 0.18404 | 80.56118 | 0.20896 | 79.22355 | 0.12371 | 51.0488 | 0.07441 | 40.7894
0.09423 | 29.7164156 | 0.17976 | 60.61183516 | 0.08683 | 37.76260052 | 0.06633 | 35.990647 | 0.164 | 29.76428 | 0.19945 | 58.77093 | 0.18976 | 81.49201 | 0.21427 | 80.113005 | 0.12374 | 51.54523 | 0.07631 | 41.26514
0.09469 | 29.98531124 | 0.18338 | 61.17720548 | 0.08881 | 38.18318088 | 0.06753 | 36.376754 | 0.122 | 30.22491 | 0.20271 | 59.52246 | 0.19321 | 82.40215 | 0.21305 | 80.98867 | 0.12494 | 52.02096 | 0.07806 | 41.74777
0.09524 | 30.24731212 | 0.18592 | 61.75636532 | 0.08919 | 38.5761822 | 0.06687 | 36.77665 | 0.141 | 30.68555 | 0.20513 | 60.19815 | 0.19471 | 83.2985 | 0.21281 | 81.891915 | 0.12624 | 52.48291 | 0.08009 | 42.18904
0.09659 | 30.56447108 | 0.1887 | 62.3286304 | 0.09017 | 38.98297304 | 0.06919 | 37.176546 | 0.133 | 31.14619 | 0.20577 | 60.92899 | 0.19773 | 84.22243 | 0.21493 | 82.74 | 0.12707 | 52.93797 | 0.07668 | 42.69925
0.09721 | 30.84715624 | 0.19241 | 62.89400072 | 0.0924 | 39.38976388 | 0.06882 | 37.548863 | 0.14 | 31.57139 | 0.20709 | 61.63915 | 0.2016 | 85.11188 | 0.21844 | 83.615665 | 0.12842 | 53.39992 | 0.07361 | 43.18878
0.09868 | 31.12294664 | 0.19524 | 63.45937104 | 0.09252 | 39.79655472 | 0.07123 | 37.941864 | 0.136 | 31.9966 | 0.20815 | 62.34931 | 0.20375 | 86.00823 | 0.2247 | 84.484435 | 0.13095 | 53.88255 | 0.07727 | 43.71278
0.10051 | 31.42631608 | 0.1961 | 64.03853088 | 0.09417 | 40.18266128 | 0.07217 | 38.34176 | 0.154 | 32.38637 | 0.21038 | 63.05258 | 0.20648 | 86.91148 | 0.22948 | 85.37389 | 0.13288 | 54.3376 | 0.07983 | 44.20231
0.10091 | 31.72279076 | 0.20026 | 64.57632216 | 0.0944 | 40.55497832 | 0.07178 | 38.700288 | 0.138 | 32.847 | 0.21172 | 63.74895 | 0.20914 | 87.80093 | 0.22931 | 86.277135 | 0.13391 | 54.82713 | 0.08121 | 44.7332
0.10248 | 32.04684448 | 0.20184 | 65.13479772 | 0.09508 | 40.9548744 | 0.07399 | 39.107079 | 0.13 | 33.30764 | 0.21325 | 64.41774 | 0.21434 | 88.71107 | 0.23204 | 87.1528 | 0.13529 | 55.28908 | 0.08157 | 45.19515
0.10267 | 32.41226676 | 0.2042 | 65.69327328 | 0.096 | 41.35477048 | 0.07467 | 39.472501 | 0.15 | 33.80371 | 0.21724 | 65.10032 | 0.2164 | 89.60742 | 0.22896 | 88.000885 | 0.13638 | 55.76482 | 0.08473 | 45.70536
0.10409 | 32.73632048 | 0.20766 | 66.21727504 | 0.09802 | 41.76845608 | 0.07645 | 39.831029 | 0.148 | 34.26435 | 0.22032 | 65.76222 | 0.22004 | 90.48309 | 0.23415 | 88.8076 | 0.13792 | 56.24056 | 0.08707 | 46.25694
0.10489 | 33.07416372 | 0.21099 | 66.75506632 | 0.09916 | 42.1269836 | 0.0785 | 40.21024 | 0.16 | 34.76042 | 0.22394 | 66.43101 | 0.22305 | 91.36565 | 0.24183 | 89.669475 | 0.13925 | 56.67493 | 0.08685 | 46.75337
0.10565 | 33.43269124 | 0.21342 | 67.2928576 | 0.10057 | 42.53377444 | 0.07785 | 40.568768 | 0.155 | 35.22106 | 0.22689 | 67.13428 | 0.22635 | 92.23442 | 0.25252 | 90.4624 | 0.14007 | 57.19203 | 0.08837 | 47.29116
0.10611 | 33.79811352 | 0.21711 | 67.81685936 | 0.10165 | 42.93367052 | 0.08032 | 40.941085 | 0.145 | 35.75256 | 0.23101 | 67.78928 | 0.22666 | 93.11698 | 0.25819 | 91.282905 | 0.14256 | 57.64019 | 0.08622 | 47.78069
0.10634 | 34.17043056 | 0.22193 | 68.35465064 | 0.10423 | 43.31288232 | 0.08307 | 41.299612 | 0.132 | 36.28407 | 0.23585 | 68.43739 | 0.2299 | 93.96506 | 0.26358 | 92.082725 | 0.14546 | 58.10214 | 0.0892 | 48.30469
0.1082 | 34.5427476 | 0.22577 | 68.87175764 | 0.10475 | 43.67140984 | 0.08386 | 41.651245 | 0.164 | 36.78014 | 0.2421 | 69.09928 | 0.23384 | 94.85452 | 0.26478 | 92.88944 | 0.14529 | 58.54341 | 0.08641 | 48.84248
0.1085 | 34.89438036 | 0.22831 | 69.35439084 | 0.10562 | 44.08509544 | 0.08596 | 42.002878 | 0.152 | 37.31165 | 0.24428 | 69.7336 | 0.23445 | 95.71639 | 0.26924 | 93.682365 | 0.14632 | 59.04672 | 0.09002 | 49.36648
0.10897 | 35.27359216 | 0.23149 | 69.86460308 | 0.10682 | 44.46430724 | 0.0864 | 42.375195 | 0.171 | 37.84315 | 0.24395 | 70.40239 | 0.23789 | 96.57827 | 0.2731 | 94.468395 | 0.14837 | 59.50867 | 0.08941 | 49.8629
0.11004 | 35.67348824 | 0.23408 | 70.38171008 | 0.10764 | 44.83662428 | 0.08645 | 42.726828 | 0.162 | 38.33922 | 0.24398 | 71.03671 | 0.24023 | 97.42635 | 0.2855 | 95.21995 | 0.15054 | 59.98441 | 0.08917 | 50.38691
0.11177 | 36.03201576 | 0.2371 | 70.89881708 | 0.10906 | 45.20204656 | 0.08908 | 43.071566 | 0.155 | 38.90616 | 0.24383 | 71.67103 | 0.24376 | 98.27444 | 0.29236 | 95.971505 | 0.15132 | 60.42568 | 0.09005 | 50.89022
0.11297 | 36.41812232 | 0.24035 | 71.38834504 | 0.10946 | 45.5743636 | 0.08815 | 43.402514 | 0.16 | 39.43767 | 0.24227 | 72.31224 | 0.24363 | 99.10184 | 0.29636 | 96.757535 | 0.15136 | 60.89452 | 0.09282 | 51.41423
0.1147 | 36.8180184 | 0.24437 | 71.87097824 | 0.11036 | 45.93289112 | 0.09062 | 43.740357 | 0.163 | 39.96917 | 0.24252 | 72.92588 | 0.2483 | 99.94992 | 0.30108 | 97.488405 | 0.15228 | 61.36336 | 0.09284 | 51.90375
0.11634 | 37.16965116 | 0.2487 | 72.33292716 | 0.11174 | 46.32589244 | 0.09263 | 44.085095 | 0.166 | 40.46524 | 0.24482 | 73.5464 | 0.24995 | 100.7428 | 0.30726 | 98.21238 | 0.15405 | 61.83221 | 0.09369 | 52.45533
0.11736 | 37.54886296 | 0.25182 | 72.7741918 | 0.1116 | 46.6775252 | 0.09312 | 44.422939 | 0.161 | 40.99675 | 0.24978 | 74.17383 | 0.25669 | 101.5702 | 0.31188 | 98.963935 | 0.15562 | 62.25968 | 0.0933 | 52.95176
0.11837 | 37.94186428 | 0.25589 | 73.23614072 | 0.11191 | 47.04984224 | 0.09616 | 44.746992 | 0.169 | 41.52825 | 0.2547 | 74.77367 | 0.26083 | 102.3632 | 0.30796 | 99.653435 | 0.15635 | 62.763 | 0.09549 | 53.48265
0.11736 | 38.32797084 | 0.25881 | 73.66361584 | 0.11308 | 47.401475 | 0.09685 | 45.071046 | 0.19 | 42.05976 | 0.25959 | 75.38041 | 0.26464 | 103.1561 | 0.30802 | 100.329145 | 0.15764 | 63.23874 | 0.09864 | 54.03423
0.11909 | 38.69339312 | 0.26309 | 74.12556476 | 0.11315 | 47.746213 | 0.0978 | 45.401995 | 0.163 | 42.55583 | 0.26445 | 75.96647 | 0.26714 | 103.9559 | 0.31044 | 101.032435 | 0.15933 | 63.71448 | 0.09714 | 54.53066
0.12038 | 39.07260492 | 0.26748 | 74.52546084 | 0.11523 | 48.1254248 | 0.10005 | 45.719154 | 0.193 | 43.08733 | 0.26713 | 76.53873 | 0.27142 | 104.7488 | 0.30716 | 101.708145 | 0.16044 | 64.12816 | 0.09914 | 55.07534
0.12042 | 39.44492196 | 0.2727 | 74.96672548 | 0.1163 | 48.47705756 | 0.10132 | 46.029418 | 0.179 | 43.65427 | 0.271 | 77.11789 | 0.27505 | 105.5211 | 0.31261 | 102.39075 | 0.16134 | 64.61769 | 0.10025 | 55.55798
0.12175 | 39.82413376 | 0.27767 | 75.38041108 | 0.11791 | 48.82869032 | 0.10325 | 46.339682 | 0.169 | 44.11491 | 0.27704 | 77.69016 | 0.27838 | 106.3071 | 0.32432 | 103.03888 | 0.1629 | 65.07964 | 0.10461 | 56.0544
0.1213 | 40.21024032 | 0.28098 | 75.79409668 | 0.11957 | 49.18032308 | 0.10611 | 46.649946 | 0.188 | 44.61098 | 0.28115 | 78.26242 | 0.28186 | 107.0725 | 0.33792 | 103.707695 | 0.16399 | 65.5278 | 0.10366 | 56.5853
0.12302 | 40.56187308 | 0.28443 | 76.187098 | 0.12039 | 49.53195584 | 0.10659 | 46.953316 | 0.172 | 45.07162 | 0.28532 | 78.80711 | 0.2861 | 107.8378 | 0.34524 | 104.32135 | 0.16517 | 66.00354 | 0.10335 | 57.1093
0.12349 | 40.94108488 | 0.28764 | 76.58699408 | 0.12151 | 49.89048336 | 0.10886 | 47.24979 | 0.187 | 45.56769 | 0.28667 | 79.36558 | 0.29052 | 108.5825 | 0.34514 | 104.976375 | 0.16618 | 66.46549 | 0.10488 | 57.65398
0.12344 | 41.34098096 | 0.29144 | 76.98689016 | 0.12309 | 50.24901088 | 0.10971 | 47.532475 | 0.165 | 46.06376 | 0.28901 | 79.91027 | 0.29357 | 109.3478 | 0.34257 | 105.583135 | 0.16802 | 66.92744 | 0.10579 | 58.1573
0.12569 | 41.70640324 | 0.29561 | 77.36610196 | 0.12432 | 50.59374888 | 0.11118 | 47.856529 | 0.169 | 46.55983 | 0.29044 | 80.44116 | 0.29869 | 110.0649 | 0.34182 | 106.189895 | 0.17035 | 67.37559 | 0.10762 | 58.69509
0.1255 | 42.0925098 | 0.30008 | 77.738419 | 0.12508 | 50.92469736 | 0.11409 | 48.13232 | 0.172 | 47.02047 | 0.29085 | 80.97896 | 0.30221 | 110.782 | 0.34236 | 106.300215 | 0.17191 | 67.82375 | 0.10906 | 59.18462
0.12618 | 42.44414256 | 0.30358 | 78.1176308 | 0.12739 | 51.26943536 | 0.11515 | 48.415005 | 0.178 | 47.48111 | 0.29217 | 81.50296 | 0.31028 | 111.5128 | 0.35567 | 106.769075 | 0.17353 | 68.2926 | 0.10817 | 59.72931
0.12797 | 42.82335436 | 0.30972 | 78.44857928 | 0.12801 | 51.62796288 | 0.11741 | 48.69769 | 0.209 | 47.94174 | 0.29223 | 82.01317 | 0.31792 | 112.2299 | 0.36208 | 107.46547 | 0.17536 | 68.74765 | 0.10917 | 60.21194
0.12795 | 43.1956714 | 0.31456 | 78.83468584 | 0.12914 | 51.95891136 | 0.11956 | 48.980375 | 0.218 | 48.36695 | 0.29737 | 82.48891 | 0.32405 | 112.8643 | 0.3658 | 107.96191 | 0.17713 | 69.20271 | 0.10959 | 60.75663
0.12899 | 43.58177796 | 0.31885 | 79.17252908 | 0.13072 | 52.28985984 | 0.1204 | 49.249271 | 0.193 | 48.82759 | 0.30499 | 82.98533 | 0.32425 | 113.5538 | 0.37128 | 108.54109 | 0.17844 | 69.65776 | 0.10924 | 61.25305
0.13164 | 43.94720024 | 0.32411 | 79.51726708 | 0.13195 | 52.61391356 | 0.12296 | 49.511272 | 0.184 | 49.28822 | 0.31422 | 83.46107 | 0.32697 | 114.2157 | 0.37402 | 109.058215 | 0.17871 | 70.11281 | 0.11163 | 61.79084
0.13123 | 44.31262252 | 0.32762 | 79.86889984 | 0.13345 | 52.96554632 | 0.12641 | 49.773272 | 0.196 | 49.74886 | 0.32116 | 83.92991 | 0.32954 | 114.8776 | 0.38044 | 109.596025 | 0.18165 | 70.58166 | 0.11326 | 62.30105
0.13244 | 44.69872908 | 0.33129 | 80.19984832 | 0.13584 | 53.30338956 | 0.12771 | 50.035273 | 0.199 | 50.13863 | 0.32403 | 84.39186 | 0.32991 | 115.5257 | 0.37952 | 110.09936 | 0.18367 | 71.00913 | 0.11212 | 62.79058
0.13343 | 45.07104612 | 0.33598 | 80.50321776 | 0.13677 | 53.59986424 | 0.13052 | 50.283485 | 0.209 | 50.59927 | 0.32615 | 84.84002 | 0.33558 | 116.1394 | 0.3808 | 110.56822 | 0.18491 | 71.46419 | 0.11201 | 63.27321
0.13388 | 45.42957364 | 0.33945 | 80.841061 | 0.13868 | 53.93081272 | 0.13362 | 50.524801 | 0.178 | 51.02447 | 0.3303 | 85.28818 | 0.34074 | 116.7668 | 0.38419 | 111.043975 | 0.18597 | 71.94682 | 0.11441 | 63.79721
0.13594 | 45.80189068 | 0.34316 | 81.13753568 | 0.14007 | 54.25486644 | 0.13426 | 50.759223 | 0.183 | 51.44968 | 0.33477 | 85.71566 | 0.34516 | 117.3529 | 0.3879 | 111.47836 | 0.18681 | 72.40187 | 0.11547 | 64.33501
0.13673 | 46.1604182 | 0.34624 | 81.46848416 | 0.14229 | 54.55823588 | 0.13786 | 51.007434 | 0.183 | 51.87488 | 0.33856 | 86.12934 | 0.3495 | 117.939 | 0.39214 | 111.90585 | 0.1905 | 72.81556 | 0.11647 | 64.82453
0.13697 | 46.51205096 | 0.35103 | 81.77874836 | 0.14318 | 54.87539484 | 0.13875 | 51.228067 | 0.222 | 52.26465 | 0.34234 | 86.54992 | 0.35469 | 118.5182 | 0.39877 | 112.34713 | 0.18953 | 73.26372 | 0.11842 | 65.36232
0.13962 | 46.87057848 | 0.35435 | 82.05453876 | 0.14455 | 55.1925538 | 0.14078 | 51.462489 | 0.202 | 52.68986 | 0.34488 | 86.95671 | 0.35755 | 119.0767 | 0.41031 | 112.740145 | 0.19048 | 73.73256 | 0.12128 | 65.83806
0.13971 | 47.2635798 | 0.35742 | 82.3579082 | 0.14685 | 55.502818 | 0.14465 | 51.69691 | 0.196 | 53.11506 | 0.34755 | 87.34971 | 0.36188 | 119.6007 | 0.41809 | 113.126265 | 0.19352 | 74.17383 | 0.12238 | 66.37585
0.14035 | 47.62210732 | 0.36036 | 82.61990908 | 0.14902 | 55.81997696 | 0.14545 | 51.910648 | 0.173 | 53.50483 | 0.35229 | 87.72893 | 0.36665 | 120.1109 | 0.422 | 113.50549 | 0.1936 | 74.62888 | 0.1254 | 66.87917
0.14259 | 47.9875296 | 0.36327 | 82.909489 | 0.15069 | 56.10266212 | 0.14851 | 52.124386 | 0.199 | 53.93003 | 0.35985 | 88.11503 | 0.37338 | 120.6418 | 0.438 | 113.85024 | 0.1942 | 75.08394 | 0.12394 | 67.41007
0.14239 | 48.33916236 | 0.36896 | 83.17838464 | 0.15259 | 56.41982108 | 0.15035 | 52.345018 | 0.192 | 54.3198 | 0.36647 | 88.48735 | 0.37905 | 121.0831 | 0.45013 | 114.20878 | 0.19551 | 75.49073 | 0.12588 | 67.93407
0.14454 | 48.70458464 | 0.37565 | 83.41970124 | 0.15345 | 56.73698004 | 0.15022 | 52.531176 | 0.191 | 54.70957 | 0.37275 | 88.85277 | 0.38575 | 121.5933 | 0.45388 | 114.51216 | 0.1977 | 75.94578 | 0.12876 | 68.38223
0.14637 | 49.06311216 | 0.38121 | 83.6679126 | 0.15529 | 57.04724424 | 0.15353 | 52.744914 | 0.218 | 55.09934 | 0.38011 | 89.2113 | 0.39017 | 122.0484 | 0.45575 | 114.81554 | 0.19963 | 76.40084 | 0.12895 | 68.94071
0.146 | 49.41474492 | 0.38627 | 83.92991348 | 0.15775 | 57.30924512 | 0.15549 | 52.931073 | 0.187 | 55.48911 | 0.38636 | 89.54914 | 0.39576 | 122.5173 | 0.46301 | 115.098235 | 0.20004 | 76.82831 | 0.12893 | 69.40955
0.14784 | 49.7801672 | 0.39025 | 84.15744056 | 0.15954 | 57.61261456 | 0.15748 | 53.14481 | 0.188 | 55.87888 | 0.39031 | 89.88699 | 0.39976 | 122.9585 | 0.47628 | 115.40851 | 0.20034 | 77.242 | 0.13208 | 69.94734
0.15011 | 50.14558948 | 0.39445 | 84.41254668 | 0.16195 | 57.90219448 | 0.16047 | 53.324074 | 0.201 | 56.30409 | 0.39377 | 90.23172 | 0.40693 | 123.3722 | 0.48211 | 115.65673 | 0.20351 | 77.66947 | 0.13281 | 70.43687
0.15081 | 50.504117 | 0.40135 | 84.633179 | 0.16375 | 58.18487964 | 0.16144 | 53.503338 | 0.188 | 56.65843 | 0.3997 | 90.55578 | 0.41345 | 123.7584 | 0.4901 | 115.925635 | 0.20403 | 78.10384 | 0.13175 | 70.94708
0.15265 | 50.848855 | 0.40736 | 84.86070608 | 0.16494 | 58.4675648 | 0.16421 | 53.682601 | 0.22 | 57.08363 | 0.40492 | 90.85225 | 0.41853 | 124.1927 | 0.5045 | 116.160065 | 0.20309 | 78.54511 | 0.13114 | 71.4435
0.15332 | 51.2280668 | 0.41249 | 85.09512792 | 0.16713 | 58.75024996 | 0.16764 | 53.848076 | 0.223 | 57.4734 | 0.40974 | 91.17631 | 0.4213 | 124.5444 | 0.50931 | 116.394495 | 0.20393 | 78.945 | 0.13455 | 71.93303
0.15321 | 51.56591004 | 0.41916 | 85.30886548 | 0.16895 | 59.02604036 | 0.1687 | 54.048024 | 0.193 | 57.86317 | 0.41484 | 91.45899 | 0.42983 | 124.896 | 0.52214 | 116.60824 | 0.20532 | 79.35179 | 0.13698 | 72.47082
0.15493 | 51.92443756 | 0.42545 | 85.54328732 | 0.17192 | 59.294936 | 0.17259 | 54.206603 | 0.227 | 58.28837 | 0.42177 | 91.73478 | 0.43546 | 125.2477 | 0.52832 | 116.794405 | 0.20674 | 79.80685 | 0.13628 | 72.97414
0.15488 | 52.28985984 | 0.43215 | 85.74323536 | 0.17312 | 59.55693688 | 0.17512 | 54.372077 | 0.216 | 58.67814 | 0.42979 | 92.02436 | 0.44316 | 125.5924 | 0.52925 | 116.99436 | 0.20739 | 80.20674 | 0.13762 | 73.47056
0.15621 | 52.63459784 | 0.43855 | 85.9087096 | 0.17563 | 59.83962204 | 0.17763 | 54.530657 | 0.201 | 59.06791 | 0.43553 | 92.30015 | 0.44882 | 125.8682 | 0.53019 | 117.166735 | 0.20852 | 80.64801 | 0.14258 | 73.9463
0.15809 | 52.9862306 | 0.4442 | 86.12244716 | 0.17847 | 60.14299148 | 0.18145 | 54.696131 | 0.242 | 59.45768 | 0.43948 | 92.55526 | 0.45781 | 126.1578 | 0.53033 | 117.33911 | 0.21257 | 81.0479 | 0.14607 | 74.46341
0.15826 | 53.32407384 | 0.44911 | 86.31550044 | 0.18035 | 60.39120284 | 0.18316 | 54.854711 | 0.221 | 59.88289 | 0.44221 | 92.80347 | 0.46134 | 126.4267 | 0.53618 | 117.4908 | 0.21484 | 81.47538 | 0.14696 | 74.96673
0.15984 | 53.6757066 | 0.45258 | 86.51544848 | 0.18209 | 60.62562468 | 0.18686 | 55.006395 | 0.224 | 60.27266 | 0.44527 | 93.03789 | 0.4682 | 126.7094 | 0.54671 | 117.663175 | 0.21502 | 81.87528 | 0.14573 | 75.46315
0.15977 | 54.03423412 | 0.45761 | 86.71539652 | 0.18357 | 60.90830984 | 0.18977 | 55.151185 | 0.239 | 60.59156 | 0.44818 | 93.25852 | 0.47458 | 126.9301 | 0.55845 | 117.78039 | 0.2158 | 82.28896 | 0.15123 | 75.96647
0.16098 | 54.37897212 | 0.46452 | 86.88087076 | 0.18653 | 61.17720548 | 0.19242 | 55.30287 | 0.224 | 61.01677 | 0.45236 | 93.49295 | 0.48237 | 127.1714 | 0.56874 | 117.925185 | 0.22072 | 82.71644 | 0.15146 | 76.4491
0.16295 | 54.73060488 | 0.46999 | 87.046345 | 0.18895 | 61.3978378 | 0.19658 | 55.420081 | 0.238 | 61.40654 | 0.45795 | 93.70668 | 0.48699 | 127.33 | 0.57887 | 118.02861 | 0.22376 | 83.13702 | 0.15173 | 76.94552
0.16361 | 55.06844812 | 0.47465 | 87.218714 | 0.19099 | 61.65983868 | 0.19847 | 55.571766 | 0.257 | 61.83174 | 0.46332 | 93.92042 | 0.49465 | 127.5437 | 0.59374 | 118.15272 | 0.22532 | 83.53002 | 0.15305 | 77.44194
0.16603 | 55.40629136 | 0.48053 | 87.391083 | 0.19322 | 61.92183956 | 0.20157 | 55.682082 | 0.256 | 62.18608 | 0.4694 | 94.13416 | 0.50216 | 127.7161 | 0.60949 | 118.26304 | 0.22773 | 83.95749 | 0.15524 | 77.93147
0.16872 | 55.75792412 | 0.48625 | 87.53587296 | 0.19651 | 62.17005092 | 0.20587 | 55.819977 | 0.257 | 62.54041 | 0.47518 | 94.33411 | 0.50753 | 127.8954 | 0.61763 | 118.338885 | 0.23163 | 84.35739 | 0.16139 | 78.43479
0.16895 | 56.09576736 | 0.49103 | 87.69445244 | 0.19908 | 62.40447276 | 0.20846 | 55.937188 | 0.253 | 62.96562 | 0.48082 | 94.54095 | 0.51264 | 128.0815 | 0.61887 | 118.42852 | 0.23343 | 84.78486 | 0.16089 | 78.92432
0.17121 | 56.42671584 | 0.4986 | 87.8392424 | 0.20171 | 62.61821032 | 0.21103 | 56.068188 | 0.274 | 63.35539 | 0.48823 | 94.70642 | 0.52031 | 128.2263 | 0.62149 | 118.51126 | 0.23401 | 85.14339 | 0.16062 | 79.41385
0.17211 | 56.7783486 | 0.5064 | 87.97024284 | 0.20398 | 62.88710596 | 0.21608 | 56.185399 | 0.26 | 63.74516 | 0.49589 | 94.89948 | 0.52643 | 128.3228 | 0.6286 | 118.614685 | 0.23582 | 85.54329 | 0.16567 | 79.90337
0.17184 | 57.10240232 | 0.51434 | 88.10124328 | 0.20621 | 63.1215278 | 0.21829 | 56.295715 | 0.258 | 64.13493 | 0.50318 | 95.07874 | 0.53831 | 128.4676 | 0.63607 | 118.669845 | 0.23865 | 85.95697 | 0.16721 | 80.40669
0.17376 | 57.44714032 | 0.52193 | 88.24603324 | 0.20945 | 63.33526536 | 0.22278 | 56.419821 | 0.262 | 64.5247 | 0.51091 | 95.24421 | 0.54391 | 128.5435 | 0.64873 | 118.738795 | 0.24132 | 86.34308 | 0.16699 | 80.90311
0.1748 | 57.7780888 | 0.52818 | 88.3563494 | 0.21125 | 63.55589768 | 0.22582 | 56.516348 | 0.266 | 64.87903 | 0.51955 | 95.41658 | 0.55438 | 128.6607 | 0.64846 | 118.807745 | 0.24147 | 86.72919 | 0.16597 | 81.36506
0.1751 | 58.10214252 | 0.53478 | 88.50803412 | 0.21394 | 63.8110038 | 0.228 | 56.633559 | 0.261 | 65.26881 | 0.52597 | 95.55448 | 0.55997 | 128.709 | 0.65116 | 118.849115 | 0.24395 | 87.11529 | 0.17072 | 81.85459
0.17624 | 58.44688052 | 0.54083 | 88.61145552 | 0.2159 | 64.0178466 | 0.23263 | 56.730085 | 0.271 | 65.65858 | 0.52994 | 95.71995 | 0.56932 | 128.8124 | 0.65203 | 118.904275 | 0.24691 | 87.51519 | 0.17341 | 82.33033
0.17636 | 58.79851328 | 0.54746 | 88.74245596 | 0.21911 | 64.25226844 | 0.23572 | 56.854191 | 0.281 | 66.04835 | 0.53292 | 95.85785 | 0.57618 | 128.8469 | 0.65489 | 118.959435 | 0.25011 | 87.88751 | 0.17515 | 82.79917
0.17882 | 59.12946176 | 0.55337 | 88.83208784 | 0.22179 | 64.47290076 | 0.23924 | 56.936928 | 0.285 | 66.43812 | 0.53696 | 96.00264 | 0.58468 | 128.9296 | 0.65694 | 118.98012 | 0.25065 | 88.27361 | 0.17403 | 83.30249
0.17964 | 59.46041024 | 0.55817 | 88.942404 | 0.22482 | 64.67974356 | 0.24197 | 57.047244 | 0.28 | 66.82789 | 0.54308 | 96.13364 | 0.5884 | 128.9434 | 0.66044 | 119.06286 | 0.25335 | 88.65972 | 0.17678 | 83.76444
0.18045 | 59.7775692 | 0.56582 | 89.05272016 | 0.22851 | 64.9141654 | 0.24494 | 57.123087 | 0.29 | 67.21766 | 0.54817 | 96.25085 | 0.5986 | 128.9779 | 0.66656 | 119.06286 | 0.25668 | 89.03204 | 0.18163 | 84.25397
0.18216 | 60.11541244 | 0.57351 | 89.1492468 | 0.23057 | 65.10721868 | 0.24823 | 57.212718 | 0.289 | 67.60743 | 0.55187 | 96.36806 | 0.6034 | 129.0055 | 0.67127 | 119.11802 | 0.25715 | 89.43883 | 0.18093 | 84.71592
0.18277 | 60.4325714 | 0.57971 | 89.2526682 | 0.23277 | 65.28648244 | 0.25101 | 57.309245 | 0.285 | 67.9972 | 0.55891 | 96.46459 | 0.61376 | 129.033 | 0.67587 | 119.166285 | 0.25759 | 89.78356 | 0.17857 | 85.17787
0.18421 | 60.72904608 | 0.58633 | 89.36298436 | 0.23563 | 65.48643048 | 0.25347 | 57.398877 | 0.275 | 68.38697 | 0.56646 | 96.56801 | 0.62071 | 129.0537 | 0.68135 | 119.180075 | 0.25883 | 90.16278 | 0.18397 | 85.64671
0.18535 | 61.05999456 | 0.5929 | 89.44572148 | 0.23884 | 65.70016804 | 0.25788 | 57.481614 | 0.262 | 68.77674 | 0.57447 | 96.66454 | 0.63085 | 129.0675 | 0.68925 | 119.221445 | 0.2639 | 90.54199 | 0.1862 | 86.12245
0.18612 | 61.37025876 | 0.59694 | 89.54224812 | 0.24151 | 65.88632656 | 0.26065 | 57.557456 | 0.292 | 69.13107 | 0.58091 | 96.77485 | 0.63797 | 129.0399 | 0.69455 | 119.25592 | 0.26699 | 90.92809 | 0.18706 | 86.5775
0.1879 | 61.69431248 | 0.60339 | 89.63188 | 0.24414 | 66.07248508 | 0.26497 | 57.633299 | 0.26 | 69.52084 | 0.58955 | 96.87138 | 0.64688 | 129.033 | 0.70192 | 119.262815 | 0.26841 | 91.24525 | 0.18624 | 87.03945
0.18919 | 61.99078716 | 0.61081 | 89.72840664 | 0.24644 | 66.27243312 | 0.2686 | 57.709141 | 0.294 | 69.83975 | 0.5974 | 96.94722 | 0.65322 | 129.0123 | 0.7094 | 119.276605 | 0.27037 | 91.63826 | 0.19116 | 87.4945
0.19033 | 62.3286304 | 0.61709 | 89.81114376 | 0.24959 | 66.44480212 | 0.27237 | 57.791878 | 0.265 | 70.22952 | 0.60423 | 97.04375 | 0.6637 | 129.0261 | 0.71679 | 119.290395 | 0.27311 | 91.9692 | 0.19499 | 87.96335
0.19199 | 62.6388946 | 0.62383 | 89.86630184 | 0.25314 | 66.6378554 | 0.27665 | 57.860826 | 0.276 | 70.61929 | 0.61258 | 97.11269 | 0.66957 | 129.0261 | 0.72433 | 119.2835 | 0.27567 | 92.38289 | 0.19336 | 88.4184
0.19242 | 62.9491588 | 0.63215 | 89.96282848 | 0.25579 | 66.81711916 | 0.28047 | 57.929774 | 0.257 | 70.93819 | 0.61777 | 97.18164 | 0.67996 | 129.0055 | 0.73129 | 119.290395 | 0.27691 | 92.70694 | 0.19203 | 88.90104
0.19509 | 63.26631776 | 0.63903 | 90.05246036 | 0.25842 | 66.99638292 | 0.2835 | 57.998721 | 0.282 | 71.3634 | 0.62241 | 97.27127 | 0.68826 | 128.9572 | 0.73998 | 119.32487 | 0.27854 | 93.07926 | 0.19444 | 89.32851
0.19532 | 63.55589768 | 0.64452 | 90.10761844 | 0.26045 | 67.16875192 | 0.28716 | 58.074563 | 0.285 | 71.6823 | 0.62887 | 97.36091 | 0.69787 | 128.9434 | 0.74777 | 119.331765 | 0.28181 | 93.43089 | 0.19664 | 89.81804
0.19685 | 63.8799514 | 0.65034 | 90.19035556 | 0.26402 | 67.34112092 | 0.28994 | 58.164195 | 0.292 | 72.1075 | 0.63538 | 97.39538 | 0.70457 | 128.9089 | 0.75629 | 119.331765 | 0.28368 | 93.79632 | 0.19776 | 90.21793
0.19824 | 64.17642608 | 0.65688 | 90.26619792 | 0.26574 | 67.4997004 | 0.29395 | 58.219353 | 0.273 | 72.4264 | 0.64202 | 97.47122 | 0.71576 | 128.8882 | 0.76355 | 119.32487 | 0.28317 | 94.14105 | 0.19862 | 90.67299
0.20016 | 64.49358504 | 0.66569 | 90.32825076 | 0.2684 | 67.67896416 | 0.29765 | 58.288301 | 0.294 | 72.81618 | 0.64869 | 97.54017 | 0.72159 | 128.8331 | 0.77137 | 119.31108 | 0.28558 | 94.4789 | 0.20176 | 91.12804
0.20044 | 64.79695448 | 0.67514 | 90.3903036 | 0.27134 | 67.8444384 | 0.30097 | 58.343459 | 0.273 | 73.13508 | 0.65618 | 97.60222 | 0.73114 | 128.7848 | 0.7789 | 119.29729 | 0.28873 | 94.79606 | 0.20559 | 91.56931
0.20153 | 65.0865344 | 0.6833 | 90.44546168 | 0.2738 | 68.00991264 | 0.30414 | 58.426196 | 0.283 | 73.48941 | 0.66243 | 97.67117 | 0.73794 | 128.7297 | 0.78793 | 119.2835 | 0.29082 | 95.14769 | 0.20461 | 92.00368
0.20356 | 65.38300908 | 0.69092 | 90.493725 | 0.27673 | 68.14091308 | 0.30709 | 58.467565 | 0.269 | 73.84375 | 0.66633 | 97.71943 | 0.74853 | 128.6883 | 0.79581 | 119.290395 | 0.29134 | 95.48553 | 0.20548 | 92.44494
0.20526 | 65.68637852 | 0.69733 | 90.5626726 | 0.27907 | 68.2925978 | 0.30961 | 58.550302 | 0.281 | 74.19809 | 0.67054 | 97.77459 | 0.75362 | 128.5918 | 0.80383 | 119.235235 | 0.29352 | 95.83716 | 0.20818 | 92.9
0.20678 | 65.98974796 | 0.7032 | 90.62472544 | 0.28231 | 68.45117728 | 0.31347 | 58.61925 | 0.299 | 74.55242 | 0.67611 | 97.84354 | 0.76523 | 128.5435 | 0.81046 | 119.22834 | 0.29727 | 96.15432 | 0.211 | 93.32747
0.20819 | 66.27243312 | 0.71003 | 90.666094 | 0.2858 | 68.62354628 | 0.31677 | 58.681302 | 0.305 | 74.87133 | 0.68081 | 97.87112 | 0.77359 | 128.4607 | 0.82036 | 119.193865 | 0.29956 | 96.49906 | 0.20951 | 93.76184
0.21041 | 66.57580256 | 0.71884 | 90.72814684 | 0.2885 | 68.76144148 | 0.32049 | 58.757145 | 0.284 | 75.2611 | 0.68702 | 97.8987 | 0.78518 | 128.4263 | 0.82864 | 119.193865 | 0.30063 | 96.80933 | 0.20931 | 94.17553
0.21081 | 66.879172 | 0.72409 | 90.77641016 | 0.29155 | 68.8786524 | 0.32451 | 58.819198 | 0.331 | 75.61543 | 0.69479 | 97.94696 | 0.79325 | 128.3573 | 0.83805 | 119.15939 | 0.30384 | 97.15406 | 0.21278 | 94.59611
0.21269 | 67.16875192 | 0.73113 | 90.81088396 | 0.29448 | 69.03033712 | 0.32756 | 58.888145 | 0.305 | 75.93434 | 0.70447 | 97.98833 | 0.80462 | 128.3366 | 0.84752 | 119.18697 | 0.30642 | 97.46433 | 0.21656 | 95.03737
0.21452 | 67.47212136 | 0.73688 | 90.87983156 | 0.29678 | 69.17512708 | 0.33235 | 58.943303 | 0.306 | 76.28867 | 0.71341 | 98.0297 | 0.80951 | 128.2539 | 0.85552 | 119.1456 | 0.30958 | 97.78149 | 0.21184 | 95.45106
0.21643 | 67.76170128 | 0.74514 | 90.9074106 | 0.30038 | 69.29923276 | 0.33635 | 59.012251 | 0.296 | 76.60758 | 0.72272 | 98.06417 | 0.82225 | 128.1918 | 0.86547 | 119.13181 | 0.30993 | 98.08486 | 0.21262 | 95.86474
0.2178 | 68.07196548 | 0.75255 | 90.9418844 | 0.30327 | 69.4302332 | 0.33943 | 59.081198 | 0.306 | 76.92648 | 0.72954 | 98.10554 | 0.82821 | 128.1091 | 0.87309 | 119.11802 | 0.31263 | 98.4158 | 0.21642 | 96.30601
0.21948 | 68.35465064 | 0.75921 | 90.9763582 | 0.30683 | 69.55433888 | 0.34372 | 59.150146 | 0.332 | 77.28082 | 0.7379 | 98.14001 | 0.83965 | 128.0539 | 0.8819 | 119.10423 | 0.31615 | 98.73296 | 0.2199 | 96.7059
0.22094 | 68.64423056 | 0.76698 | 91.00393724 | 0.30989 | 69.67844456 | 0.3475 | 59.198409 | 0.294 | 77.63515 | 0.74528 | 98.17449 | 0.84472 | 128.0264 | 0.89132 | 119.07665 | 0.31778 | 99.03633 | 0.21734 | 97.12648
0.22207 | 68.94070524 | 0.77343 | 91.03841104 | 0.31316 | 69.78876072 | 0.35114 | 59.253567 | 0.304 | 77.98949 | 0.75083 | 98.21586 | 0.85464 | 127.9781 | 0.8986 | 119.06286 | 0.32124 | 99.31902 | 0.21952 | 97.54017
0.22341 | 69.23028516 | 0.77991 | 91.08667436 | 0.31705 | 69.90597164 | 0.35658 | 59.31562 | 0.305 | 78.30839 | 0.7587 | 98.24344 | 0.86027 | 127.916 | 0.90913 | 119.07665 | 0.32429 | 99.62928 | 0.2245 | 97.97454
0.22517 | 69.4991808 | 0.78832 | 91.10735864 | 0.32066 | 70.03697208 | 0.36027 | 59.363884 | 0.292 | 78.6273 | 0.76764 | 98.26412 | 0.87184 | 127.8747 | 0.91575 | 119.042175 | 0.32751 | 99.92576 | 0.2248 | 98.33996
0.22529 | 69.809445 | 0.79616 | 91.14183244 | 0.32437 | 70.154183 | 0.36422 | 59.425936 | 0.309 | 78.98163 | 0.7738 | 98.2848 | 0.87918 | 127.7919 | 0.9262 | 119.03528 | 0.32959 | 100.2498 | 0.224 | 98.78123
0.22717 | 70.10591968 | 0.80386 | 91.16941148 | 0.32754 | 70.24381488 | 0.36858 | 59.487989 | 0.325 | 79.30054 | 0.77849 | 98.29859 | 0.8885 | 127.7506 | 0.93226 | 119.000805 | 0.33102 | 100.5118 | 0.2266 | 99.16733
0.2288 | 70.3954996 | 0.81086 | 91.2176748 | 0.33052 | 70.34034152 | 0.37201 | 59.529358 | 0.325 | 79.65487 | 0.78479 | 98.33307 | 0.89498 | 127.654 | 0.94132 | 118.945645 | 0.33495 | 100.8152 | 0.22849 | 99.56723
0.23067 | 70.69886904 | 0.81707 | 91.22456956 | 0.3344 | 70.47823672 | 0.37664 | 59.570726 | 0.327 | 79.97377 | 0.78775 | 98.34686 | 0.90479 | 127.6333 | 0.94964 | 118.93875 | 0.33856 | 101.1048 | 0.22734 | 99.98781
0.23185 | 70.99534372 | 0.82618 | 91.26593812 | 0.337 | 70.5678686 | 0.3806 | 59.632779 | 0.341 | 80.29268 | 0.79218 | 98.35375 | 0.91229 | 127.5644 | 0.95843 | 118.92496 | 0.34051 | 101.3874 | 0.22711 | 100.3532
0.23383 | 71.26423936 | 0.83219 | 91.2866224 | 0.3395 | 70.68507952 | 0.384 | 59.687937 | 0.323 | 80.64701 | 0.79841 | 98.36754 | 0.92388 | 127.5023 | 0.96647 | 118.904275 | 0.34117 | 101.6563 | 0.22778 | 100.76
0.23569 | 71.55381928 | 0.83834 | 91.32799096 | 0.34327 | 70.75402712 | 0.38835 | 59.715516 | 0.342 | 80.96592 | 0.80166 | 98.38133 | 0.93164 | 127.392 | 0.97463 | 118.876695 | 0.34411 | 101.9321 | 0.23129 | 101.1323
0.237 | 71.8433992 | 0.84472 | 91.35557 | 0.34641 | 70.8781328 | 0.39163 | 59.791359 | 0.334 | 81.32025 | 0.80698 | 98.38823 | 0.94369 | 127.3644 | 0.98499 | 118.821535 | 0.34655 | 102.1941 | 0.234 | 101.5116
0.23887 | 72.09850532 | 0.85064 | 91.36935952 | 0.34998 | 70.95397516 | 0.395 | 59.818938 | 0.329 | 81.67459 | 0.81242 | 98.40891 | 0.95113 | 127.2403 | 0.99388 | 118.793955 | 0.34821 | 102.4699 | 0.23253 | 101.9183
0.24027 | 72.3605062 | 0.85758 | 91.39693856 | 0.35372 | 71.02981752 | 0.39967 | 59.867201 | 0.335 | 82.06436 | 0.81706 | 98.40891 | 0.96145 | 127.1921 | 1.00423 | 118.74569 | 0.34932 | 102.7388 | 0.23346 | 102.2907
0.24234 | 72.62940184 | 0.86387 | 91.41072808 | 0.35665 | 71.13323892 | 0.40243 | 59.922359 | 0.337 | 82.4187 | 0.82076 | 98.42959 | 0.96816 | 127.1162 | 1.01271 | 118.7319 | 0.35141 | 102.987 | 0.23604 | 102.6837
0.24276 | 72.90519224 | 0.8705 | 91.44520188 | 0.3607 | 71.2228708 | 0.40711 | 59.970622 | 0.343 | 82.80847 | 0.82649 | 98.4227 | 0.979 | 127.068 | 1.02167 | 118.711215 | 0.35374 | 103.249 | 0.23666 | 103.0836
0.24489 | 73.16029836 | 0.87735 | 91.46588616 | 0.36397 | 71.33318696 | 0.41142 | 60.011991 | 0.357 | 83.1628 | 0.83188 | 98.45717 | 0.98523 | 126.9714 | 1.0301 | 118.669845 | 0.35482 | 103.511 | 0.23818 | 103.4352
0.24652 | 73.42229924 | 0.88479 | 91.47278092 | 0.36706 | 71.38834504 | 0.41494 | 60.067149 | 0.334 | 83.55257 | 0.83972 | 98.44338 | 0.99613 | 126.8956 | 1.03805 | 118.64916 | 0.35753 | 103.7523 | 0.24127 | 103.7592
0.24796 | 73.69808964 | 0.89318 | 91.47967568 | 0.37009 | 71.47797692 | 0.41841 | 60.094728 | 0.349 | 83.94234 | 0.84685 | 98.47096 | 1.00232 | 126.8473 | 1.04731 | 118.600895 | 0.36066 | 103.9799 | 0.2479 | 104.1522
0.24896 | 73.95319576 | 0.90359 | 91.4934652 | 0.37372 | 71.56071404 | 0.42228 | 60.136097 | 0.348 | 84.29668 | 0.8536 | 98.48475 | 1.01284 | 126.8128 | 1.05644 | 118.594 | 0.364 | 104.2281 | 0.24656 | 104.5177
0.25123 | 74.1876176 | 0.91112 | 91.51414948 | 0.37673 | 71.65724068 | 0.42736 | 60.177465 | 0.363 | 84.72189 | 0.86139 | 98.47786 | 1.02025 | 126.7094 | 1.06636 | 118.52505 | 0.36464 | 104.4832 | 0.24675 | 104.89
0.25276 | 74.463408 | 0.91994 | 91.50725472 | 0.38156 | 71.71239876 | 0.43101 | 60.232623 | 0.357 | 85.11166 | 0.86651 | 98.49165 | 1.03084 | 126.6956 | 1.07477 | 118.531945 | 0.36527 | 104.7107 | 0.25002 | 105.2485
0.25445 | 74.71851412 | 0.92624 | 91.52104424 | 0.38453 | 71.79513588 | 0.43368 | 60.260202 | 0.352 | 85.53686 | 0.87117 | 98.49165 | 1.03838 | 126.5991 | 1.08398 | 118.518155 | 0.36753 | 104.9382 | 0.255 | 105.5932
0.25549 | 74.97362024 | 0.93318 | 91.54172852 | 0.38786 | 71.89166252 | 0.43753 | 60.308466 | 0.386 | 85.8912 | 0.88205 | 98.50544 | 1.04924 | 126.537 | 1.09195 | 118.462995 | 0.37092 | 105.1451 | 0.25626 | 105.9518
0.25723 | 75.22872636 | 0.94004 | 91.55551804 | 0.39093 | 71.9468206 | 0.44127 | 60.349834 | 0.371 | 86.28097 | 0.88808 | 98.51233 | 1.05767 | 126.4474 | 1.10057 | 118.40094 | 0.37263 | 105.3795 | 0.25636 | 106.2965
0.26017 | 75.47004296 | 0.94696 | 91.55551804 | 0.39456 | 72.00887344 | 0.44517 | 60.404992 | 0.416 | 86.70617 | 0.89349 | 98.50544 | 1.06814 | 126.4336 | 1.11017 | 118.38715 | 0.3741 | 105.607 | 0.25694 | 106.6344
0.26218 | 75.7044648 | 0.95392 | 91.56930756 | 0.3974 | 72.05713676 | 0.44922 | 60.425677 | 0.405 | 87.02507 | 0.89783 | 98.50544 | 1.07528 | 126.3509 | 1.11913 | 118.37336 | 0.37647 | 105.807 | 0.26219 | 106.9446
0.26461 | 75.96646568 | 0.96226 | 91.57620232 | 0.40175 | 72.1536634 | 0.45278 | 60.480835 | 0.405 | 87.45028 | 0.90544 | 98.51233 | 1.08732 | 126.3095 | 1.12683 | 118.325095 | 0.37937 | 106.0414 | 0.26213 | 107.2963
0.26607 | 76.19399276 | 0.97074 | 91.57620232 | 0.40534 | 72.20882148 | 0.45687 | 60.522203 | 0.408 | 87.76918 | 0.91321 | 98.49165 | 1.09727 | 126.2406 | 1.13703 | 118.30441 | 0.38315 | 106.2276 | 0.26045 | 107.641
0.2681 | 76.43530936 | 0.97885 | 91.58999184 | 0.40868 | 72.27776908 | 0.46033 | 60.563572 | 0.395 | 88.19438 | 0.92015 | 98.47786 | 1.10697 | 126.2268 | 1.14586 | 118.297515 | 0.38489 | 106.4482 | 0.26496 | 107.9582
0.26966 | 76.69041548 | 0.98678 | 91.61067612 | 0.41172 | 72.33292716 | 0.46403 | 60.591151 | 0.4 | 88.54872 | 0.92675 | 98.47096 | 1.11372 | 126.1027 | 1.15475 | 118.256145 | 0.38711 | 106.6688 | 0.26885 | 108.2822
0.27069 | 76.9110478 | 0.99445 | 91.60378136 | 0.41453 | 72.40876952 | 0.46874 | 60.653204 | 0.389 | 88.90306 | 0.93124 | 98.47786 | 1.12523 | 126.0613 | 1.16347 | 118.187195 | 0.39102 | 106.8688 | 0.27244 | 108.6338
0.27239 | 77.1523644 | 1.00014 | 91.61757088 | 0.41906 | 72.4639276 | 0.47202 | 60.673888 | 0.421 | 89.25739 | 0.93865 | 98.45717 | 1.13313 | 125.9923 | 1.16995 | 118.187195 | 0.39211 | 107.0687 | 0.27188 | 108.951
0.27441 | 77.37989148 | 1.00917 | 91.6313604 | 0.42276 | 72.52598044 | 0.47494 | 60.722151 | 0.422 | 89.6826 | 0.94474 | 98.45717 | 1.14329 | 125.9372 | 1.18006 | 118.13893 | 0.39556 | 107.2618 | 0.27773 | 109.2337
0.27673 | 77.60741856 | 1.0172 | 91.63825516 | 0.42699 | 72.57424376 | 0.47882 | 60.742836 | 0.402 | 89.96607 | 0.95324 | 98.42959 | 1.15184 | 125.8475 | 1.18973 | 118.12514 | 0.39825 | 107.4617 | 0.28098 | 109.5646
0.27745 | 77.8418404 | 1.02782 | 91.6313604 | 0.43092 | 72.64319136 | 0.48119 | 60.791099 | 0.417 | 90.35584 | 0.96046 | 98.40891 | 1.16056 | 125.8062 | 1.19804 | 118.09756 | 0.40456 | 107.641 | 0.28192 | 109.8611
0.27956 | 78.06247272 | 1.03824 | 91.67272896 | 0.43437 | 72.71213896 | 0.48472 | 60.853152 | 0.424 | 90.67474 | 0.96933 | 98.4158 | 1.16617 | 125.7165 | 1.2061 | 118.09756 | 0.40666 | 107.8616 | 0.282 | 110.1576
0.2812 | 78.28310504 | 1.04776 | 91.65893944 | 0.43769 | 72.74661276 | 0.48867 | 60.887626 | 0.396 | 90.99364 | 0.98129 | 98.40891 | 1.17734 | 125.6821 | 1.21548 | 118.0424 | 0.40899 | 108.0271 | 0.28588 | 110.4885
0.28325 | 78.51752688 | 1.05929 | 91.67962372 | 0.44218 | 72.78798132 | 0.49242 | 60.90831 | 0.435 | 91.27711 | 0.99138 | 98.40201 | 1.18106 | 125.5786 | 1.22421 | 118.049295 | 0.41119 | 108.2064 | 0.29187 | 110.7988
0.285 | 78.74505396 | 1.06692 | 91.69341324 | 0.446 | 72.8431394 | 0.49593 | 60.949678 | 0.419 | 91.63145 | 0.99775 | 98.38133 | 1.19451 | 125.5511 | 1.23293 | 118.00103 | 0.41641 | 108.3994 | 0.29252 | 111.0884
0.28731 | 78.97258104 | 1.07294 | 91.67962372 | 0.45087 | 72.90519224 | 0.49928 | 60.970363 | 0.412 | 91.95035 | 1.00245 | 98.36754 | 1.19947 | 125.4821 | 1.24257 | 118.007925 | 0.4179 | 108.5856 | 0.29419 | 111.378
0.28833 | 79.17252908 | 1.08191 | 91.68651848 | 0.45393 | 72.9465608 | 0.5038 | 61.025521 | 0.434 | 92.26926 | 1.00968 | 98.37444 | 1.2115 | 125.4269 | 1.2503 | 117.966555 | 0.41983 | 108.751 | 0.29704 | 111.6813
0.29061 | 79.3931614 | 1.08912 | 91.67272896 | 0.45669 | 72.96724508 | 0.50796 | 61.066889 | 0.438 | 92.58816 | 1.01898 | 98.36065 | 1.21822 | 125.358 | 1.26077 | 117.952765 | 0.42414 | 108.9165 | 0.30236 | 111.9295
0.29208 | 79.61379372 | 1.09666 | 91.68651848 | 0.46071 | 73.04308744 | 0.51107 | 61.094468 | 0.454 | 92.90706 | 1.02402 | 98.36065 | 1.22845 | 125.289 | 1.26875 | 117.9045 | 0.42668 | 109.1027 | 0.3022 | 112.2329
0.29476 | 79.82063652 | 1.10421 | 91.67272896 | 0.4644 | 73.09135076 | 0.5143 | 61.122047 | 0.471 | 93.11966 | 1.02736 | 98.36065 | 1.23568 | 125.2339 | 1.27781 | 117.84934 | 0.42948 | 109.2819 | 0.3028 | 112.5156
0.29664 | 80.02058456 | 1.1124 | 91.68651848 | 0.46969 | 73.12582456 | 0.51761 | 61.156521 | 0.453 | 93.43857 | 1.0342 | 98.35375 | 1.24829 | 125.1649 | 1.2874 | 117.82176 | 0.43075 | 109.4336 | 0.30428 | 112.7707
0.29828 | 80.24121688 | 1.12023 | 91.68651848 | 0.47332 | 73.17408788 | 0.52084 | 61.211679 | 0.471 | 93.72204 | 1.04094 | 98.35375 | 1.25698 | 125.0753 | 1.29432 | 117.79418 | 0.43546 | 109.6129 | 0.30843 | 113.0465
0.3005 | 80.46874396 | 1.12802 | 91.67272896 | 0.47648 | 73.2223512 | 0.52314 | 61.232364 | 0.486 | 94.04094 | 1.04785 | 98.33996 | 1.26791 | 125.0477 | 1.30305 | 117.75281 | 0.43864 | 109.7784 | 0.30967 | 113.3016
0.30155 | 80.668692 | 1.13642 | 91.65893944 | 0.48037 | 73.26371976 | 0.526 | 61.294416 | 0.479 | 94.32441 | 1.05427 | 98.33996 | 1.2768 | 124.9581 | 1.31177 | 117.704545 | 0.44254 | 109.9301 | 0.30794 | 113.5774
0.30394 | 80.85485052 | 1.14507 | 91.65204468 | 0.48358 | 73.30508832 | 0.52898 | 61.34268 | 0.497 | 94.60788 | 1.0585 | 98.33307 | 1.28743 | 124.9236 | 1.31958 | 117.68386 | 0.44466 | 110.0404 | 0.31334 | 113.8256
0.30568 | 81.09616712 | 1.15271 | 91.67272896 | 0.48667 | 73.33266736 | 0.53152 | 61.363364 | 0.505 | 94.89135 | 1.06378 | 98.31928 | 1.29436 | 124.8133 | 1.32982 | 117.663175 | 0.44758 | 110.2058 | 0.31861 | 114.0738
0.30693 | 81.28232564 | 1.15887 | 91.65893944 | 0.49148 | 73.38782544 | 0.53451 | 61.418522 | 0.528 | 95.13938 | 1.07177 | 98.31928 | 1.30319 | 124.765 | 1.33814 | 117.594225 | 0.45246 | 110.3368 | 0.31977 | 114.322
0.30873 | 81.46848416 | 1.16678 | 91.65893944 | 0.49503 | 73.429194 | 0.5374 | 61.446101 | 0.484 | 95.42285 | 1.0773 | 98.27101 | 1.31133 | 124.7168 | 1.34646 | 117.566645 | 0.45532 | 110.4816 | 0.32317 | 114.5909
0.31129 | 81.6684322 | 1.17328 | 91.65204468 | 0.49896 | 73.44298352 | 0.5411 | 61.494364 | 0.548 | 95.67089 | 1.0855 | 98.27101 | 1.32217 | 124.6823 | 1.35535 | 117.525275 | 0.4586 | 110.592 | 0.32575 | 114.8046
0.31329 | 81.86148548 | 1.17932 | 91.65204468 | 0.50255 | 73.4636678 | 0.54395 | 61.528838 | 0.507 | 95.91892 | 1.09367 | 98.25722 | 1.32701 | 124.5789 | 1.36448 | 117.511485 | 0.4615 | 110.7298 | 0.32789 | 115.046
0.31476 | 82.07522304 | 1.18824 | 91.65204468 | 0.50749 | 73.52572064 | 0.54733 | 61.583996 | 0.519 | 96.16696 | 1.10049 | 98.25033 | 1.33872 | 124.5444 | 1.3731 | 117.47701 | 0.46552 | 110.854 | 0.33116 | 115.2804
0.31752 | 82.27517108 | 1.19713 | 91.63825516 | 0.51161 | 73.56019444 | 0.55089 | 61.625365 | 0.508 | 96.41499 | 1.1069 | 98.24344 | 1.34589 | 124.4616 | 1.3822 | 117.44943 | 0.46861 | 110.9918 | 0.33084 | 115.5217
0.31946 | 82.44754008 | 1.20496 | 91.63825516 | 0.51495 | 73.58087872 | 0.55399 | 61.646049 | 0.532 | 96.6276 | 1.11235 | 98.23654 | 1.35677 | 124.441 | 1.39048 | 117.428745 | 0.46973 | 111.1091 | 0.33367 | 115.7492
0.32103 | 82.64748812 | 1.21327 | 91.62446564 | 0.51889 | 73.601563 | 0.5579 | 61.687418 | 0.552 | 96.87563 | 1.1193 | 98.21586 | 1.36084 | 124.3582 | 1.39909 | 117.39427 | 0.47377 | 111.2401 | 0.33932 | 115.9837
0.32386 | 82.82675188 | 1.22191 | 91.62446564 | 0.5229 | 73.64982632 | 0.56096 | 61.708102 | 0.523 | 97.12367 | 1.12493 | 98.21586 | 1.37297 | 124.3789 | 1.40806 | 117.39427 | 0.47919 | 111.3159 | 0.34264 | 116.1836
0.32558 | 83.00601564 | 1.23225 | 91.61067612 | 0.52633 | 73.6705106 | 0.56445 | 61.749471 | 0.534 | 97.33627 | 1.13477 | 98.20896 | 1.38044 | 124.2893 | 1.41667 | 117.36669 | 0.48293 | 111.4883 | 0.34331 | 116.4042
0.32791 | 83.19217416 | 1.24107 | 91.60378136 | 0.53028 | 73.71187916 | 0.56824 | 61.783944 | 0.552 | 97.54887 | 1.14257 | 98.20896 | 1.39083 | 124.2479 | 1.42622 | 117.3529 | 0.48454 | 111.5779 | 0.34437 | 116.5973
0.33033 | 83.37143792 | 1.24906 | 91.61067612 | 0.53366 | 73.71877392 | 0.57046 | 61.825313 | 0.542 | 97.76147 | 1.14932 | 98.17449 | 1.39754 | 124.1652 | 1.43531 | 117.304635 | 0.48683 | 111.6606 | 0.3513 | 116.8041
0.33242 | 83.55070168 | 1.25686 | 91.61757088 | 0.53788 | 73.76014248 | 0.57495 | 61.859787 | 0.537 | 97.97408 | 1.15633 | 98.16759 | 1.40837 | 124.1376 | 1.44434 | 117.31153 | 0.49093 | 111.7916 | 0.35251 | 117.011
0.3346 | 83.72996544 | 1.26538 | 91.60378136 | 0.54234 | 73.78772152 | 0.57935 | 61.92184 | 0.549 | 98.15124 | 1.16354 | 98.16759 | 1.41202 | 124.0479 | 1.45333 | 117.249475 | 0.49441 | 111.8951 | 0.35393 | 117.2178
0.33685 | 83.90233444 | 1.273 | 91.60378136 | 0.54587 | 73.81530056 | 0.58244 | 61.942524 | 0.56 | 98.32841 | 1.16987 | 98.16759 | 1.42465 | 124.0273 | 1.46119 | 117.22879 | 0.49691 | 111.9916 | 0.35568 | 117.4109
0.33947 | 84.0815982 | 1.281 | 91.5968866 | 0.55108 | 73.81530056 | 0.58788 | 61.970103 | 0.551 | 98.50558 | 1.176 | 98.1538 | 1.43149 | 123.9169 | 1.47048 | 117.194315 | 0.50065 | 112.1088 | 0.36328 | 117.6108
0.34137 | 84.26086196 | 1.28956 | 91.60378136 | 0.55548 | 73.84977436 | 0.59293 | 61.997682 | 0.543 | 98.71818 | 1.18239 | 98.12622 | 1.44209 | 123.91 | 1.47956 | 117.15984 | 0.50466 | 112.1915 | 0.3624 | 117.8039
0.34397 | 84.4263362 | 1.29979 | 91.58999184 | 0.56027 | 73.88424816 | 0.59639 | 62.045945 | 0.582 | 98.89535 | 1.18934 | 98.11933 | 1.45045 | 123.8411 | 1.4871 | 117.139155 | 0.50817 | 112.295 | 0.36435 | 117.9831
0.34546 | 84.5987052 | 1.30981 | 91.58309708 | 0.56445 | 73.89114292 | 0.60095 | 62.087314 | 0.575 | 99.07252 | 1.19704 | 98.11243 | 1.46075 | 123.7446 | 1.49768 | 117.0771 | 0.51041 | 112.3432 | 0.36792 | 118.1624
0.34805 | 84.75038992 | 1.31684 | 91.56930756 | 0.5676 | 73.92561672 | 0.60397 | 62.114893 | 0.598 | 99.24969 | 1.20726 | 98.08486 | 1.46928 | 123.6825 | 1.50572 | 117.056415 | 0.51376 | 112.4811 | 0.37382 | 118.3279
0.35136 | 84.92275892 | 1.32627 | 91.56930756 | 0.57174 | 73.946301 | 0.60905 | 62.163156 | 0.63 | 99.39142 | 1.21829 | 98.09175 | 1.48046 | 123.6687 | 1.51406 | 117.02194 | 0.5167 | 112.5501 | 0.37592 | 118.5209
0.35341 | 85.07444364 | 1.33396 | 91.55551804 | 0.57605 | 73.96009052 | 0.61348 | 62.190735 | 0.612 | 99.56859 | 1.22914 | 98.07107 | 1.48937 | 123.5584 | 1.52438 | 116.98057 | 0.52033 | 112.6259 | 0.37739 | 118.714
0.35598 | 85.22612836 | 1.34197 | 91.55551804 | 0.5796 | 73.98766956 | 0.61666 | 62.225209 | 0.608 | 99.71032 | 1.23912 | 98.05728 | 1.49929 | 123.5308 | 1.5337 | 116.9392 | 0.52446 | 112.7155 | 0.38024 | 118.8726
0.35811 | 85.39849736 | 1.35097 | 91.53483376 | 0.58436 | 74.00835384 | 0.6208 | 62.266578 | 0.643 | 99.85206 | 1.24626 | 98.04349 | 1.50749 | 123.4619 | 1.54188 | 116.932305 | 0.52564 | 112.8259 | 0.38507 | 119.0173
0.35967 | 85.55018208 | 1.36098 | 91.53483376 | 0.58954 | 74.02903812 | 0.6241 | 62.280367 | 0.628 | 99.92293 | 1.25448 | 98.03659 | 1.52024 | 123.4205 | 1.55151 | 116.877145 | 0.53161 | 112.8741 | 0.3864 | 119.1759
0.3621 | 85.72255108 | 1.36914 | 91.51414948 | 0.59456 | 74.07040668 | 0.62803 | 62.314841 | 0.637 | 100.1001 | 1.26291 | 98.0228 | 1.52565 | 123.3309 | 1.56021 | 116.85646 | 0.53455 | 112.9569 | 0.38694 | 119.3552
0.36422 | 85.8742358 | 1.37694 | 91.50035996 | 0.59781 | 74.06351192 | 0.63268 | 62.335525 | 0.648 | 100.2418 | 1.27056 | 98.01591 | 1.53797 | 123.3102 | 1.56905 | 116.835775 | 0.53694 | 113.0327 | 0.39214 | 119.4931
0.36679 | 86.012131 | 1.38414 | 91.50725472 | 0.60182 | 74.09109096 | 0.63555 | 62.383788 | 0.666 | 100.3481 | 1.27758 | 97.98833 | 1.54581 | 123.2343 | 1.57828 | 116.794405 | 0.54132 | 113.1085 | 0.39862 | 119.6448
0.36762 | 86.16381572 | 1.39415 | 91.48657044 | 0.60702 | 74.12556476 | 0.64011 | 62.390683 | 0.69 | 100.4544 | 1.28406 | 97.96764 | 1.55712 | 123.2688 | 1.58774 | 116.794405 | 0.54593 | 113.1706 | 0.39895 | 119.7896
0.37066 | 86.3223952 | 1.40291 | 91.47967568 | 0.61161 | 74.13245952 | 0.64413 | 62.425157 | 0.666 | 100.5962 | 1.29342 | 97.94696 | 1.5644 | 123.1723 | 1.59617 | 116.766825 | 0.54839 | 113.2602 | 0.40004 | 119.9412
0.37292 | 86.4602904 | 1.41266 | 91.47967568 | 0.61591 | 74.13245952 | 0.64714 | 62.466526 | 0.699 | 100.7025 | 1.30384 | 97.94007 | 1.5738 | 123.1723 | 1.60597 | 116.73235 | 0.55284 | 113.3223 | 0.40448 | 120.0791
0.37573 | 86.5981856 | 1.41836 | 91.46588616 | 0.62023 | 74.16003856 | 0.65195 | 62.48721 | 0.686 | 100.8088 | 1.31231 | 97.91938 | 1.58156 | 123.1033 | 1.61418 | 116.71856 | 0.55711 | 113.3912 | 0.41007 | 120.2239
0.37741 | 86.7360808 | 1.42496 | 91.44520188 | 0.6246 | 74.1876176 | 0.65591 | 62.528578 | 0.697 | 100.9151 | 1.31995 | 97.90559 | 1.59211 | 123.0413 | 1.62316 | 116.670295 | 0.56279 | 113.4326 | 0.4103 | 120.3618
0.37973 | 86.86708124 | 1.43192 | 91.43830712 | 0.62892 | 74.20140712 | 0.65952 | 62.542368 | 0.713 | 101.0214 | 1.32699 | 97.8987 | 1.60034 | 123.0206 | 1.63214 | 116.63582 | 0.56587 | 113.5291 | 0.41047 | 120.4997
0.38262 | 87.00497644 | 1.44053 | 91.4245176 | 0.633 | 74.2220914 | 0.6635 | 62.590631 | 0.728 | 101.1277 | 1.33478 | 97.88491 | 1.6111 | 122.9723 | 1.64204 | 116.615135 | 0.56839 | 113.5912 | 0.41636 | 120.6307
0.38517 | 87.16355592 | 1.44831 | 91.43141236 | 0.63795 | 74.20140712 | 0.6665 | 62.604421 | 0.727 | 101.234 | 1.34236 | 97.87112 | 1.61952 | 122.9103 | 1.65113 | 116.59445 | 0.57199 | 113.6808 | 0.42353 | 120.7548
0.38728 | 87.30145112 | 1.45655 | 91.41762284 | 0.64322 | 74.2565652 | 0.67164 | 62.638895 | 0.728 | 101.3048 | 1.35023 | 97.85043 | 1.63066 | 122.9034 | 1.66055 | 116.55308 | 0.57764 | 113.7222 | 0.42853 | 120.8582
0.39012 | 87.41866204 | 1.46601 | 91.4245176 | 0.64697 | 74.27724948 | 0.67537 | 62.666474 | 0.738 | 101.3757 | 1.35773 | 97.82285 | 1.63741 | 122.8137 | 1.66841 | 116.532395 | 0.58282 | 113.8118 | 0.42791 | 120.9961
0.39231 | 87.54966248 | 1.47439 | 91.40383332 | 0.65077 | 74.26345996 | 0.67951 | 62.700947 | 0.759 | 101.482 | 1.36428 | 97.80217 | 1.64891 | 122.7655 | 1.67665 | 116.47034 | 0.58702 | 113.8601 | 0.43052 | 121.0927
0.39472 | 87.67376816 | 1.48272 | 91.41072808 | 0.65508 | 74.27724948 | 0.68423 | 62.735421 | 0.751 | 101.5883 | 1.37135 | 97.78838 | 1.65645 | 122.7103 | 1.6862 | 116.45655 | 0.59036 | 113.9083 | 0.4364 | 121.203
0.39703 | 87.81166336 | 1.4908 | 91.39693856 | 0.659 | 74.29793376 | 0.68796 | 62.749211 | 0.753 | 101.6592 | 1.37846 | 97.77459 | 1.66658 | 122.6552 | 1.69443 | 116.40139 | 0.5952 | 113.9773 | 0.44036 | 121.3271
0.39972 | 87.92887428 | 1.49817 | 91.41072808 | 0.66274 | 74.29793376 | 0.69207 | 62.790579 | 0.785 | 101.7655 | 1.38826 | 97.74012 | 1.67476 | 122.6069 | 1.70362 | 116.366915 | 0.5981 | 114.0255 | 0.44207 | 121.4167
0.40244 | 88.0460852 | 1.50632 | 91.41762284 | 0.66711 | 74.33240756 | 0.69561 | 62.818158 | 0.783 | 101.8009 | 1.39966 | 97.73322 | 1.68534 | 122.5724 | 1.71299 | 116.34623 | 0.60092 | 114.0669 | 0.44733 | 121.527
0.40516 | 88.1495066 | 1.5145 | 91.37625428 | 0.67184 | 74.33240756 | 0.69989 | 62.838843 | 0.799 | 101.8718 | 1.41035 | 97.73322 | 1.69407 | 122.4966 | 1.72151 | 116.325545 | 0.60567 | 114.1359 | 0.45207 | 121.6098
0.40851 | 88.27361228 | 1.52282 | 91.36935952 | 0.67673 | 74.35309184 | 0.70433 | 62.873316 | 0.79 | 101.9426 | 1.41754 | 97.71254 | 1.70473 | 122.4414 | 1.7304 | 116.284175 | 0.61016 | 114.1841 | 0.45349 | 121.7132
0.41128 | 88.38392844 | 1.53075 | 91.38314904 | 0.68097 | 74.36688136 | 0.70897 | 62.894001 | 0.799 | 102.0135 | 1.42514 | 97.69875 | 1.71089 | 122.4 | 1.74014 | 116.23591 | 0.61581 | 114.2393 | 0.45639 | 121.8097
0.41455 | 88.50803412 | 1.53966 | 91.36246476 | 0.68506 | 74.38067088 | 0.71208 | 62.928475 | 0.787 | 102.0844 | 1.43329 | 97.69185 | 1.72233 | 122.3587 | 1.7495 | 116.215225 | 0.6166 | 114.26 | 0.4612 | 121.9063
0.41808 | 88.61145552 | 1.54838 | 91.35557 | 0.68904 | 74.38756564 | 0.71657 | 62.942264 | 0.826 | 102.1198 | 1.44298 | 97.67806 | 1.7309 | 122.3035 | 1.75713 | 116.19454 | 0.62021 | 114.3358 | 0.46544 | 121.9821
0.42081 | 88.72866644 | 1.55712 | 91.32799096 | 0.69328 | 74.38756564 | 0.7209 | 62.983633 | 0.827 | 102.1907 | 1.45293 | 97.67117 | 1.74094 | 122.2828 | 1.7671 | 116.173855 | 0.62365 | 114.3427 | 0.46695 | 122.0717
0.42319 | 88.82519308 | 1.56633 | 91.30730668 | 0.69767 | 74.42203944 | 0.7253 | 63.004317 | 0.818 | 102.2261 | 1.46322 | 97.65049 | 1.7496 | 122.2208 | 1.77642 | 116.15317 | 0.62675 | 114.3634 | 0.46796 | 122.1614
0.42652 | 88.942404 | 1.57481 | 91.3210962 | 0.70168 | 74.41514468 | 0.72945 | 63.05258 | 0.837 | 102.297 | 1.47479 | 97.65049 | 1.75812 | 122.1794 | 1.78466 | 116.08422 | 0.63083 | 114.4461 | 0.47579 | 122.2441
0.42942 | 89.05272016 | 1.58288 | 91.30730668 | 0.70607 | 74.43582896 | 0.73324 | 63.073264 | 0.862 | 102.3324 | 1.48424 | 97.65049 | 1.76749 | 122.1105 | 1.79389 | 116.077325 | 0.63389 | 114.4806 | 0.48146 | 122.3061
0.43127 | 89.15614156 | 1.59145 | 91.30730668 | 0.7103 | 74.45651324 | 0.73863 | 63.100844 | 0.874 | 102.3678 | 1.49029 | 97.6298 | 1.7769 | 122.0691 | 1.80296 | 116.035955 | 0.6373 | 114.5151 | 0.4831 | 122.4027
0.43418 | 89.25956296 | 1.59925 | 91.29351716 | 0.71437 | 74.47030276 | 0.74202 | 63.128423 | 0.88 | 102.4387 | 1.49457 | 97.62291 | 1.78301 | 122.0208 | 1.8113 | 115.98769 | 0.64116 | 114.5633 | 0.48448 | 122.4509
0.43658 | 89.3560896 | 1.6072 | 91.26593812 | 0.71806 | 74.463408 | 0.74544 | 63.149107 | 0.895 | 102.4742 | 1.50089 | 97.6298 | 1.79053 | 122.007 | 1.82148 | 115.953215 | 0.64407 | 114.5909 | 0.48711 | 122.5199
0.43901 | 89.46640576 | 1.61606 | 91.26593812 | 0.72256 | 74.49098704 | 0.74966 | 63.169791 | 0.887 | 102.5096 | 1.50726 | 97.61601 | 1.80112 | 121.9174 | 1.82895 | 115.93253 | 0.64688 | 114.6185 | 0.49313 | 122.5613
0.4414 | 89.57672192 | 1.6238 | 91.24525384 | 0.72754 | 74.4978818 | 0.75276 | 63.19737 | 0.892 | 102.545 | 1.51525 | 97.57464 | 1.81431 | 121.8898 | 1.83868 | 115.90495 | 0.65157 | 114.6116 | 0.49654 | 122.6578
0.44412 | 89.67324856 | 1.63058 | 91.23146432 | 0.73119 | 74.52546084 | 0.75582 | 63.224949 | 0.909 | 102.6159 | 1.52293 | 97.58154 | 1.82326 | 121.8622 | 1.84806 | 115.842895 | 0.65334 | 114.6668 | 0.49725 | 122.7267
0.44744 | 89.77666996 | 1.64011 | 91.19699052 | 0.7351 | 74.50477656 | 0.75944 | 63.259423 | 0.929 | 102.5805 | 1.53009 | 97.56085 | 1.83527 | 121.7933 | 1.85698 | 115.815315 | 0.6561 | 114.7012 | 0.50386 | 122.775
0.44915 | 89.84561756 | 1.64866 | 91.21078004 | 0.73849 | 74.50477656 | 0.76245 | 63.280107 | 0.931 | 102.6513 | 1.53703 | 97.54706 | 1.84236 | 121.7312 | 1.86591 | 115.773945 | 0.66119 | 114.7288 | 0.5081 | 122.8164
0.45123 | 89.96282848 | 1.65768 | 91.16941148 | 0.74333 | 74.52546084 | 0.76591 | 63.314581 | 0.928 | 102.7222 | 1.54659 | 97.53327 | 1.8513 | 121.7036 | 1.87513 | 115.787735 | 0.66549 | 114.7426 | 0.51264 | 122.8922
0.45446 | 90.05935512 | 1.66461 | 91.19009576 | 0.74755 | 74.54614512 | 0.77102 | 63.328371 | 0.927 | 102.7222 | 1.55688 | 97.4988 | 1.85823 | 121.6554 | 1.88385 | 115.760155 | 0.66942 | 114.784 | 0.51378 | 122.9336
0.45749 | 90.14209224 | 1.67301 | 91.15562196 | 0.74995 | 74.53925036 | 0.77412 | 63.376634 | 0.947 | 102.7222 | 1.56647 | 97.49191 | 1.86984 | 121.6347 | 1.89395 | 115.718785 | 0.67249 | 114.8115 | 0.51903 | 123.0025
0.46024 | 90.23172412 | 1.68179 | 91.16941148 | 0.7541 | 74.53925036 | 0.77807 | 63.390423 | 0.948 | 102.7576 | 1.57547 | 97.45743 | 1.87542 | 121.5726 | 1.90241 | 115.6981 | 0.67579 | 114.8253 | 0.52447 | 123.0439
0.46304 | 90.321356 | 1.69009 | 91.16251672 | 0.7587 | 74.57372416 | 0.78168 | 63.424897 | 0.963 | 102.7931 | 1.58417 | 97.45054 | 1.88586 | 121.5175 | 1.91257 | 115.663625 | 0.68056 | 114.8184 | 0.52525 | 123.1059
0.46624 | 90.41788264 | 1.69974 | 91.16251672 | 0.76286 | 74.58751368 | 0.78527 | 63.452476 | 0.981 | 102.8285 | 1.59375 | 97.42985 | 1.89318 | 121.4692 | 1.92017 | 115.62915 | 0.68276 | 114.8874 | 0.52808 | 123.168
0.46873 | 90.493725 | 1.70918 | 91.12804292 | 0.76591 | 74.59440844 | 0.789 | 63.480055 | 1.013 | 102.8639 | 1.59888 | 97.40917 | 1.90287 | 121.4761 | 1.93055 | 115.608465 | 0.68564 | 114.8943 | 0.53203 | 123.1887
0.47184 | 90.58335688 | 1.71919 | 91.13493768 | 0.77101 | 74.57372416 | 0.79384 | 63.50074 | 1.007 | 102.8639 | 1.60457 | 97.40227 | 1.91169 | 121.4003 | 1.93833 | 115.5602 | 0.69006 | 114.915 | 0.53903 | 123.2232
0.47452 | 90.67988352 | 1.7268 | 91.14183244 | 0.77523 | 74.60819796 | 0.79793 | 63.514529 | 1.016 | 102.8994 | 1.61146 | 97.3747 | 1.92096 | 121.3934 | 1.94772 | 115.567095 | 0.69285 | 114.915 | 0.53959 | 123.2852
0.478 | 90.74883112 | 1.73407 | 91.12114816 | 0.77957 | 74.61509272 | 0.80288 | 63.542108 | 1.016 | 102.8994 | 1.61671 | 97.38159 | 1.92934 | 121.3382 | 1.95769 | 115.5602 | 0.69693 | 114.9494 | 0.54342 | 123.299
0.48119 | 90.84535776 | 1.74295 | 91.09356912 | 0.78453 | 74.60819796 | 0.80663 | 63.569687 | 1.024 | 102.9348 | 1.62272 | 97.35401 | 1.94049 | 121.3175 | 1.96648 | 115.51883 | 0.70067 | 114.9563 | 0.54986 | 123.3404
0.48447 | 90.9074106 | 1.75148 | 91.09356912 | 0.7896 | 74.6013032 | 0.81065 | 63.576582 | 1.023 | 102.9702 | 1.63055 | 97.36091 | 1.94889 | 121.2624 | 1.97381 | 115.442985 | 0.70585 | 114.9632 | 0.55321 | 123.3817
0.48728 | 90.98325296 | 1.76037 | 91.10046388 | 0.79515 | 74.60819796 | 0.8155 | 63.590371 | 1.043 | 102.9702 | 1.63791 | 97.34712 | 1.96004 | 121.2417 | 1.98445 | 115.429195 | 0.70933 | 114.9494 | 0.55719 | 123.3955
0.49011 | 91.05220056 | 1.76766 | 91.05909532 | 0.79815 | 74.62198748 | 0.81921 | 63.611056 | 1.054 | 102.9702 | 1.64729 | 97.33333 | 1.96627 | 121.1865 | 1.99286 | 115.387825 | 0.71397 | 115.0046 | 0.55974 | 123.4438
0.49367 | 91.12804292 | 1.77671 | 91.05909532 | 0.80236 | 74.60819796 | 0.82307 | 63.63174 | 1.074 | 103.0057 | 1.65562 | 97.31954 | 1.97487 | 121.1727 | 2.00147 | 115.346455 | 0.71816 | 115.0391 | 0.56517 | 123.4783
0.49763 | 91.2176748 | 1.78662 | 91.0797796 | 0.80736 | 74.62198748 | 0.82701 | 63.659319 | 1.063 | 103.0057 | 1.66431 | 97.29196 | 1.98602 | 121.0969 | 2.00983 | 115.346455 | 0.7221 | 115.0253 | 0.57139 | 123.4852
0.50021 | 91.27972764 | 1.79448 | 91.03841104 | 0.81242 | 74.635777 | 0.83112 | 63.673109 | 1.085 | 103.0057 | 1.67303 | 97.29885 | 1.99573 | 121.0555 | 2.01921 | 115.2844 | 0.7265 | 115.0322 | 0.57352 | 123.5265
0.50359 | 91.34867524 | 1.80029 | 91.05220056 | 0.81605 | 74.64267176 | 0.83526 | 63.700688 | 1.082 | 103.0057 | 1.68101 | 97.29885 | 2.00256 | 120.9728 | 2.02836 | 115.263715 | 0.73088 | 115.0598 | 0.57524 | 123.5541
0.50682 | 91.41762284 | 1.80779 | 91.03151628 | 0.8201 | 74.64956652 | 0.83793 | 63.707582 | 1.111 | 103.0411 | 1.6879 | 97.28506 | 2.01409 | 120.9452 | 2.03748 | 115.208555 | 0.73341 | 115.0598 | 0.58158 | 123.5748
0.50995 | 91.48657044 | 1.81623 | 91.01772676 | 0.8246 | 74.64267176 | 0.84264 | 63.728267 | 1.123 | 103.0765 | 1.69691 | 97.26438 | 2.01937 | 120.8762 | 2.046 | 115.167185 | 0.73774 | 115.0873 | 0.58737 | 123.6024
0.51246 | 91.5624128 | 1.82478 | 91.02462152 | 0.82928 | 74.64267176 | 0.84712 | 63.769635 | 1.129 | 103.0765 | 1.70642 | 97.2437 | 2.02953 | 120.8487 | 2.05473 | 115.167185 | 0.74215 | 115.0873 | 0.59104 | 123.623
0.51479 | 91.64514992 | 1.83388 | 91.01772676 | 0.83421 | 74.64956652 | 0.85023 | 63.755846 | 1.147 | 103.0765 | 1.71364 | 97.2368 | 2.03912 | 120.8004 | 2.06428 | 115.13271 | 0.7467 | 115.0873 | 0.59137 | 123.6093
0.51847 | 91.68651848 | 1.84039 | 91.00393724 | 0.83849 | 74.64956652 | 0.85514 | 63.79032 | 1.144 | 103.112 | 1.71649 | 97.20922 | 2.04947 | 120.8004 | 2.07247 | 115.098235 | 0.75016 | 115.0873 | 0.59862 | 123.6162
0.52177 | 91.75546608 | 1.8482 | 90.99704248 | 0.84306 | 74.635777 | 0.85891 | 63.811004 | 1.154 | 103.112 | 1.72092 | 97.20233 | 2.05619 | 120.7315 | 2.08131 | 115.09134 | 0.75372 | 115.1011 | 0.60363 | 123.6713
0.52494 | 91.82441368 | 1.85549 | 90.96946344 | 0.84723 | 74.66335604 | 0.86269 | 63.831688 | 1.137 | 103.112 | 1.72623 | 97.18164 | 2.0687 | 120.7108 | 2.09094 | 115.03618 | 0.75956 | 115.108 | 0.60941 | 123.6851
0.52881 | 91.87957176 | 1.86328 | 90.9418844 | 0.85014 | 74.67714556 | 0.86707 | 63.859267 | 1.17 | 103.0765 | 1.73277 | 97.16785 | 2.07607 | 120.6418 | 2.0997 | 115.029285 | 0.76355 | 115.1149 | 0.61145 | 123.6851
0.53177 | 91.93472984 | 1.87182 | 90.9418844 | 0.85423 | 74.6702508 | 0.86965 | 63.886846 | 1.185 | 103.0765 | 1.73911 | 97.13338 | 2.08582 | 120.628 | 2.1082 | 115.029285 | 0.76881 | 115.1287 | 0.61779 | 123.6782
0.53458 | 91.98988792 | 1.88175 | 90.92809488 | 0.85781 | 74.65646128 | 0.8743 | 63.893741 | 1.193 | 103.112 | 1.74533 | 97.11269 | 2.0948 | 120.6073 | 2.11847 | 114.99481 | 0.77381 | 115.1218 | 0.62463 | 123.692
0.53705 | 92.03815124 | 1.89165 | 90.92120012 | 0.8613 | 74.67714556 | 0.87899 | 63.928215 | 1.207 | 103.112 | 1.75201 | 97.1058 | 2.10722 | 120.5867 | 2.12726 | 115.001705 | 0.77891 | 115.1218 | 0.62761 | 123.7058
0.5409 | 92.10709884 | 1.90084 | 90.91430536 | 0.86607 | 74.6702508 | 0.88237 | 63.955794 | 1.21 | 103.112 | 1.75965 | 97.09201 | 2.11445 | 120.5315 | 2.13631 | 114.95344 | 0.78394 | 115.1218 | 0.62912 | 123.7196
0.5446 | 92.15536216 | 1.90882 | 90.87983156 | 0.87034 | 74.69782984 | 0.88659 | 63.990268 | 1.209 | 103.112 | 1.76753 | 97.07822 | 2.12419 | 120.5177 | 2.14611 | 114.93965 | 0.78908 | 115.1425 | 0.63615 | 123.692
0.54737 | 92.21052024 | 1.9161 | 90.89362108 | 0.87494 | 74.6702508 | 0.89052 | 64.010952 | 1.196 | 103.1474 | 1.7751 | 97.05064 | 2.13148 | 120.4625 | 2.15331 | 114.918965 | 0.79235 | 115.1218 | 0.64491 | 123.7127
0.55122 | 92.25878356 | 1.92296 | 90.89362108 | 0.87944 | 74.68404032 | 0.89335 | 64.038531 | 1.209 | 103.1474 | 1.78258 | 97.07133 | 2.14158 | 120.4005 | 2.16258 | 114.877595 | 0.79675 | 115.1494 | 0.64851 | 123.6989
0.55423 | 92.31394164 | 1.92981 | 90.88672632 | 0.88364 | 74.71851412 | 0.89813 | 64.079899 | 1.238 | 103.0765 | 1.78968 | 97.03685 | 2.15046 | 120.3936 | 2.17278 | 114.84312 | 0.80168 | 115.1356 | 0.64963 | 123.7127
0.55801 | 92.36909972 | 1.9377 | 90.838463 | 0.88713 | 74.69782984 | 0.90164 | 64.086794 | 1.222 | 103.0765 | 1.79575 | 97.00927 | 2.15897 | 120.366 | 2.18182 | 114.81554 | 0.80396 | 115.1425 | 0.65707 | 123.7127
0.56084 | 92.40357352 | 1.94593 | 90.84535776 | 0.89141 | 74.7047246 | 0.9049 | 64.100584 | 1.265 | 103.0765 | 1.80254 | 97.00238 | 2.1681 | 120.2902 | 2.19174 | 114.80175 | 0.80823 | 115.1356 | 0.66209 | 123.6644
0.56537 | 92.4587316 | 1.95531 | 90.85225252 | 0.89766 | 74.7391984 | 0.90907 | 64.114373 | 1.262 | 103.0765 | 1.80972 | 96.99548 | 2.17881 | 120.2764 | 2.20032 | 114.767275 | 0.81238 | 115.1356 | 0.66506 | 123.6782
0.56824 | 92.52078444 | 1.96445 | 90.838463 | 0.90058 | 74.73230364 | 0.9124 | 64.141952 | 1.282 | 103.0765 | 1.81659 | 96.9748 | 2.18916 | 120.1936 | 2.20931 | 114.7328 | 0.81708 | 115.1356 | 0.66784 | 123.6989
0.57177 | 92.55525824 | 1.97327 | 90.838463 | 0.9041 | 74.72540888 | 0.91694 | 64.176426 | 1.276 | 103.0411 | 1.82361 | 96.98859 | 2.19961 | 120.1523 | 2.21945 | 114.698325 | 0.82077 | 115.1149 | 0.67463 | 123.7196
0.57516 | 92.58973204 | 1.98278 | 90.83156824 | 0.90895 | 74.73230364 | 0.92047 | 64.19711 | 1.291 | 103.0411 | 1.83184 | 96.9679 | 2.21055 | 120.1178 | 2.22829 | 114.63627 | 0.82405 | 115.1356 | 0.67843 | 123.6851
0.57842 | 92.63799536 | 1.99283 | 90.81088396 | 0.9138 | 74.73230364 | 0.9241 | 64.217795 | 1.292 | 103.0411 | 1.83835 | 96.94722 | 2.22006 | 120.0833 | 2.23891 | 114.629375 | 0.82849 | 115.1287 | 0.68083 | 123.692
0.58207 | 92.69315344 | 2.00023 | 90.8039892 | 0.91815 | 74.7391984 | 0.9284 | 64.231584 | 1.3 | 103.0411 | 1.84736 | 96.92654 | 2.22702 | 120.0488 | 2.24669 | 114.58111 | 0.83407 | 115.1356 | 0.68399 | 123.6644
0.58496 | 92.72073248 | 2.00769 | 90.79709444 | 0.92247 | 74.72540888 | 0.93109 | 64.259163 | 1.311 | 103.0057 | 1.85659 | 96.94033 | 2.23681 | 120.0006 | 2.25747 | 114.53974 | 0.83574 | 115.1149 | 0.69007 | 123.6575
0.58906 | 92.7689958 | 2.01688 | 90.81088396 | 0.92681 | 74.75298792 | 0.935 | 64.272953 | 1.308 | 103.0057 | 1.86726 | 96.91275 | 2.24555 | 119.9454 | 2.26484 | 114.51216 | 0.84008 | 115.1218 | 0.69486 | 123.6644
0.59165 | 92.81036436 | 2.02572 | 90.79019968 | 0.93059 | 74.7736722 | 0.93974 | 64.286742 | 1.35 | 103.0057 | 1.87794 | 96.89896 | 2.25313 | 119.9247 | 2.2756 | 114.477685 | 0.84562 | 115.108 | 0.69855 | 123.6644
0.5938 | 92.85173292 | 2.03518 | 90.78330492 | 0.93493 | 74.7736722 | 0.94263 | 64.307427 | 1.34 | 103.0057 | 1.88577 | 96.90585 | 2.26296 | 119.8696 | 2.28385 | 114.450105 | 0.84827 | 115.108 | 0.70353 | 123.6506
0.59803 | 92.87931196 | 2.04506 | 90.75572588 | 0.93968 | 74.75298792 | 0.9473 | 64.3419 | 1.346 | 103.0057 | 1.89281 | 96.89896 | 2.27342 | 119.8213 | 2.293 | 114.408735 | 0.854 | 115.1011 | 0.70736 | 123.6575
0.60062 | 92.92068052 | 2.05288 | 90.7695154 | 0.94475 | 74.76677744 | 0.95074 | 64.3419 | 1.361 | 103.0057 | 1.89998 | 96.87138 | 2.28191 | 119.8213 | 2.30094 | 114.381155 | 0.85741 | 115.1287 | 0.71351 | 123.623
0.60442 | 92.96894384 | 2.06266 | 90.77641016 | 0.94859 | 74.76677744 | 0.95498 | 64.390164 | 1.369 | 103.0057 | 1.90823 | 96.88517 | 2.2931 | 119.8006 | 2.31251 | 114.34668 | 0.86167 | 115.1011 | 0.71418 | 123.6162
0.60839 | 93.0103124 | 2.07106 | 90.74193636 | 0.95259 | 74.78056696 | 0.95997 | 64.397058 | 1.392 | 103.0057 | 1.91294 | 96.87827 | 2.3003 | 119.7662 | 2.32178 | 114.34668 | 0.86624 | 115.0942 | 0.71541 | 123.623
0.61149 | 93.02410192 | 2.08016 | 90.72125208 | 0.95634 | 74.78056696 | 0.96263 | 64.431532 | 1.409 | 102.9702 | 1.91871 | 96.86448 | 2.31257 | 119.7593 | 2.33013 | 114.312205 | 0.86971 | 115.0529 | 0.71959 | 123.6093
0.61414 | 93.07236524 | 2.08547 | 90.72125208 | 0.96152 | 74.75298792 | 0.96609 | 64.445322 | 1.377 | 102.9348 | 1.92282 | 96.8438 | 2.32106 | 119.6972 | 2.33927 | 114.29152 | 0.87386 | 115.0666 | 0.726 | 123.5748
0.61733 | 93.12062856 | 2.0945 | 90.70746256 | 0.96609 | 74.78056696 | 0.97035 | 64.479796 | 1.429 | 102.9702 | 1.93182 | 96.8438 | 2.33021 | 119.711 | 2.34814 | 114.270835 | 0.87851 | 115.0735 | 0.72817 | 123.5817
0.62068 | 93.12752332 | 2.10305 | 90.70746256 | 0.96961 | 74.80125124 | 0.97247 | 64.48669 | 1.425 | 102.9348 | 1.9392 | 96.85069 | 2.33995 | 119.6351 | 2.35737 | 114.229465 | 0.88218 | 115.0666 | 0.72772 | 123.5472
0.62473 | 93.1826814 | 2.11217 | 90.68677828 | 0.97358 | 74.78746172 | 0.97619 | 64.514269 | 1.436 | 102.9348 | 1.94775 | 96.83001 | 2.3487 | 119.6076 | 2.36629 | 114.201885 | 0.88719 | 115.0666 | 0.7379 | 123.5403
0.62861 | 93.21026044 | 2.12035 | 90.69367304 | 0.97792 | 74.78056696 | 0.98007 | 64.534954 | 1.421 | 102.9348 | 1.95465 | 96.82311 | 2.35587 | 119.5455 | 2.37497 | 114.16741 | 0.89215 | 115.0598 | 0.74037 | 123.5334
0.63265 | 93.24473424 | 2.12792 | 90.63851496 | 0.98281 | 74.78746172 | 0.98334 | 64.548743 | 1.47 | 102.9348 | 1.96068 | 96.77485 | 2.36822 | 119.5386 | 2.38494 | 114.174305 | 0.89541 | 115.0529 | 0.74415 | 123.5403
0.63554 | 93.2861028 | 2.13442 | 90.67298876 | 0.9869 | 74.79435648 | 0.98725 | 64.576322 | 1.454 | 102.8994 | 1.9703 | 96.77485 | 2.37559 | 119.4628 | 2.39337 | 114.15362 | 0.8981 | 115.0666 | 0.74447 | 123.5265
0.63944 | 93.30678708 | 2.1429 | 90.64540972 | 0.99214 | 74.78056696 | 0.99062 | 64.597006 | 1.486 | 102.8994 | 1.97837 | 96.77485 | 2.38571 | 119.4283 | 2.40298 | 114.11225 | 0.90106 | 115.0529 | 0.74853 | 123.4989
0.64395 | 93.32747136 | 2.15206 | 90.62472544 | 0.99624 | 74.78746172 | 0.99495 | 64.610796 | 1.507 | 102.8639 | 1.98544 | 96.74727 | 2.39369 | 119.3869 | 2.4125 | 114.09846 | 0.9065 | 115.0322 | 0.75448 | 123.492
0.64714 | 93.36194516 | 2.16139 | 90.61093592 | 1.00038 | 74.7736722 | 0.99881 | 64.624585 | 1.48 | 102.8285 | 1.99219 | 96.73348 | 2.40428 | 119.3525 | 2.42211 | 114.063985 | 0.91257 | 115.0115 | 0.75837 | 123.4714
0.65014 | 93.40331372 | 2.17027 | 90.63851496 | 1.00526 | 74.80125124 | 1.002 | 64.64527 | 1.508 | 102.8285 | 1.99825 | 96.69901 | 2.41085 | 119.2904 | 2.43098 | 114.050195 | 0.91647 | 115.0253 | 0.76221 | 123.4507
0.65426 | 93.43778752 | 2.17807 | 90.61783068 | 1.00865 | 74.76677744 | 1.00572 | 64.672849 | 1.519 | 102.8285 | 2.00272 | 96.69211 | 2.4206 | 119.2421 | 2.44117 | 114.02951 | 0.9201 | 115.0184 | 0.76574 | 123.4162
0.6589 | 93.4584718 | 2.18755 | 90.61093592 | 1.01369 | 74.79435648 | 1.00861 | 64.693533 | 1.522 | 102.8285 | 2.00841 | 96.65075 | 2.42861 | 119.1663 | 2.45027 | 114.01572 | 0.92175 | 114.9977 | 0.77174 | 123.43
0.66296 | 93.47915608 | 2.19622 | 90.61783068 | 1.0177 | 74.80125124 | 1.01243 | 64.707323 | 1.543 | 102.8285 | 2.01838 | 96.65764 | 2.43814 | 119.1456 | 2.45848 | 113.96056 | 0.92831 | 114.9908 | 0.77439 | 123.4162
0.66707 | 93.49984036 | 2.20535 | 90.56956736 | 1.02129 | 74.80125124 | 1.01648 | 64.734902 | 1.556 | 102.7931 | 2.02715 | 96.64385 | 2.44746 | 119.0767 | 2.46782 | 113.967455 | 0.93181 | 115.0046 | 0.77738 | 123.4093
0.67032 | 93.5274194 | 2.21322 | 90.59025164 | 1.02467 | 74.7736722 | 1.01985 | 64.741796 | 1.559 | 102.7931 | 2.0361 | 96.62317 | 2.45671 | 119.056 | 2.47727 | 113.926085 | 0.93808 | 114.9839 | 0.78502 | 123.3542
0.67439 | 93.53431416 | 2.22192 | 90.58335688 | 1.02838 | 74.78746172 | 1.0236 | 64.748691 | 1.578 | 102.7931 | 2.04244 | 96.66454 | 2.46533 | 119.0629 | 2.48711 | 113.9054 | 0.9435 | 114.9632 | 0.79181 | 123.3404
0.67596 | 93.56878796 | 2.23144 | 90.54888308 | 1.03335 | 74.78056696 | 1.02716 | 64.769375 | 1.573 | 102.7576 | 2.05039 | 96.63006 | 2.47747 | 119.0146 | 2.49684 | 113.870925 | 0.94743 | 114.9494 | 0.79326 | 123.3335
0.68051 | 93.57568272 | 2.24295 | 90.55577784 | 1.03819 | 74.78746172 | 1.03184 | 64.79006 | 1.592 | 102.7576 | 2.05693 | 96.61627 | 2.48674 | 118.9594 | 2.50754 | 113.857135 | 0.95088 | 114.9494 | 0.79606 | 123.3128
0.68459 | 93.60326176 | 2.25193 | 90.54198832 | 1.0425 | 74.7736722 | 1.03559 | 64.810744 | 1.607 | 102.7222 | 2.06259 | 96.60938 | 2.49688 | 118.9594 | 2.51681 | 113.82266 | 0.95517 | 114.9356 | 0.80066 | 123.2852
0.68853 | 93.61705128 | 2.26068 | 90.54198832 | 1.04782 | 74.75988268 | 1.04049 | 64.824534 | 1.625 | 102.7222 | 2.06911 | 96.59559 | 2.5058 | 118.8974 | 2.52549 | 113.79508 | 0.95868 | 114.9219 | 0.80526 | 123.2783
0.69137 | 93.63773556 | 2.26937 | 90.5281988 | 1.052 | 74.75988268 | 1.04564 | 64.845218 | 1.65 | 102.7222 | 2.07817 | 96.60938 | 2.51614 | 118.8974 | 2.53562 | 113.746815 | 0.96444 | 114.9012 | 0.80929 | 123.2507
0.69458 | 93.67220936 | 2.27801 | 90.51440928 | 1.05604 | 74.75988268 | 1.04979 | 64.852113 | 1.666 | 102.6868 | 2.08483 | 96.60248 | 2.52337 | 118.8629 | 2.54579 | 113.705445 | 0.96947 | 114.9012 | 0.81325 | 123.2369
0.6982 | 93.69289364 | 2.28674 | 90.51440928 | 1.06048 | 74.75988268 | 1.05344 | 64.872797 | 1.66 | 102.6868 | 2.09074 | 96.56801 | 2.53313 | 118.8353 | 2.55513 | 113.68476 | 0.9711 | 114.8943 | 0.8187 | 123.2232
0.70107 | 93.69289364 | 2.29449 | 90.50061976 | 1.06477 | 74.75298792 | 1.05724 | 64.879692 | 1.682 | 102.6868 | 2.09989 | 96.56801 | 2.54127 | 118.794 | 2.56418 | 113.67097 | 0.97545 | 114.8667 | 0.82241 | 123.1956
0.70513 | 93.72047268 | 2.30293 | 90.50751452 | 1.06897 | 74.76677744 | 1.0617 | 64.900376 | 1.702 | 102.6868 | 2.109 | 96.56111 | 2.54963 | 118.7802 | 2.57373 | 113.61581 | 0.98061 | 114.8391 | 0.82739 | 123.168
0.70813 | 93.75494648 | 2.31294 | 90.48683024 | 1.07386 | 74.75298792 | 1.06521 | 64.907271 | 1.706 | 102.6513 | 2.11572 | 96.54043 | 2.55779 | 118.6974 | 2.58454 | 113.595125 | 0.98493 | 114.8391 | 0.83245 | 123.1404
0.7117 | 93.74805172 | 2.32048 | 90.4592512 | 1.07747 | 74.75988268 | 1.06857 | 64.93485 | 1.712 | 102.6513 | 2.1216 | 96.52664 | 2.56838 | 118.6905 | 2.59386 | 113.595125 | 0.98913 | 114.8253 | 0.84195 | 123.1059
0.71471 | 93.76184124 | 2.32781 | 90.45235644 | 1.08211 | 74.7391984 | 1.07269 | 64.948639 | 1.74 | 102.6513 | 2.12924 | 96.51975 | 2.57708 | 118.6561 | 2.6054 | 113.56065 | 0.9927 | 114.7978 | 0.84663 | 123.0853
0.71791 | 93.77563076 | 2.33508 | 90.44546168 | 1.08662 | 74.75988268 | 1.0757 | 64.962429 | 1.768 | 102.5805 | 2.13704 | 96.49906 | 2.58794 | 118.6285 | 2.61577 | 113.526175 | 0.99713 | 114.7978 | 0.84896 | 123.0853
0.72127 | 93.81010456 | 2.34355 | 90.44546168 | 1.09102 | 74.7736722 | 1.08042 | 64.969323 | 1.775 | 102.5805 | 2.14518 | 96.49906 | 2.59841 | 118.6078 | 2.62374 | 113.4917 | 1.00096 | 114.7909 | 0.85334 | 123.0439
0.72553 | 93.8032098 | 2.35086 | 90.4247774 | 1.09586 | 74.75298792 | 1.08407 | 64.990008 | 1.761 | 102.545 | 2.15496 | 96.46459 | 2.60965 | 118.5802 | 2.63399 | 113.498595 | 1.0036 | 114.7564 | 0.8606 | 123.037
0.72875 | 93.82389408 | 2.36032 | 90.4247774 | 1.09956 | 74.76677744 | 1.08776 | 65.017587 | 1.787 | 102.5805 | 2.16354 | 96.47838 | 2.61824 | 118.5251 | 2.64375 | 113.471015 | 1.00829 | 114.7771 | 0.86752 | 122.9887
0.73251 | 93.83078884 | 2.36946 | 90.41788264 | 1.10419 | 74.7736722 | 1.09244 | 65.017587 | 1.775 | 102.5805 | 2.17346 | 96.4508 | 2.62859 | 118.5044 | 2.65314 | 113.42275 | 1.01304 | 114.7495 | 0.86931 | 122.9818
0.736 | 93.85836788 | 2.37717 | 90.41098788 | 1.10952 | 74.75988268 | 1.0968 | 65.045166 | 1.785 | 102.5096 | 2.18149 | 96.42322 | 2.63773 | 118.4906 | 2.66247 | 113.39517 | 1.01655 | 114.7357 | 0.87433 | 122.9405
0.73941 | 93.85836788 | 2.38702 | 90.39719836 | 1.11375 | 74.76677744 | 1.10089 | 65.045166 | 1.798 | 102.5096 | 2.18861 | 96.39564 | 2.64823 | 118.4354 | 2.67326 | 113.36759 | 1.02132 | 114.7564 | 0.87961 | 122.9198
0.74375 | 93.86526264 | 2.39621 | 90.40409312 | 1.11797 | 74.75298792 | 1.10599 | 65.052061 | 1.807 | 102.5096 | 2.19608 | 96.38185 | 2.65891 | 118.4147 | 2.68253 | 113.3538 | 1.02394 | 114.7288 | 0.88531 | 122.8784
0.74665 | 93.86526264 | 2.40495 | 90.36961932 | 1.12286 | 74.75988268 | 1.11006 | 65.07964 | 1.825 | 102.5096 | 2.20396 | 96.38185 | 2.66618 | 118.394 | 2.69096 | 113.31243 | 1.03065 | 114.7012 | 0.88933 | 122.8508
0.7512 | 93.89973644 | 2.41383 | 90.3903036 | 1.12814 | 74.75298792 | 1.11432 | 65.086534 | 1.827 | 102.5096 | 2.21112 | 96.36806 | 2.67108 | 118.3596 | 2.6997 | 113.32622 | 1.03396 | 114.715 | 0.88995 | 122.8233
0.75525 | 93.89973644 | 2.42326 | 90.36961932 | 1.13291 | 74.7391984 | 1.1187 | 65.114113 | 1.865 | 102.5096 | 2.2194 | 96.36117 | 2.67958 | 118.3044 | 2.71051 | 113.277955 | 1.03797 | 114.6668 | 0.89665 | 122.7819
0.75935 | 93.92042072 | 2.43272 | 90.38340884 | 1.13593 | 74.75298792 | 1.12273 | 65.114113 | 1.862 | 102.4742 | 2.22611 | 96.35427 | 2.68831 | 118.2768 | 2.72028 | 113.236585 | 1.0424 | 114.6736 | 0.90023 | 122.7612
0.76245 | 93.92731548 | 2.44259 | 90.34204028 | 1.14085 | 74.75298792 | 1.12726 | 65.107219 | 1.862 | 102.4387 | 2.23401 | 96.34738 | 2.69827 | 118.263 | 2.72832 | 113.22969 | 1.047 | 114.6874 | 0.90496 | 122.7543
0.76672 | 93.93421024 | 2.45116 | 90.3558298 | 1.1452 | 74.7391984 | 1.13019 | 65.148587 | 1.868 | 102.4033 | 2.24159 | 96.33359 | 2.70765 | 118.2424 | 2.73762 | 113.18832 | 1.05122 | 114.6668 | 0.90675 | 122.7267
0.77123 | 93.94799976 | 2.45983 | 90.31446124 | 1.14855 | 74.75298792 | 1.13426 | 65.162377 | 1.881 | 102.4033 | 2.25214 | 96.33359 | 2.71482 | 118.1803 | 2.74835 | 113.17453 | 1.05417 | 114.6599 | 0.91339 | 122.6854
0.77513 | 93.94799976 | 2.46772 | 90.30756648 | 1.1538 | 74.71851412 | 1.13794 | 65.176166 | 1.893 | 102.4033 | 2.26086 | 96.32669 | 2.72559 | 118.1389 | 2.75562 | 113.126265 | 1.05747 | 114.6874 | 0.91725 | 122.6509
0.77849 | 93.95489452 | 2.47685 | 90.30756648 | 1.15904 | 74.72540888 | 1.14216 | 65.196851 | 1.925 | 102.4033 | 2.27358 | 96.29222 | 2.73484 | 118.1251 | 2.76509 | 113.10558 | 1.06231 | 114.6668 | 0.91947 | 122.6233
0.78258 | 93.96178928 | 2.48741 | 90.29377696 | 1.16357 | 74.7391984 | 1.14669 | 65.196851 | 1.951 | 102.4033 | 2.28293 | 96.3198 | 2.74262 | 118.0562 | 2.7724 | 113.09179 | 1.06749 | 114.6461 | 0.92493 | 122.6095
0.78632 | 93.9755788 | 2.4958 | 90.26619792 | 1.16813 | 74.71851412 | 1.15027 | 65.22443 | 1.938 | 102.3324 | 2.29279 | 96.29222 | 2.75514 | 118.0424 | 2.78294 | 113.06421 | 1.07007 | 114.6392 | 0.9299 | 122.5819
0.79142 | 93.9755788 | 2.50353 | 90.27309268 | 1.17215 | 74.71851412 | 1.15373 | 65.245114 | 1.95 | 102.3324 | 2.29987 | 96.27843 | 2.76655 | 117.9872 | 2.79238 | 113.05042 | 1.07592 | 114.6323 | 0.93201 | 122.5544
0.79392 | 93.98247356 | 2.51085 | 90.2524084 | 1.17669 | 74.71161936 | 1.15798 | 65.252009 | 1.953 | 102.297 | 2.30624 | 96.26464 | 2.77615 | 117.9735 | 2.80329 | 113.02284 | 1.07984 | 114.6116 | 0.93813 | 122.5268
0.79782 | 94.00315784 | 2.51915 | 90.23172412 | 1.18081 | 74.71161936 | 1.15998 | 65.272693 | 1.971 | 102.3324 | 2.31508 | 96.25085 | 2.78353 | 117.9321 | 2.81279 | 112.98147 | 1.08415 | 114.5978 | 0.93923 | 122.4923
0.802 | 94.00315784 | 2.52648 | 90.23172412 | 1.18485 | 74.7047246 | 1.16415 | 65.300272 | 1.971 | 102.3324 | 2.32384 | 96.25085 | 2.79351 | 117.8838 | 2.82116 | 112.96768 | 1.08857 | 114.5771 | 0.9449 | 122.4716
0.80615 | 94.01694736 | 2.53396 | 90.21103984 | 1.18896 | 74.69782984 | 1.16905 | 65.307167 | 1.994 | 102.297 | 2.33249 | 96.21638 | 2.80571 | 117.8287 | 2.83015 | 112.946995 | 1.09325 | 114.584 | 0.95202 | 122.4578
0.81087 | 94.0445264 | 2.54124 | 90.17656604 | 1.19367 | 74.71851412 | 1.17204 | 65.341641 | 2.009 | 102.297 | 2.33974 | 96.21638 | 2.81573 | 117.8287 | 2.83836 | 112.9401 | 1.0995 | 114.5564 | 0.95757 | 122.4303
0.81485 | 94.03763164 | 2.54974 | 90.19035556 | 1.19864 | 74.7047246 | 1.177 | 65.341641 | 2.034 | 102.297 | 2.3467 | 96.20948 | 2.82593 | 117.7873 | 2.84695 | 112.92631 | 1.10233 | 114.5358 | 0.96207 | 122.4096
0.819 | 94.03763164 | 2.56037 | 90.1834608 | 1.20282 | 74.7047246 | 1.18087 | 65.348535 | 2.023 | 102.297 | 2.35504 | 96.21638 | 2.83756 | 117.8011 | 2.85739 | 112.88494 | 1.10666 | 114.5151 | 0.96574 | 122.3682
0.82175 | 94.0445264 | 2.5697 | 90.15588176 | 1.20654 | 74.7047246 | 1.18474 | 65.36922 | 2.039 | 102.2261 | 2.36342 | 96.20948 | 2.85146 | 117.739 | 2.86549 | 112.864255 | 1.11224 | 114.4875 | 0.97137 | 122.3337
0.8247 | 94.03763164 | 2.5798 | 90.16277652 | 1.21047 | 74.69093508 | 1.18933 | 65.389904 | 2.068 | 102.2261 | 2.36973 | 96.1888 | 2.86535 | 117.7183 | 2.87514 | 112.84357 | 1.11572 | 114.4806 | 0.97424 | 122.3268
0.82793 | 94.0445264 | 2.58824 | 90.17656604 | 1.21507 | 74.7047246 | 1.19333 | 65.417483 | 2.067 | 102.1907 | 2.3744 | 96.1888 | 2.87912 | 117.6149 | 2.8821 | 112.85736 | 1.12072 | 114.453 | 0.97637 | 122.2924
0.83222 | 94.05142116 | 2.59725 | 90.14209224 | 1.21969 | 74.69093508 | 1.19735 | 65.417483 | 2.092 | 102.1907 | 2.38373 | 96.15432 | 2.88713 | 117.5046 | 2.89244 | 112.82978 | 1.12479 | 114.453 | 0.98224 | 122.2372
0.83539 | 94.05831592 | 2.60615 | 90.16277652 | 1.22442 | 74.69782984 | 1.20154 | 65.445062 | 2.098 | 102.1907 | 2.39246 | 96.17501 | 2.89441 | 117.4563 | 2.90301 | 112.795305 | 1.12839 | 114.4323 | 0.98716 | 122.2441
0.83919 | 94.0790002 | 2.61494 | 90.1145132 | 1.22876 | 74.69782984 | 1.20461 | 65.451957 | 2.112 | 102.2261 | 2.40023 | 96.14743 | 2.90227 | 117.4632 | 2.91332 | 112.781515 | 1.13416 | 114.391 | 0.99159 | 122.2234
0.84253 | 94.07210544 | 2.62257 | 90.12830272 | 1.23336 | 74.67714556 | 1.20968 | 65.465746 | 2.125 | 102.1552 | 2.40824 | 96.12674 | 2.91193 | 117.4563 | 2.92408 | 112.76083 | 1.13762 | 114.3979 | 0.9929 | 122.1958
0.84589 | 94.06521068 | 2.63112 | 90.12140796 | 1.23734 | 74.6702508 | 1.21284 | 65.479536 | 2.129 | 102.1907 | 2.41595 | 96.12674 | 2.92109 | 117.3943 | 2.93405 | 112.712565 | 1.1424 | 114.3703 | 0.99805 | 122.1751
0.84934 | 94.07210544 | 2.64074 | 90.10072368 | 1.24102 | 74.68404032 | 1.21674 | 65.479536 | 2.133 | 102.1198 | 2.42486 | 96.09916 | 2.92719 | 117.3805 | 2.9435 | 112.712565 | 1.14681 | 114.3565 | 1.00508 | 122.1338
0.85169 | 94.07210544 | 2.64984 | 90.10072368 | 1.24569 | 74.69093508 | 1.22098 | 65.50022 | 2.164 | 102.1198 | 2.43528 | 96.07848 | 2.93412 | 117.346 | 2.95225 | 112.67809 | 1.15052 | 114.3082 | 1.00834 | 122.1476
0.85584 | 94.07210544 | 2.65864 | 90.08693416 | 1.2504 | 74.68404032 | 1.22464 | 65.51401 | 2.175 | 102.0489 | 2.44551 | 96.08538 | 2.94038 | 117.3115 | 2.95996 | 112.6643 | 1.15548 | 114.3082 | 1.01052 | 122.0855
0.86108 | 94.08589496 | 2.66646 | 90.0800394 | 1.25479 | 74.66335604 | 1.22915 | 65.51401 | 2.196 | 102.0489 | 2.45646 | 96.06469 | 2.94866 | 117.2771 | 2.96924 | 112.62293 | 1.16025 | 114.3013 | 1.01655 | 122.0924
0.86504 | 94.05142116 | 2.67452 | 90.0800394 | 1.25972 | 74.66335604 | 1.23383 | 65.541589 | 2.196 | 102.0135 | 2.46535 | 96.04401 | 2.95711 | 117.2702 | 2.97814 | 112.58156 | 1.16437 | 114.2806 | 1.02317 | 122.0579
0.869 | 94.07210544 | 2.68291 | 90.05246036 | 1.26471 | 74.66335604 | 1.23795 | 65.555378 | 2.207 | 101.9781 | 2.47273 | 96.03711 | 2.96652 | 117.2426 | 2.98922 | 112.56777 | 1.16855 | 114.26 | 1.02561 | 122.0166
0.87456 | 94.08589496 | 2.69146 | 90.0455656 | 1.26866 | 74.6702508 | 1.24168 | 65.576062 | 2.243 | 101.9781 | 2.4798 | 96.03022 | 2.97383 | 117.1943 | 2.99918 | 112.55398 | 1.17212 | 114.2531 | 1.02893 | 122.0097
0.87825 | 94.08589496 | 2.6999 | 90.05246036 | 1.27251 | 74.6702508 | 1.24484 | 65.596747 | 2.249 | 101.9426 | 2.48797 | 96.02332 | 2.97967 | 117.1667 | 3.00847 | 112.533295 | 1.17609 | 114.2186 | 1.03239 | 121.9545
0.88187 | 94.0790002 | 2.70808 | 90.03177608 | 1.27719 | 74.65646128 | 1.24888 | 65.589852 | 2.236 | 101.9426 | 2.49658 | 96.00264 | 2.98768 | 117.1529 | 3.01831 | 112.519505 | 1.18005 | 114.2324 | 1.04096 | 121.9269
0.88501 | 94.07210544 | 2.71637 | 90.03867084 | 1.28142 | 74.65646128 | 1.25397 | 65.596747 | 2.257 | 101.9426 | 2.50672 | 96.00264 | 2.99884 | 117.1254 | 3.027 | 112.478135 | 1.18497 | 114.191 | 1.04503 | 121.8787
0.88881 | 94.07210544 | 2.72672 | 90.02488132 | 1.28636 | 74.66335604 | 1.25818 | 65.589852 | 2.277 | 101.9426 | 2.51634 | 95.98885 | 3.0073 | 117.0978 | 3.03595 | 112.48503 | 1.18818 | 114.2048 | 1.05029 | 121.8787
0.89367 | 94.07210544 | 2.73536 | 90.00419704 | 1.2907 | 74.64956652 | 1.26272 | 65.589852 | 2.31 | 101.9426 | 2.52832 | 95.98195 | 3.01708 | 117.0909 | 3.04585 | 112.40229 | 1.19162 | 114.1565 | 1.05552 | 121.8442
0.89668 | 94.06521068 | 2.74408 | 90.01798656 | 1.29493 | 74.635777 | 1.26716 | 65.617431 | 2.287 | 101.9072 | 2.53785 | 95.96816 | 3.02666 | 117.0702 | 3.05406 | 112.367815 | 1.19697 | 114.1359 | 1.06261 | 121.7821
0.90069 | 94.08589496 | 2.75435 | 89.99040752 | 1.29952 | 74.64267176 | 1.27133 | 65.64501 | 2.311 | 101.9072 | 2.54665 | 95.97506 | 3.03587 | 117.0564 | 3.06383 | 112.36092 | 1.20035 | 114.1152 | 1.06592 | 121.7821
0.90538 | 94.0790002 | 2.76238 | 89.98351276 | 1.3038 | 74.62888224 | 1.27566 | 65.638115 | 2.31 | 101.9072 | 2.5558 | 95.95437 | 3.04496 | 117.0013 | 3.07294 | 112.340235 | 1.20293 | 114.129 | 1.067 | 121.7477
0.90907 | 94.0790002 | 2.7727 | 89.98351276 | 1.30731 | 74.61509272 | 1.27961 | 65.665694 | 2.336 | 101.9072 | 2.56422 | 95.95437 | 3.05407 | 116.9944 | 3.08108 | 112.298865 | 1.20929 | 114.1083 | 1.07305 | 121.6994
0.91391 | 94.05142116 | 2.78191 | 89.96972324 | 1.31201 | 74.61509272 | 1.28418 | 65.672589 | 2.328 | 101.8718 | 2.57227 | 95.94059 | 3.06267 | 116.9461 | 3.08991 | 112.298865 | 1.21412 | 114.06 | 1.08181 | 121.6649
0.91854 | 94.07210544 | 2.79076 | 89.95593372 | 1.31587 | 74.61509272 | 1.28967 | 65.679484 | 2.353 | 101.8718 | 2.58011 | 95.93369 | 3.07217 | 116.9461 | 3.09862 | 112.29197 | 1.21899 | 114.0531 | 1.08598 | 121.6443
0.92222 | 94.05831592 | 2.79969 | 89.93524944 | 1.31947 | 74.62198748 | 1.29371 | 65.700168 | 2.36 | 101.8718 | 2.58686 | 95.9199 | 3.08021 | 116.9392 | 3.10577 | 112.243705 | 1.22405 | 114.06 | 1.08812 | 121.6167
0.9267 | 94.07210544 | 2.8084 | 89.9421442 | 1.325 | 74.58751368 | 1.29759 | 65.720852 | 2.383 | 101.8363 | 2.59504 | 95.91301 | 3.09032 | 116.9047 | 3.11518 | 112.229915 | 1.22789 | 114.06 | 1.09413 | 121.5753
0.92962 | 94.05831592 | 2.81736 | 89.92145992 | 1.32912 | 74.59440844 | 1.30178 | 65.734642 | 2.373 | 101.8718 | 2.60324 | 95.87853 | 3.09841 | 116.8771 | 3.12401 | 112.216125 | 1.23235 | 114.0049 | 1.0998 | 121.5201
0.93271 | 94.05831592 | 2.82577 | 89.92145992 | 1.33365 | 74.59440844 | 1.30582 | 65.741537 | 2.394 | 101.8363 | 2.61241 | 95.89232 | 3.10886 | 116.8427 | 3.13246 | 112.216125 | 1.23864 | 114.0118 | 1.10334 | 121.4995
0.93669 | 94.0790002 | 2.8338 | 89.92145992 | 1.33814 | 74.61509272 | 1.30945 | 65.755326 | 2.42 | 101.8009 | 2.61968 | 95.86474 | 3.1169 | 116.8082 | 3.14084 | 112.18165 | 1.24126 | 114.0118 | 1.10411 | 121.4926
0.94025 | 94.05831592 | 2.84081 | 89.9076704 | 1.34235 | 74.6013032 | 1.31272 | 65.741537 | 2.406 | 101.8009 | 2.62758 | 95.85095 | 3.12665 | 116.7875 | 3.14885 | 112.16786 | 1.24608 | 113.9704 | 1.11014 | 121.4374
0.9443 | 94.05142116 | 2.84836 | 89.9076704 | 1.34617 | 74.58751368 | 1.31679 | 65.782905 | 2.41 | 101.8363 | 2.63596 | 95.83027 | 3.13546 | 116.7806 | 3.15772 | 112.14028 | 1.24938 | 113.9566 | 1.11478 | 121.4029
0.94818 | 94.0445264 | 2.8568 | 89.88698612 | 1.35081 | 74.6013032 | 1.32123 | 65.769116 | 2.43 | 101.7655 | 2.64653 | 95.81648 | 3.14391 | 116.7392 | 3.1666 | 112.09891 | 1.2545 | 113.9359 | 1.118 | 121.3891
0.95305 | 94.03763164 | 2.86612 | 89.9076704 | 1.35544 | 74.58751368 | 1.32453 | 65.7898 | 2.467 | 101.7655 | 2.65606 | 95.7889 | 3.15077 | 116.7048 | 3.17431 | 112.119595 | 1.25858 | 113.9221 | 1.12001 | 121.3202
0.95703 | 94.03763164 | 2.87451 | 89.8731966 | 1.35907 | 74.57372416 | 1.32763 | 65.803589 | 2.451 | 101.7655 | 2.66449 | 95.7958 | 3.1624 | 116.6772 | 3.18462 | 112.050645 | 1.26366 | 113.8945 | 1.12629 | 121.2788
0.96014 | 94.03763164 | 2.88294 | 89.88009136 | 1.3638 | 74.5668294 | 1.33276 | 65.810484 | 2.454 | 101.73 | 2.67222 | 95.7889 | 3.1718 | 116.6427 | 3.19351 | 112.02996 | 1.2682 | 113.8945 | 1.1339 | 121.2719
0.96338 | 94.0445264 | 2.89316 | 89.88009136 | 1.36923 | 74.57372416 | 1.3363 | 65.796695 | 2.489 | 101.6946 | 2.68128 | 95.78201 | 3.18122 | 116.6013 | 3.20275 | 111.98859 | 1.27368 | 113.8601 | 1.13454 | 121.2099
0.96726 | 94.03073688 | 2.9027 | 89.8731966 | 1.37385 | 74.59440844 | 1.34096 | 65.824274 | 2.494 | 101.6592 | 2.68979 | 95.76822 | 3.19141 | 116.5738 | 3.2119 | 111.954115 | 1.27763 | 113.867 | 1.13887 | 121.1823
0.9717 | 94.01694736 | 2.91213 | 89.85251232 | 1.37843 | 74.5668294 | 1.34511 | 65.838063 | 2.498 | 101.6946 | 2.69951 | 95.76132 | 3.20066 | 116.5738 | 3.21912 | 111.954115 | 1.28194 | 113.8394 | 1.14286 | 121.1202
0.97587 | 94.0100526 | 2.92185 | 89.85940708 | 1.38159 | 74.5668294 | 1.34926 | 65.865642 | 2.495 | 101.6592 | 2.70838 | 95.75443 | 3.21057 | 116.56 | 3.22867 | 111.912745 | 1.28626 | 113.8394 | 1.14869 | 121.1065
0.97928 | 94.0100526 | 2.93186 | 89.85251232 | 1.38559 | 74.58061892 | 1.35382 | 65.872537 | 2.504 | 101.6592 | 2.71274 | 95.75443 | 3.22083 | 116.5186 | 3.23779 | 111.89206 | 1.2906 | 113.8118 | 1.15386 | 121.0858
0.98254 | 94.0100526 | 2.94111 | 89.86630184 | 1.39056 | 74.58061892 | 1.35697 | 65.886327 | 2.516 | 101.6592 | 2.71646 | 95.75443 | 3.23053 | 116.4841 | 3.24741 | 111.871375 | 1.29481 | 113.8256 | 1.15562 | 121.0513
0.98722 | 93.99626308 | 2.94964 | 89.84561756 | 1.39437 | 74.58061892 | 1.35916 | 65.900116 | 2.529 | 101.6592 | 2.71989 | 95.73374 | 3.24143 | 116.4634 | 3.25636 | 111.816215 | 1.30011 | 113.7635 | 1.16057 | 121.003
0.99087 | 93.99626308 | 2.95831 | 89.84561756 | 1.39899 | 74.55303988 | 1.36289 | 65.907011 | 2.546 | 101.6592 | 2.72408 | 95.71306 | 3.25172 | 116.4497 | 3.26453 | 111.82311 | 1.30516 | 113.7566 | 1.16257 | 120.9824
0.99433 | 93.98936832 | 2.96579 | 89.8387228 | 1.40378 | 74.5668294 | 1.36544 | 65.893221 | 2.558 | 101.6592 | 2.73027 | 95.71995 | 3.26232 | 116.3945 | 3.27521 | 111.788635 | 1.30944 | 113.7429 | 1.16885 | 120.9479
0.99899 | 93.99626308 | 2.97427 | 89.83182804 | 1.409 | 74.57372416 | 1.3689 | 65.93459 | 2.576 | 101.6237 | 2.73747 | 95.69927 | 3.26981 | 116.36 | 3.28287 | 111.78174 | 1.3132 | 113.7291 | 1.17207 | 120.9134
1.00274 | 93.98247356 | 2.98385 | 89.79735424 | 1.4131 | 74.5668294 | 1.37287 | 65.962169 | 2.599 | 101.5883 | 2.7428 | 95.67858 | 3.27934 | 116.3255 | 3.29125 | 111.747265 | 1.31752 | 113.7084 | 1.17899 | 120.872
1.00639 | 93.96868404 | 2.99299 | 89.804249 | 1.41687 | 74.53925036 | 1.37589 | 65.941485 | 2.579 | 101.6237 | 2.74834 | 95.67169 | 3.2887 | 116.2911 | 3.30039 | 111.74037 | 1.32207 | 113.6877 | 1.1853 | 120.8651
1.01031 | 93.9755788 | 3.00067 | 89.78356472 | 1.42201 | 74.55303988 | 1.38159 | 65.975958 | 2.605 | 101.5529 | 2.75612 | 95.67169 | 3.29812 | 116.2566 | 3.30997 | 111.75416 | 1.32689 | 113.6601 | 1.18815 | 120.8238
1.01428 | 93.9755788 | 3.00889 | 89.78356472 | 1.42601 | 74.55993464 | 1.38471 | 65.975958 | 2.61 | 101.5529 | 2.76376 | 95.6648 | 3.30739 | 116.2221 | 3.31829 | 111.719685 | 1.33222 | 113.667 | 1.19127 | 120.7755
1.01871 | 93.9755788 | 3.01735 | 89.78356472 | 1.43065 | 74.54614512 | 1.38844 | 65.996643 | 2.618 | 101.5529 | 2.77462 | 95.65101 | 3.31729 | 116.1876 | 3.32843 | 111.705895 | 1.33559 | 113.6463 | 1.19455 | 120.741
1.02295 | 93.96868404 | 3.02624 | 89.75598568 | 1.43515 | 74.5323556 | 1.39153 | 66.017327 | 2.64 | 101.5529 | 2.78456 | 95.60964 | 3.32664 | 116.1739 | 3.33705 | 111.705895 | 1.3397 | 113.6325 | 1.20223 | 120.7066
1.02555 | 93.9755788 | 3.03507 | 89.74219616 | 1.44001 | 74.53925036 | 1.39521 | 66.031117 | 2.652 | 101.5529 | 2.79257 | 95.60964 | 3.33606 | 116.1532 | 3.34655 | 111.692105 | 1.34436 | 113.6188 | 1.20509 | 120.6859
1.02953 | 93.9755788 | 3.04268 | 89.74219616 | 1.4447 | 74.5323556 | 1.39931 | 66.044906 | 2.667 | 101.5529 | 2.80143 | 95.61653 | 3.34537 | 116.1256 | 3.35554 | 111.650735 | 1.34824 | 113.605 | 1.20846 | 120.6583
1.03473 | 93.96178928 | 3.05233 | 89.7353014 | 1.44785 | 74.52546084 | 1.40521 | 66.058696 | 2.666 | 101.5174 | 2.80879 | 95.58895 | 3.35539 | 116.0911 | 3.36434 | 111.650735 | 1.35263 | 113.5843 | 1.21492 | 120.61
1.03881 | 93.95489452 | 3.06107 | 89.71461712 | 1.45213 | 74.53925036 | 1.40868 | 66.072485 | 2.687 | 101.5174 | 2.81528 | 95.56137 | 3.36588 | 116.0773 | 3.37483 | 111.64384 | 1.3563 | 113.5567 | 1.22247 | 120.5894
1.0429 | 93.95489452 | 3.06939 | 89.68703808 | 1.45721 | 74.52546084 | 1.41434 | 66.058696 | 2.684 | 101.5174 | 2.82236 | 95.56137 | 3.37449 | 116.0566 | 3.38351 | 111.595575 | 1.35993 | 113.5498 | 1.22591 | 120.5825
1.04677 | 93.941105 | 3.07758 | 89.67324856 | 1.46081 | 74.52546084 | 1.41847 | 66.086275 | 2.717 | 101.482 | 2.83144 | 95.54758 | 3.38278 | 116.0153 | 3.39262 | 111.609365 | 1.36454 | 113.5153 | 1.22936 | 120.5273
1.05033 | 93.93421024 | 3.08522 | 89.68703808 | 1.46564 | 74.51167132 | 1.42226 | 66.093169 | 2.71 | 101.482 | 2.84074 | 95.5269 | 3.39135 | 116.036 | 3.40179 | 111.57489 | 1.36711 | 113.4946 | 1.23557 | 120.5066
1.05531 | 93.93421024 | 3.09296 | 89.7008276 | 1.47032 | 74.51856608 | 1.42741 | 66.093169 | 2.742 | 101.482 | 2.85034 | 95.54069 | 3.4008 | 115.9946 | 3.41151 | 111.5611 | 1.37074 | 113.4946 | 1.24194 | 120.4652
1.05786 | 93.941105 | 3.10365 | 89.69393284 | 1.47471 | 74.50477656 | 1.43058 | 66.100064 | 2.744 | 101.4111 | 2.85997 | 95.52001 | 3.41013 | 115.9877 | 3.42113 | 111.567995 | 1.3761 | 113.4671 | 1.24398 | 120.4721
1.06234 | 93.92731548 | 3.11331 | 89.69393284 | 1.47862 | 74.52546084 | 1.43524 | 66.113854 | 2.739 | 101.4111 | 2.86939 | 95.50622 | 3.42088 | 115.9394 | 3.42929 | 111.54731 | 1.38132 | 113.4533 | 1.24878 | 120.417
1.06685 | 93.91352596 | 3.12219 | 89.6663538 | 1.48194 | 74.50477656 | 1.43909 | 66.106959 | 2.754 | 101.4111 | 2.87641 | 95.50622 | 3.42965 | 115.9325 | 3.43912 | 111.526625 | 1.38473 | 113.4188 | 1.25458 | 120.417
1.07078 | 93.92042072 | 3.13025 | 89.68014332 | 1.48691 | 74.48409228 | 1.44287 | 66.134538 | 2.765 | 101.3757 | 2.88335 | 95.49243 | 3.43877 | 115.8981 | 3.44901 | 111.51973 | 1.38827 | 113.4188 | 1.26039 | 120.3618
1.07451 | 93.89973644 | 3.13936 | 89.65256428 | 1.49246 | 74.4978818 | 1.4481 | 66.134538 | 2.793 | 101.3757 | 2.88978 | 95.47174 | 3.45143 | 115.905 | 3.45977 | 111.47836 | 1.3935 | 113.4119 | 1.26282 | 120.3205
1.0785 | 93.9066312 | 3.14709 | 89.6663538 | 1.49765 | 74.49098704 | 1.45212 | 66.155222 | 2.794 | 101.4111 | 2.89935 | 95.46485 | 3.46036 | 115.8636 | 3.4688 | 111.457675 | 1.39758 | 113.405 | 1.26794 | 120.2929
1.08284 | 93.87905216 | 3.15524 | 89.65945904 | 1.50158 | 74.47030276 | 1.45541 | 66.155222 | 2.8 | 101.3757 | 2.90813 | 95.45106 | 3.46984 | 115.8222 | 3.47737 | 111.40941 | 1.40055 | 113.3705 | 1.27267 | 120.2653
1.08689 | 93.86526264 | 3.16378 | 89.67324856 | 1.50613 | 74.45651324 | 1.45959 | 66.175906 | 2.831 | 101.3403 | 2.91952 | 95.45795 | 3.47956 | 115.836 | 3.48612 | 111.443885 | 1.4053 | 113.3705 | 1.2784 | 120.217
1.09038 | 93.87905216 | 3.17409 | 89.6663538 | 1.50973 | 74.45651324 | 1.46372 | 66.182801 | 2.826 | 101.3403 | 2.93114 | 95.45795 | 3.48752 | 115.7602 | 3.49634 | 111.4232 | 1.40835 | 113.3292 | 1.28211 | 120.1895
1.0952 | 93.88594692 | 3.18205 | 89.65945904 | 1.51524 | 74.463408 | 1.46774 | 66.175906 | 2.841 | 101.3048 | 2.94121 | 95.44416 | 3.49649 | 115.7602 | 3.50616 | 111.416305 | 1.4129 | 113.3292 | 1.28363 | 120.155
1.09924 | 93.86526264 | 3.18975 | 89.63877476 | 1.51921 | 74.44272372 | 1.4718 | 66.196591 | 2.856 | 101.3048 | 2.95181 | 95.42348 | 3.50633 | 115.7188 | 3.51521 | 111.388725 | 1.4171 | 113.3154 | 1.29028 | 120.1274
1.10332 | 93.83078884 | 3.19797 | 89.62498524 | 1.52373 | 74.44272372 | 1.47572 | 66.21038 | 2.84 | 101.2694 | 2.9606 | 95.40279 | 3.51544 | 115.6981 | 3.52492 | 111.36804 | 1.42015 | 113.3154 | 1.29775 | 120.086
1.10751 | 93.8376836 | 3.20592 | 89.63188 | 1.52792 | 74.44961848 | 1.48007 | 66.217275 | 2.854 | 101.234 | 2.96782 | 95.40279 | 3.5249 | 115.6774 | 3.53446 | 111.34046 | 1.42613 | 113.2464 | 1.29902 | 120.0516
1.11102 | 93.8376836 | 3.21405 | 89.61809048 | 1.53277 | 74.44961848 | 1.48408 | 66.22417 | 2.856 | 101.1985 | 2.97301 | 95.389 | 3.53425 | 115.6429 | 3.54337 | 111.32667 | 1.43006 | 113.2533 | 1.30347 | 120.0378
1.1155 | 93.82389408 | 3.22152 | 89.5974062 | 1.5374 | 74.42203944 | 1.4889 | 66.244854 | 2.891 | 101.1985 | 2.98098 | 95.38211 | 3.54338 | 115.6292 | 3.55311 | 111.29909 | 1.43526 | 113.2326 | 1.30775 | 119.9895
1.1193 | 93.8032098 | 3.22932 | 89.57672192 | 1.54203 | 74.40824992 | 1.49382 | 66.244854 | 2.897 | 101.1985 | 2.98719 | 95.36832 | 3.55262 | 115.5878 | 3.56316 | 111.305985 | 1.43852 | 113.2051 | 1.3141 | 119.9619
1.12304 | 93.8032098 | 3.23681 | 89.57672192 | 1.54648 | 74.4289342 | 1.49713 | 66.251749 | 2.92 | 101.1631 | 2.99483 | 95.35453 | 3.5599 | 115.5464 | 3.57204 | 111.27151 | 1.44358 | 113.1844 | 1.31711 | 119.9344
1.12666 | 93.78942028 | 3.24578 | 89.56982716 | 1.55204 | 74.40824992 | 1.50131 | 66.265538 | 2.919 | 101.1631 | 3.00422 | 95.33385 | 3.56851 | 115.5671 | 3.5807 | 111.250825 | 1.44705 | 113.1844 | 1.32138 | 119.9137
1.13076 | 93.78252552 | 3.25533 | 89.57672192 | 1.55695 | 74.40135516 | 1.50504 | 66.265538 | 2.914 | 101.1631 | 3.00896 | 95.32695 | 3.57913 | 115.5395 | 3.59213 | 111.195665 | 1.45275 | 113.1706 | 1.32642 | 119.8861
1.13459 | 93.77563076 | 3.26449 | 89.5629324 | 1.56175 | 74.38067088 | 1.50842 | 66.293117 | 2.957 | 101.1631 | 3.0174 | 95.32006 | 3.58838 | 115.5119 | 3.60096 | 111.20256 | 1.45685 | 113.1568 | 1.33244 | 119.8516
1.13864 | 93.78942028 | 3.27337 | 89.54914288 | 1.56547 | 74.38756564 | 1.51361 | 66.306907 | 2.946 | 101.1277 | 3.0242 | 95.32006 | 3.59849 | 115.505 | 3.61021 | 111.181875 | 1.46266 | 113.1361 | 1.33435 | 119.8102
1.14261 | 93.768736 | 3.28274 | 89.5629324 | 1.56974 | 74.38756564 | 1.51795 | 66.300012 | 2.957 | 101.1277 | 3.03113 | 95.28558 | 3.60643 | 115.4913 | 3.61869 | 111.140505 | 1.46507 | 113.1154 | 1.33531 | 119.7827
1.14704 | 93.75494648 | 3.29089 | 89.55603764 | 1.57351 | 74.37377612 | 1.52214 | 66.341381 | 2.976 | 101.0922 | 3.03908 | 95.30627 | 3.61512 | 115.4361 | 3.62844 | 111.126715 | 1.46989 | 113.1154 | 1.34112 | 119.7689
1.15121 | 93.76184124 | 3.30013 | 89.54224812 | 1.57933 | 74.36688136 | 1.52672 | 66.313802 | 2.973 | 101.0922 | 3.05038 | 95.29248 | 3.62537 | 115.4361 | 3.63765 | 111.140505 | 1.47419 | 113.1016 | 1.34774 | 119.7482
1.15499 | 93.7342622 | 3.30891 | 89.51466908 | 1.5831 | 74.37377612 | 1.53043 | 66.334486 | 3.003 | 101.0568 | 3.06075 | 95.27869 | 3.63552 | 115.4016 | 3.64848 | 111.126715 | 1.47901 | 113.081 | 1.35154 | 119.6861
1.15855 | 93.75494648 | 3.31818 | 89.51466908 | 1.58738 | 74.37377612 | 1.53465 | 66.334486 | 2.98 | 100.9859 | 3.07238 | 95.24421 | 3.64351 | 115.3602 | 3.657 | 111.071555 | 1.48331 | 113.081 | 1.35305 | 119.6792
1.16276 | 93.72736744 | 3.32501 | 89.50087956 | 1.59169 | 74.36688136 | 1.53939 | 66.348275 | 3.025 | 100.9859 | 3.08171 | 95.25111 | 3.65336 | 115.3534 | 3.66744 | 111.05087 | 1.48638 | 113.0534 | 1.3601 | 119.6172
1.16668 | 93.72736744 | 3.33401 | 89.4939848 | 1.59566 | 74.34619708 | 1.54351 | 66.35517 | 3.009 | 100.9859 | 3.09275 | 95.23043 | 3.66245 | 115.3051 | 3.67652 | 111.057765 | 1.49156 | 113.0258 | 1.36746 | 119.5965
1.17069 | 93.7342622 | 3.34091 | 89.50087956 | 1.60073 | 74.35309184 | 1.54762 | 66.35517 | 3.045 | 100.9859 | 3.09923 | 95.24421 | 3.67185 | 115.2844 | 3.68398 | 111.016395 | 1.49689 | 112.9982 | 1.36941 | 119.562
1.17445 | 93.72047268 | 3.34955 | 89.50777432 | 1.60379 | 74.35309184 | 1.55164 | 66.375855 | 3.032 | 100.9859 | 3.10619 | 95.20974 | 3.68057 | 115.2223 | 3.69344 | 111.016395 | 1.50062 | 113.0327 | 1.37461 | 119.5207
1.17907 | 93.71357792 | 3.359 | 89.45261624 | 1.60738 | 74.34619708 | 1.5556 | 66.389644 | 3.079 | 100.9859 | 3.11152 | 95.18216 | 3.69036 | 115.2017 | 3.70156 | 110.99571 | 1.50295 | 112.9844 | 1.37923 | 119.5207
1.18306 | 93.68599888 | 3.3693 | 89.48709004 | 1.6121 | 74.33930232 | 1.56033 | 66.382749 | 3.091 | 100.9859 | 3.1195 | 95.18906 | 3.69978 | 115.181 | 3.71179 | 110.975025 | 1.50909 | 112.9913 | 1.38525 | 119.431
1.18697 | 93.67220936 | 3.37974 | 89.45261624 | 1.61661 | 74.3599866 | 1.56359 | 66.417223 | 3.074 | 100.9505 | 3.12708 | 95.16837 | 3.709 | 115.1603 | 3.72244 | 110.933655 | 1.51302 | 112.9637 | 1.38715 | 119.4379
1.19144 | 93.67220936 | 3.39108 | 89.48019528 | 1.62136 | 74.34619708 | 1.56851 | 66.396539 | 3.112 | 100.9505 | 3.13231 | 95.16148 | 3.7165 | 115.1189 | 3.73048 | 110.933655 | 1.51835 | 112.9637 | 1.38892 | 119.4103
1.19523 | 93.65152508 | 3.40101 | 89.459511 | 1.62576 | 74.3255128 | 1.57233 | 66.424118 | 3.123 | 100.9505 | 3.13807 | 95.15458 | 3.72676 | 115.0982 | 3.7394 | 110.906075 | 1.52172 | 112.9431 | 1.39462 | 119.3414
1.19969 | 93.65841984 | 3.41062 | 89.44572148 | 1.63068 | 74.31861804 | 1.57592 | 66.444802 | 3.115 | 100.9151 | 3.14536 | 95.14769 | 3.73707 | 115.0638 | 3.74856 | 110.892285 | 1.52497 | 112.9155 | 1.40119 | 119.3414
1.20306 | 93.64463032 | 3.42171 | 89.44572148 | 1.63577 | 74.31172328 | 1.58002 | 66.437907 | 3.154 | 100.9505 | 3.15316 | 95.12011 | 3.74738 | 115.0086 | 3.7584 | 110.892285 | 1.53073 | 112.8948 | 1.40098 | 119.3
1.20673 | 93.63773556 | 3.43086 | 89.4250372 | 1.63974 | 74.31861804 | 1.58408 | 66.444802 | 3.152 | 100.9151 | 3.1595 | 95.1339 | 3.75655 | 115.0017 | 3.767 | 110.864705 | 1.53474 | 112.8879 | 1.40359 | 119.3069
1.21148 | 93.63773556 | 3.43975 | 89.41814244 | 1.64361 | 74.31861804 | 1.58774 | 66.451697 | 3.156 | 100.9151 | 3.16653 | 95.11321 | 3.76796 | 114.9741 | 3.77665 | 110.78886 | 1.53817 | 112.9017 | 1.40979 | 119.238
1.21586 | 93.6308408 | 3.44979 | 89.43882672 | 1.64906 | 74.31861804 | 1.59199 | 66.444802 | 3.18 | 100.9151 | 3.17179 | 95.10632 | 3.77762 | 114.9259 | 3.78592 | 110.78886 | 1.54304 | 112.8534 | 1.41648 | 119.2173
1.21945 | 93.62394604 | 3.45779 | 89.41124768 | 1.65385 | 74.31861804 | 1.59664 | 66.465486 | 3.192 | 100.8796 | 3.18067 | 95.09942 | 3.78889 | 114.9121 | 3.79566 | 110.781965 | 1.54797 | 112.8327 | 1.41926 | 119.169
1.22253 | 93.61705128 | 3.46653 | 89.43882672 | 1.6593 | 74.3255128 | 1.60085 | 66.486171 | 3.206 | 100.8796 | 3.18772 | 95.07874 | 3.79755 | 114.8914 | 3.80658 | 110.76128 | 1.55339 | 112.8327 | 1.42135 | 119.1483
1.22751 | 93.60326176 | 3.47516 | 89.41124768 | 1.66408 | 74.30482852 | 1.60556 | 66.486171 | 3.214 | 100.8442 | 3.19208 | 95.09253 | 3.80953 | 114.8776 | 3.81611 | 110.726805 | 1.55717 | 112.7983 | 1.42961 | 119.1346
1.23131 | 93.60326176 | 3.48407 | 89.39745816 | 1.66865 | 74.31172328 | 1.60956 | 66.506855 | 3.214 | 100.8442 | 3.2003 | 95.06495 | 3.819 | 114.8569 | 3.82533 | 110.74749 | 1.5616 | 112.7983 | 1.4344 | 119.0794
1.23466 | 93.58257748 | 3.49095 | 89.36987912 | 1.67276 | 74.291039 | 1.61406 | 66.506855 | 3.242 | 100.8442 | 3.20649 | 95.06495 | 3.82984 | 114.8293 | 3.83375 | 110.713015 | 1.56738 | 112.7845 | 1.43741 | 119.0518
1.23968 | 93.58947224 | 3.50024 | 89.37677388 | 1.67732 | 74.29793376 | 1.61828 | 66.534434 | 3.227 | 100.8442 | 3.2147 | 95.05806 | 3.83962 | 114.7742 | 3.84292 | 110.699225 | 1.57034 | 112.7776 | 1.44065 | 119.0311
1.2437 | 93.58947224 | 3.50659 | 89.37677388 | 1.68047 | 74.28414424 | 1.62211 | 66.51375 | 3.268 | 100.8088 | 3.2228 | 95.03737 | 3.8485 | 114.7673 | 3.85301 | 110.671645 | 1.57505 | 112.7707 | 1.44749 | 118.976
1.24862 | 93.56878796 | 3.5155 | 89.36987912 | 1.68525 | 74.29793376 | 1.62658 | 66.527539 | 3.278 | 100.8088 | 3.23224 | 95.02358 | 3.85592 | 114.719 | 3.86263 | 110.67854 | 1.57952 | 112.7362 | 1.45183 | 118.9691
1.25342 | 93.5618932 | 3.52433 | 89.34230008 | 1.69017 | 74.27724948 | 1.63119 | 66.527539 | 3.291 | 100.7733 | 3.24088 | 95.0029 | 3.86503 | 114.6914 | 3.87249 | 110.63717 | 1.58298 | 112.7086 | 1.45583 | 118.9415
1.25734 | 93.54810368 | 3.53276 | 89.36298436 | 1.6947 | 74.29793376 | 1.63534 | 66.548224 | 3.304 | 100.7379 | 3.24966 | 94.98911 | 3.87545 | 114.6845 | 3.88055 | 110.67854 | 1.58789 | 112.6949 | 1.45639 | 118.9208
1.2623 | 93.54810368 | 3.54128 | 89.30782628 | 1.69916 | 74.27724948 | 1.64003 | 66.548224 | 3.322 | 100.7025 | 3.25836 | 94.96842 | 3.88484 | 114.6776 | 3.8894 | 110.65096 | 1.59127 | 112.6673 | 1.46064 | 118.8726
1.26559 | 93.53431416 | 3.5502 | 89.32851056 | 1.70298 | 74.27724948 | 1.64381 | 66.568908 | 3.326 | 100.7025 | 3.26586 | 94.94774 | 3.89368 | 114.6363 | 3.89885 | 110.671645 | 1.59605 | 112.6742 | 1.46751 | 118.845
1.26905 | 93.5274194 | 3.55787 | 89.3216158 | 1.70796 | 74.27724948 | 1.64966 | 66.568908 | 3.363 | 100.667 | 3.27417 | 94.93395 | 3.90231 | 114.5949 | 3.9081 | 110.62338 | 1.60019 | 112.6397 | 1.46925 | 118.8174
1.27347 | 93.5274194 | 3.56766 | 89.32851056 | 1.71225 | 74.27035472 | 1.65357 | 66.582697 | 3.326 | 100.667 | 3.28174 | 94.91327 | 3.91125 | 114.5949 | 3.9173 | 110.588905 | 1.60595 | 112.6466 | 1.47269 | 118.7898
1.27761 | 93.50673512 | 3.57657 | 89.30782628 | 1.71652 | 74.26345996 | 1.65705 | 66.568908 | 3.365 | 100.7025 | 3.28991 | 94.90637 | 3.92114 | 114.5535 | 3.92894 | 110.575115 | 1.61015 | 112.5983 | 1.47863 | 118.7278
1.28167 | 93.48605084 | 3.58625 | 89.33540532 | 1.72181 | 74.2565652 | 1.66222 | 66.589592 | 3.37 | 100.667 | 3.298 | 94.88569 | 3.92943 | 114.5191 | 3.93772 | 110.54064 | 1.616 | 112.5845 | 1.48529 | 118.714
1.28582 | 93.49984036 | 3.59601 | 89.31472104 | 1.72809 | 74.2565652 | 1.66607 | 66.589592 | 3.391 | 100.667 | 3.30699 | 94.865 | 3.93756 | 114.4915 | 3.9476 | 110.547535 | 1.62021 | 112.5501 | 1.48974 | 118.6933
1.28965 | 93.49984036 | 3.60564 | 89.31472104 | 1.73313 | 74.2565652 | 1.66961 | 66.589592 | 3.393 | 100.667 | 3.31643 | 94.85121 | 3.94877 | 114.4915 | 3.95697 | 110.492375 | 1.62462 | 112.5501 | 1.49234 | 118.6933
1.29361 | 93.4929456 | 3.61341 | 89.30782628 | 1.73873 | 74.23588092 | 1.67427 | 66.617171 | 3.397 | 100.667 | 3.32576 | 94.85121 | 3.95814 | 114.4846 | 3.9654 | 110.478585 | 1.62843 | 112.5294 | 1.50034 | 118.645
1.29725 | 93.46536656 | 3.62365 | 89.3216158 | 1.74385 | 74.23588092 | 1.67757 | 66.610276 | 3.404 | 100.6316 | 3.33344 | 94.85811 | 3.96902 | 114.4018 | 3.97553 | 110.4579 | 1.63141 | 112.5156 | 1.50881 | 118.583
1.30166 | 93.47226132 | 3.63181 | 89.287142 | 1.74879 | 74.23588092 | 1.68176 | 66.610276 | 3.426 | 100.5962 | 3.34108 | 94.83742 | 3.97821 | 114.4156 | 3.98506 | 110.44411 | 1.63697 | 112.4673 | 1.51042 | 118.583
1.30514 | 93.4584718 | 3.64105 | 89.28024724 | 1.75383 | 74.22898616 | 1.68633 | 66.630961 | 3.453 | 100.5962 | 3.3482 | 94.83053 | 3.98705 | 114.3881 | 3.99444 | 110.409635 | 1.64106 | 112.4811 | 1.51262 | 118.5623
1.30948 | 93.44468228 | 3.65045 | 89.27335248 | 1.75873 | 74.21519664 | 1.69019 | 66.624066 | 3.417 | 100.5962 | 3.35676 | 94.81674 | 3.99893 | 114.3743 | 4.00342 | 110.40274 | 1.64578 | 112.4535 | 1.51715 | 118.514
1.31386 | 93.44468228 | 3.65776 | 89.27335248 | 1.76454 | 74.20830188 | 1.69456 | 66.617171 | 3.429 | 100.5962 | 3.36568 | 94.81674 | 4.00963 | 114.326 | 4.01399 | 110.37516 | 1.64951 | 112.4466 | 1.52437 | 118.4796
1.31763 | 93.43089276 | 3.66663 | 89.2526682 | 1.76939 | 74.20830188 | 1.69888 | 66.637855 | 3.438 | 100.6316 | 3.37464 | 94.78227 | 4.0186 | 114.3122 | 4.02432 | 110.38895 | 1.65421 | 112.4122 | 1.52511 | 118.4589
1.32174 | 93.43778752 | 3.67594 | 89.26645772 | 1.77325 | 74.20140712 | 1.70321 | 66.64475 | 3.463 | 100.5962 | 3.38336 | 94.79606 | 4.0281 | 114.2777 | 4.03312 | 110.32 | 1.65825 | 112.3708 | 1.52722 | 118.4313
1.32647 | 93.41020848 | 3.68515 | 89.24577344 | 1.77818 | 74.21519664 | 1.70778 | 66.637855 | 3.488 | 100.5607 | 3.39252 | 94.80984 | 4.03938 | 114.2433 | 4.04382 | 110.30621 | 1.66327 | 112.3639 | 1.53275 | 118.4037
1.33062 | 93.40331372 | 3.69483 | 89.23887868 | 1.78241 | 74.19451236 | 1.71065 | 66.64475 | 3.482 | 100.5253 | 3.40074 | 94.77537 | 4.04905 | 114.2295 | 4.0526 | 110.32 | 1.66723 | 112.3363 | 1.54129 | 118.3968
1.33493 | 93.40331372 | 3.70132 | 89.22508916 | 1.78714 | 74.19451236 | 1.7158 | 66.651645 | 3.507 | 100.5607 | 3.4075 | 94.78227 | 4.05871 | 114.1881 | 4.06218 | 110.26484 | 1.67244 | 112.3156 | 1.54087 | 118.3279
1.33947 | 93.38262944 | 3.70967 | 89.23198392 | 1.7916 | 74.1876176 | 1.7197 | 66.651645 | 3.521 | 100.5607 | 3.41558 | 94.74779 | 4.06754 | 114.1881 | 4.07078 | 110.26484 | 1.67539 | 112.3087 | 1.54641 | 118.3141
1.34361 | 93.37573468 | 3.71836 | 89.20440488 | 1.79646 | 74.16003856 | 1.72394 | 66.672329 | 3.528 | 100.5253 | 3.42358 | 94.734 | 4.07801 | 114.1812 | 4.08039 | 110.244155 | 1.67958 | 112.3156 | 1.55446 | 118.2658
1.34867 | 93.3550504 | 3.72855 | 89.2181944 | 1.80054 | 74.16003856 | 1.7281 | 66.679224 | 3.536 | 100.5253 | 3.43104 | 94.72021 | 4.08547 | 114.1467 | 4.08755 | 110.23726 | 1.68452 | 112.295 | 1.55959 | 118.2589
1.35227 | 93.34815564 | 3.73795 | 89.17682584 | 1.80333 | 74.16693332 | 1.73213 | 66.686119 | 3.537 | 100.5253 | 3.43671 | 94.71332 | 4.09584 | 114.1467 | 4.09743 | 110.216575 | 1.68928 | 112.2605 | 1.56608 | 118.2244
1.35744 | 93.36194516 | 3.74657 | 89.1837206 | 1.80815 | 74.1531438 | 1.73534 | 66.706803 | 3.569 | 100.5253 | 3.44561 | 94.69953 | 4.10329 | 114.1123 | 4.10581 | 110.20968 | 1.69443 | 112.2467 | 1.56796 | 118.2107
1.36127 | 93.34126088 | 3.75531 | 89.17682584 | 1.81242 | 74.16003856 | 1.73981 | 66.699908 | 3.557 | 100.4899 | 3.45344 | 94.70642 | 4.11299 | 114.0985 | 4.11646 | 110.19589 | 1.69912 | 112.2329 | 1.57691 | 118.1555
1.36492 | 93.3205766 | 3.76329 | 89.16993108 | 1.81712 | 74.13245952 | 1.74316 | 66.693013 | 3.566 | 100.4899 | 3.46252 | 94.67195 | 4.12296 | 114.0709 | 4.12422 | 110.188995 | 1.70124 | 112.2053 | 1.58268 | 118.1348
1.36865 | 93.31368184 | 3.77429 | 89.1492468 | 1.82174 | 74.13935428 | 1.74707 | 66.706803 | 3.588 | 100.4899 | 3.47031 | 94.65816 | 4.1315 | 114.0571 | 4.13392 | 110.16831 | 1.7076 | 112.1777 | 1.58567 | 118.1072
1.37264 | 93.31368184 | 3.78275 | 89.14235204 | 1.82664 | 74.13245952 | 1.75078 | 66.706803 | 3.618 | 100.4899 | 3.47995 | 94.65127 | 4.13969 | 114.0502 | 4.14204 | 110.120045 | 1.71235 | 112.1915 | 1.58755 | 118.0728
1.37713 | 93.30678708 | 3.79023 | 89.1492468 | 1.83125 | 74.13245952 | 1.75416 | 66.720593 | 3.638 | 100.4544 | 3.4882 | 94.65127 | 4.15047 | 114.0157 | 4.15166 | 110.07178 | 1.71652 | 112.1915 | 1.59298 | 118.059
1.38135 | 93.27920804 | 3.79813 | 89.15614156 | 1.83647 | 74.11867 | 1.75914 | 66.720593 | 3.632 | 100.419 | 3.49721 | 94.65127 | 4.16106 | 114.0157 | 4.16185 | 110.07178 | 1.72035 | 112.1709 | 1.59942 | 118.0038
1.38484 | 93.2861028 | 3.80776 | 89.14235204 | 1.8417 | 74.13245952 | 1.76285 | 66.720593 | 3.654 | 100.419 | 3.5052 | 94.64437 | 4.17117 | 113.995 | 4.17136 | 110.08557 | 1.72338 | 112.1433 | 1.60218 | 117.9556
1.389 | 93.27231328 | 3.8167 | 89.14235204 | 1.84723 | 74.11867 | 1.76643 | 66.734382 | 3.677 | 100.419 | 3.51435 | 94.61679 | 4.17858 | 113.9606 | 4.1804 | 110.05799 | 1.72933 | 112.1433 | 1.60405 | 117.928
1.39313 | 93.251629 | 3.826 | 89.12166776 | 1.85103 | 74.09798572 | 1.77098 | 66.741277 | 3.66 | 100.419 | 3.5246 | 94.61679 | 4.18714 | 113.9123 | 4.18917 | 110.051095 | 1.73165 | 112.1295 | 1.60872 | 117.9073
1.39711 | 93.23783948 | 3.83328 | 89.12856252 | 1.85519 | 74.09798572 | 1.77523 | 66.761961 | 3.687 | 100.419 | 3.53245 | 94.59611 | 4.19587 | 113.8916 | 4.19941 | 110.051095 | 1.73719 | 112.1157 | 1.61594 | 117.8659
1.40183 | 93.251629 | 3.84263 | 89.10787824 | 1.85825 | 74.11177524 | 1.78009 | 66.761961 | 3.698 | 100.419 | 3.54282 | 94.603 | 4.20677 | 113.8709 | 4.20866 | 110.023515 | 1.74207 | 112.0812 | 1.61896 | 117.8521
1.40544 | 93.21026044 | 3.85184 | 89.12166776 | 1.86214 | 74.11177524 | 1.78368 | 66.782645 | 3.711 | 100.3836 | 3.55098 | 94.57542 | 4.21506 | 113.8571 | 4.2177 | 109.995935 | 1.74607 | 112.0812 | 1.61978 | 117.8108
1.41113 | 93.2171552 | 3.86258 | 89.10787824 | 1.86635 | 74.09109096 | 1.78745 | 66.78954 | 3.719 | 100.3481 | 3.56041 | 94.58232 | 4.22558 | 113.8296 | 4.22664 | 110.00283 | 1.75123 | 112.0605 | 1.62685 | 117.7832
1.41518 | 93.18957616 | 3.87194 | 89.08719396 | 1.86889 | 74.0841962 | 1.79226 | 66.782645 | 3.737 | 100.3127 | 3.56935 | 94.58232 | 4.23269 | 113.802 | 4.23734 | 109.96146 | 1.75547 | 112.0743 | 1.63169 | 117.7487
1.41919 | 93.20336568 | 3.88161 | 89.08719396 | 1.87333 | 74.09109096 | 1.79547 | 66.810224 | 3.747 | 100.3127 | 3.57991 | 94.57542 | 4.24122 | 113.7813 | 4.24639 | 109.97525 | 1.75909 | 112.0399 | 1.63536 | 117.728
1.42243 | 93.18957616 | 3.89049 | 89.08719396 | 1.87743 | 74.09798572 | 1.79994 | 66.824014 | 3.768 | 100.3481 | 3.58993 | 94.54784 | 4.24969 | 113.7675 | 4.25532 | 109.96146 | 1.76595 | 112.0467 | 1.63603 | 117.728
1.42751 | 93.16199712 | 3.90078 | 89.07340444 | 1.8807 | 74.07730144 | 1.8039 | 66.830909 | 3.761 | 100.3481 | 3.59795 | 94.54095 | 4.25943 | 113.7261 | 4.26419 | 109.926985 | 1.76789 | 112.0192 | 1.64201 | 117.6798
1.43198 | 93.1482076 | 3.90997 | 89.05272016 | 1.88578 | 74.06351192 | 1.80811 | 66.824014 | 3.778 | 100.2773 | 3.60761 | 94.53405 | 4.2691 | 113.7054 | 4.27471 | 109.92009 | 1.77278 | 112.0123 | 1.64818 | 117.6384
1.43583 | 93.14131284 | 3.92057 | 89.03203588 | 1.88966 | 74.07730144 | 1.81266 | 66.837803 | 3.777 | 100.3127 | 3.61456 | 94.52716 | 4.28168 | 113.671 | 4.28431 | 109.899405 | 1.77834 | 111.9847 | 1.6504 | 117.6108
1.44064 | 93.12752332 | 3.92907 | 89.03893064 | 1.89484 | 74.07040668 | 1.81752 | 66.830909 | 3.801 | 100.2773 | 3.62235 | 94.50648 | 4.29221 | 113.6296 | 4.29271 | 109.885615 | 1.78256 | 111.9916 | 1.65398 | 117.597
1.44458 | 93.12752332 | 3.93886 | 89.03893064 | 1.8983 | 74.0497224 | 1.82178 | 66.830909 | 3.815 | 100.2418 | 3.63066 | 94.49958 | 4.29942 | 113.6089 | 4.30348 | 109.83735 | 1.78646 | 111.9295 | 1.65921 | 117.5763
1.4486 | 93.09994428 | 3.94882 | 89.03893064 | 1.90227 | 74.04282764 | 1.82602 | 66.851593 | 3.808 | 100.2418 | 3.63706 | 94.50648 | 4.31005 | 113.5882 | 4.3113 | 109.83735 | 1.79171 | 111.9502 | 1.66431 | 117.5488
1.45289 | 93.1137338 | 3.95705 | 89.03203588 | 1.90644 | 74.0497224 | 1.83048 | 66.858488 | 3.835 | 100.2418 | 3.64497 | 94.4789 | 4.31972 | 113.5744 | 4.32074 | 109.80977 | 1.79587 | 111.9226 | 1.6681 | 117.535
1.45862 | 93.1137338 | 3.9649 | 89.03203588 | 1.90996 | 74.03593288 | 1.83316 | 66.872277 | 3.852 | 100.2064 | 3.6534 | 94.46511 | 4.32854 | 113.5469 | 4.32982 | 109.775295 | 1.80061 | 111.9295 | 1.67253 | 117.4798
1.46308 | 93.09304952 | 3.97377 | 88.99756208 | 1.91364 | 74.02214336 | 1.83798 | 66.886067 | 3.851 | 100.2064 | 3.6629 | 94.45132 | 4.33647 | 113.5124 | 4.33956 | 109.79598 | 1.80382 | 111.902 | 1.67954 | 117.4522
1.468 | 93.07236524 | 3.98237 | 89.03893064 | 1.91882 | 74.02214336 | 1.84219 | 66.865382 | 3.873 | 100.2064 | 3.67146 | 94.44442 | 4.34816 | 113.5055 | 4.34904 | 109.761505 | 1.80852 | 111.8951 | 1.68642 | 117.4316
1.47255 | 93.07236524 | 3.99172 | 88.99756208 | 1.92435 | 74.0152486 | 1.84564 | 66.872277 | 3.862 | 100.2064 | 3.68013 | 94.43753 | 4.35709 | 113.4917 | 4.3583 | 109.72703 | 1.81322 | 111.8675 | 1.6892 | 117.4247
1.47647 | 93.07236524 | 4.00162 | 88.99066732 | 1.93029 | 74.03593288 | 1.84969 | 66.892962 | 3.884 | 100.171 | 3.6885 | 94.41684 | 4.36815 | 113.4572 | 4.36749 | 109.733925 | 1.81699 | 111.8537 | 1.69216 | 117.3833
1.481 | 93.05168096 | 4.01013 | 88.96998304 | 1.9347 | 73.99456432 | 1.85378 | 66.892962 | 3.904 | 100.171 | 3.69752 | 94.40995 | 4.37603 | 113.4572 | 4.37741 | 109.720135 | 1.82312 | 111.8399 | 1.69763 | 117.3626
1.48538 | 93.0447862 | 4.01751 | 88.99066732 | 1.93905 | 73.98766956 | 1.85776 | 66.906751 | 3.907 | 100.171 | 3.70461 | 94.40995 | 4.38599 | 113.4641 | 4.38677 | 109.69945 | 1.82687 | 111.8261 | 1.70297 | 117.3212
1.4901 | 93.03789144 | 4.02648 | 88.9768778 | 1.94319 | 73.99456432 | 1.86259 | 66.913646 | 3.905 | 100.1001 | 3.71216 | 94.38926 | 4.39849 | 113.4159 | 4.3967 | 109.72703 | 1.83183 | 111.7847 | 1.7053 | 117.3074
1.4947 | 93.02410192 | 4.03454 | 88.95619352 | 1.94687 | 73.9807748 | 1.86709 | 66.913646 | 3.955 | 100.0647 | 3.71887 | 94.36858 | 4.4036 | 113.3883 | 4.40618 | 109.706345 | 1.83805 | 111.7778 | 1.70896 | 117.3074
1.49837 | 93.01720716 | 4.0425 | 88.96308828 | 1.95085 | 73.97388004 | 1.8707 | 66.927435 | 3.961 | 100.1001 | 3.72511 | 94.38237 | 4.41612 | 113.3814 | 4.41435 | 109.67187 | 1.84214 | 111.7503 | 1.71509 | 117.2799
1.50291 | 93.02410192 | 4.05056 | 88.94929876 | 1.95561 | 73.93940624 | 1.87529 | 66.941225 | 3.937 | 100.0292 | 3.73361 | 94.36169 | 4.42264 | 113.3538 | 4.4243 | 109.64429 | 1.84709 | 111.7365 | 1.72206 | 117.2385
1.50776 | 93.0103124 | 4.0583 | 88.92861448 | 1.95945 | 73.93940624 | 1.87888 | 66.94812 | 3.954 | 100.0292 | 3.7447 | 94.33411 | 4.43216 | 113.3469 | 4.43519 | 109.65808 | 1.85222 | 111.7158 | 1.72709 | 117.2109
1.51173 | 93.00341764 | 4.06603 | 88.94929876 | 1.96523 | 73.96009052 | 1.88302 | 66.961909 | 3.967 | 100.0292 | 3.75149 | 94.32032 | 4.4426 | 113.2917 | 4.44465 | 109.664975 | 1.85661 | 111.7296 | 1.72989 | 117.1971
1.51638 | 92.99652288 | 4.07371 | 88.93550924 | 1.96965 | 73.93251148 | 1.8873 | 66.968804 | 3.975 | 99.99379 | 3.75997 | 94.30653 | 4.45329 | 113.2711 | 4.45446 | 109.60292 | 1.86102 | 111.702 | 1.73637 | 117.1558
1.51992 | 92.9758386 | 4.08163 | 88.942404 | 1.97421 | 73.9118272 | 1.89139 | 66.955014 | 3.994 | 99.99379 | 3.76703 | 94.29274 | 4.46168 | 113.2435 | 4.46422 | 109.596025 | 1.86466 | 111.6744 | 1.74074 | 117.1282
1.5245 | 92.9758386 | 4.08953 | 88.92861448 | 1.97812 | 73.92561672 | 1.89604 | 66.955014 | 3.99 | 99.95836 | 3.77385 | 94.30653 | 4.47326 | 113.2504 | 4.47472 | 109.53397 | 1.86967 | 111.6468 | 1.74321 | 117.1006
1.52867 | 92.96204908 | 4.09755 | 88.92861448 | 1.98294 | 73.90493244 | 1.90009 | 66.94812 | 4.027 | 99.99379 | 3.78281 | 94.28584 | 4.48323 | 113.2435 | 4.48293 | 109.554655 | 1.8747 | 111.6606 | 1.74737 | 117.0868
1.53335 | 92.93447004 | 4.10698 | 88.9079302 | 1.98756 | 73.87045864 | 1.90434 | 66.982593 | 4.033 | 99.95836 | 3.79128 | 94.29274 | 4.49528 | 113.2021 | 4.4924 | 109.499495 | 1.87922 | 111.5986 | 1.75259 | 117.0592
1.53786 | 92.9413648 | 4.11692 | 88.9079302 | 1.9931 | 73.86356388 | 1.90803 | 66.961909 | 4.049 | 99.95836 | 3.79848 | 94.27895 | 4.5045 | 113.1883 | 4.50175 | 109.471915 | 1.883 | 111.6124 | 1.75976 | 117.0041
1.54246 | 92.93447004 | 4.12564 | 88.89414068 | 1.99719 | 73.86356388 | 1.91162 | 66.975699 | 4.046 | 99.99379 | 3.80692 | 94.25826 | 4.51248 | 113.1814 | 4.5103 | 109.485705 | 1.88841 | 111.5779 | 1.76034 | 117.0179
1.54673 | 92.906891 | 4.13423 | 88.92171972 | 2.00098 | 73.87045864 | 1.91639 | 66.996383 | 4.063 | 99.95836 | 3.8138 | 94.25137 | 4.52194 | 113.1401 | 4.51942 | 109.416755 | 1.89165 | 111.5917 | 1.76419 | 116.9765
1.55127 | 92.89310148 | 4.14265 | 88.90103544 | 2.00541 | 73.8428796 | 1.91919 | 66.982593 | 4.078 | 99.95836 | 3.82116 | 94.27205 | 4.52974 | 113.1056 | 4.53013 | 109.39607 | 1.89602 | 111.5365 | 1.76993 | 116.9351
1.55496 | 92.91378576 | 4.15282 | 88.90103544 | 2.01178 | 73.8428796 | 1.92354 | 67.003278 | 4.073 | 99.92293 | 3.83102 | 94.26516 | 4.53856 | 113.0849 | 4.53955 | 109.38228 | 1.89901 | 111.5158 | 1.77607 | 116.9007
1.55997 | 92.89310148 | 4.16355 | 88.88035116 | 2.01605 | 73.8428796 | 1.92847 | 66.996383 | 4.09 | 99.92293 | 3.8385 | 94.24447 | 4.54777 | 113.0573 | 4.5494 | 109.347805 | 1.90452 | 111.5021 | 1.77979 | 116.9007
1.56457 | 92.87931196 | 4.17179 | 88.85966688 | 2.0206 | 73.83598484 | 1.93162 | 67.010172 | 4.118 | 99.88749 | 3.84423 | 94.23068 | 4.55831 | 113.0435 | 4.55904 | 109.32712 | 1.90776 | 111.509 | 1.7807 | 116.8524
1.56876 | 92.85862768 | 4.17831 | 88.88035116 | 2.02615 | 73.79461628 | 1.93595 | 67.010172 | 4.124 | 99.92293 | 3.85347 | 94.23758 | 4.56813 | 113.0228 | 4.56715 | 109.32712 | 1.91202 | 111.4952 | 1.78811 | 116.8041
1.57348 | 92.8379434 | 4.18699 | 88.85277212 | 2.0303 | 73.8084058 | 1.93952 | 67.017067 | 4.146 | 99.92293 | 3.86357 | 94.22379 | 4.57514 | 113.0022 | 4.57742 | 109.27196 | 1.91762 | 111.4469 | 1.79408 | 116.7903
1.57783 | 92.8379434 | 4.1965 | 88.85277212 | 2.03423 | 73.78082676 | 1.94335 | 67.030857 | 4.153 | 99.92293 | 3.87264 | 94.22379 | 4.58603 | 112.9677 | 4.58676 | 109.25817 | 1.92082 | 111.44 | 1.79926 | 116.7628
1.58191 | 92.81725912 | 4.20446 | 88.84587736 | 2.03829 | 73.78772152 | 1.94794 | 67.030857 | 4.161 | 99.88749 | 3.88032 | 94.20311 | 4.5927 | 112.947 | 4.59635 | 109.25817 | 1.92457 | 111.4124 | 1.80258 | 116.7145
1.58606 | 92.81036436 | 4.21401 | 88.8389826 | 2.04243 | 73.773932 | 1.95104 | 67.030857 | 4.165 | 99.85206 | 3.88968 | 94.20311 | 4.60255 | 112.9539 | 4.60663 | 109.23059 | 1.92859 | 111.4055 | 1.80834 | 116.6938
1.59112 | 92.8034696 | 4.22244 | 88.8389826 | 2.04662 | 73.76703724 | 1.95592 | 67.030857 | 4.172 | 99.88749 | 3.90077 | 94.20311 | 4.61047 | 112.9194 | 4.6147 | 109.237485 | 1.93172 | 111.3917 | 1.81561 | 116.6869
1.59565 | 92.78968008 | 4.23146 | 88.8045088 | 2.05084 | 73.76014248 | 1.96031 | 67.037751 | 4.211 | 99.88749 | 3.90807 | 94.17553 | 4.62165 | 112.8987 | 4.62564 | 109.23059 | 1.93741 | 111.378 | 1.81897 | 116.618
1.60005 | 92.78968008 | 4.24101 | 88.8045088 | 2.05539 | 73.76703724 | 1.96457 | 67.058436 | 4.185 | 99.88749 | 3.91609 | 94.16863 | 4.63223 | 112.8849 | 4.63426 | 109.23059 | 1.94299 | 111.3504 | 1.82198 | 116.6111
1.60442 | 92.77589056 | 4.25163 | 88.78382452 | 2.06026 | 73.74635296 | 1.96914 | 67.051541 | 4.185 | 99.81663 | 3.92399 | 94.15484 | 4.64228 | 112.8712 | 4.64339 | 109.20301 | 1.94567 | 111.3435 | 1.82819 | 116.6042
1.60829 | 92.75520628 | 4.26062 | 88.78382452 | 2.06462 | 73.73256344 | 1.97284 | 67.044646 | 4.236 | 99.78119 | 3.93034 | 94.12726 | 4.65283 | 112.8505 | 4.65256 | 109.18922 | 1.95005 | 111.3228 | 1.83321 | 116.5628
1.61237 | 92.74831152 | 4.2698 | 88.79071928 | 2.06901 | 73.7394582 | 1.97715 | 67.07912 | 4.254 | 99.78119 | 3.93848 | 94.13416 | 4.66009 | 112.8367 | 4.66304 | 109.154745 | 1.95769 | 111.2883 | 1.83689 | 116.5283
1.61671 | 92.75520628 | 4.27916 | 88.78382452 | 2.07282 | 73.74635296 | 1.9822 | 67.051541 | 4.218 | 99.74576 | 3.9455 | 94.12037 | 4.66953 | 112.8022 | 4.67191 | 109.14785 | 1.96271 | 111.2814 | 1.84099 | 116.4939
1.62064 | 92.72073248 | 4.289 | 88.77692976 | 2.0767 | 73.73256344 | 1.98523 | 67.07912 | 4.25 | 99.71032 | 3.95377 | 94.11347 | 4.68043 | 112.7884 | 4.6812 | 109.113375 | 1.96634 | 111.2883 | 1.8466 | 116.4456
1.62561 | 92.72762724 | 4.29839 | 88.79071928 | 2.08089 | 73.71877392 | 1.99067 | 67.07912 | 4.25 | 99.71032 | 3.96175 | 94.09279 | 4.69219 | 112.7746 | 4.69069 | 109.09269 | 1.97072 | 111.2538 | 1.85284 | 116.4318
1.62953 | 92.70694296 | 4.30719 | 88.770035 | 2.08554 | 73.71187916 | 1.9949 | 67.099804 | 4.27 | 99.67489 | 3.97072 | 94.09279 | 4.70265 | 112.747 | 4.69993 | 109.058215 | 1.97478 | 111.247 | 1.85707 | 116.418
1.633 | 92.71383772 | 4.31422 | 88.78382452 | 2.09024 | 73.71877392 | 1.99953 | 67.099804 | 4.291 | 99.71032 | 3.97947 | 94.09279 | 4.71035 | 112.6988 | 4.70948 | 109.03753 | 1.97946 | 111.2401 | 1.85888 | 116.3767
1.63806 | 92.67246916 | 4.32284 | 88.78382452 | 2.0951 | 73.69808964 | 2.00416 | 67.113594 | 4.286 | 99.71032 | 3.9868 | 94.07211 | 4.72093 | 112.6919 | 4.71976 | 109.00995 | 1.98401 | 111.2263 | 1.86652 | 116.3353
1.64141 | 92.6655744 | 4.33235 | 88.770035 | 2.09944 | 73.69119488 | 2.00781 | 67.106699 | 4.337 | 99.67489 | 3.99723 | 94.06521 | 4.72814 | 112.6505 | 4.72924 | 108.989265 | 1.98944 | 111.2056 | 1.87097 | 116.3284
1.64591 | 92.67246916 | 4.34242 | 88.74935072 | 2.10442 | 73.68430012 | 2.01225 | 67.113594 | 4.304 | 99.67489 | 4.00582 | 94.05142 | 4.73831 | 112.6298 | 4.73823 | 108.98237 | 1.99328 | 111.1849 | 1.87297 | 116.287
1.64961 | 92.65867964 | 4.34985 | 88.770035 | 2.10865 | 73.71877392 | 2.01705 | 67.099804 | 4.334 | 99.63946 | 4.01475 | 94.06521 | 4.74708 | 112.6091 | 4.74873 | 108.961685 | 1.9987 | 111.1849 | 1.87755 | 116.2801
1.6537 | 92.63799536 | 4.3594 | 88.7355612 | 2.11295 | 73.67740536 | 2.02086 | 67.106699 | 4.347 | 99.63946 | 4.02437 | 94.06521 | 4.75742 | 112.5678 | 4.75725 | 108.947895 | 2.00381 | 111.1573 | 1.88233 | 116.2319
1.65716 | 92.61041632 | 4.36958 | 88.74935072 | 2.1171 | 73.68430012 | 2.02599 | 67.113594 | 4.351 | 99.63946 | 4.0316 | 94.04453 | 4.76521 | 112.5747 | 4.76627 | 108.906525 | 2.00853 | 111.1435 | 1.88935 | 116.2112
1.66118 | 92.61731108 | 4.37917 | 88.72177168 | 2.12231 | 73.69119488 | 2.03016 | 67.113594 | 4.373 | 99.60402 | 4.03864 | 94.03763 | 4.77544 | 112.5264 | 4.77643 | 108.87205 | 2.0161 | 111.116 | 1.89024 | 116.1974
1.66445 | 92.61041632 | 4.38736 | 88.74935072 | 2.12648 | 73.69119488 | 2.03365 | 67.127383 | 4.372 | 99.56859 | 4.04516 | 94.01695 | 4.78622 | 112.4919 | 4.78413 | 108.878945 | 2.01997 | 111.1297 | 1.8946 | 116.156
1.66882 | 92.5966268 | 4.3971 | 88.71487692 | 2.13125 | 73.6705106 | 2.03764 | 67.113594 | 4.376 | 99.60402 | 4.05223 | 94.01695 | 4.79667 | 112.5126 | 4.79481 | 108.837575 | 2.02308 | 111.1022 | 1.89935 | 116.1284
1.67152 | 92.60352156 | 4.40563 | 88.72177168 | 2.13568 | 73.64982632 | 2.04159 | 67.134278 | 4.403 | 99.56859 | 4.06068 | 93.98937 | 4.80692 | 112.4781 | 4.80515 | 108.84447 | 2.02831 | 111.0746 | 1.90644 | 116.1078
1.67503 | 92.60352156 | 4.41568 | 88.70798216 | 2.14083 | 73.6705106 | 2.04675 | 67.134278 | 4.398 | 99.60402 | 4.06937 | 93.98937 | 4.81627 | 112.4161 | 4.81444 | 108.823785 | 2.03279 | 111.0539 | 1.91192 | 116.1009
1.67883 | 92.57594252 | 4.42382 | 88.69419264 | 2.14561 | 73.65672108 | 2.05005 | 67.134278 | 4.412 | 99.56859 | 4.07773 | 93.98247 | 4.82657 | 112.4506 | 4.82349 | 108.8031 | 2.03787 | 111.0194 | 1.91415 | 116.0526
1.6843 | 92.57594252 | 4.433 | 88.68040312 | 2.15007 | 73.62914204 | 2.0533 | 67.148068 | 4.436 | 99.60402 | 4.08495 | 93.96868 | 4.84042 | 112.423 | 4.83441 | 108.754835 | 2.0409 | 111.0401 | 1.92061 | 116.0319
1.68864 | 92.56904776 | 4.44337 | 88.68040312 | 2.15413 | 73.6360368 | 2.05859 | 67.141173 | 4.433 | 99.56859 | 4.09207 | 93.96868 | 4.85103 | 112.4161 | 4.8444 | 108.76173 | 2.04513 | 110.9918 | 1.92519 | 115.9974
1.69191 | 92.562153 | 4.45297 | 88.6666136 | 2.15877 | 73.64982632 | 2.06268 | 67.141173 | 4.449 | 99.53316 | 4.10036 | 93.948 | 4.86281 | 112.423 | 4.8533 | 108.727255 | 2.04961 | 110.9781 | 1.92811 | 115.9905
1.69542 | 92.55525824 | 4.46326 | 88.6666136 | 2.1631 | 73.62224728 | 2.066 | 67.161857 | 4.451 | 99.53316 | 4.10982 | 93.95489 | 4.87756 | 112.4023 | 4.86309 | 108.727255 | 2.05335 | 110.9436 | 1.93271 | 115.9561
1.69889 | 92.54836348 | 4.47285 | 88.65282408 | 2.16721 | 73.61535252 | 2.07056 | 67.154962 | 4.483 | 99.49772 | 4.11803 | 93.94111 | 4.89192 | 112.3747 | 4.87319 | 108.699675 | 2.0593 | 110.9574 | 1.93949 | 115.9147
1.70324 | 92.53457396 | 4.48145 | 88.65282408 | 2.17205 | 73.601563 | 2.07495 | 67.175647 | 4.47 | 99.46229 | 4.1274 | 93.92732 | 4.90446 | 112.3471 | 4.88242 | 108.70657 | 2.06399 | 110.9298 | 1.94674 | 115.9147
1.70709 | 92.54146872 | 4.49127 | 88.64592932 | 2.17715 | 73.601563 | 2.07825 | 67.168752 | 4.507 | 99.46229 | 4.13579 | 93.90663 | 4.91326 | 112.3058 | 4.8919 | 108.644515 | 2.0676 | 110.8953 | 1.95148 | 115.8389
1.70995 | 92.52078444 | 4.50253 | 88.64592932 | 2.18169 | 73.601563 | 2.08307 | 67.182541 | 4.495 | 99.46229 | 4.14328 | 93.88595 | 4.92106 | 112.292 | 4.90066 | 108.630725 | 2.07207 | 110.9022 | 1.95545 | 115.8664
1.7138 | 92.5276792 | 4.51049 | 88.61835028 | 2.18595 | 73.57398396 | 2.0872 | 67.196331 | 4.519 | 99.42686 | 4.15196 | 93.88595 | 4.9291 | 112.292 | 4.91151 | 108.62383 | 2.07582 | 110.8884 | 1.95974 | 115.8182
1.71856 | 92.50699492 | 4.51927 | 88.6321398 | 2.18991 | 73.58777348 | 2.09072 | 67.168752 | 4.503 | 99.42686 | 4.15992 | 93.87216 | 4.93678 | 112.2437 | 4.92041 | 108.59625 | 2.08079 | 110.8815 | 1.96494 | 115.8044
1.7211 | 92.50699492 | 4.52811 | 88.61835028 | 2.19437 | 73.58777348 | 2.09426 | 67.168752 | 4.551 | 99.39142 | 4.16697 | 93.87216 | 4.94569 | 112.2437 | 4.93201 | 108.61004 | 2.08631 | 110.8402 | 1.96887 | 115.7561
1.7251 | 92.51388968 | 4.53886 | 88.61835028 | 2.19872 | 73.601563 | 2.09867 | 67.182541 | 4.547 | 99.39142 | 4.17455 | 93.86526 | 4.95413 | 112.223 | 4.94078 | 108.589355 | 2.08915 | 110.8264 | 1.96836 | 115.7423
1.73018 | 92.48631064 | 4.54904 | 88.60456076 | 2.20442 | 73.5670892 | 2.10208 | 67.189436 | 4.57 | 99.39142 | 4.18169 | 93.87216 | 4.96286 | 112.1817 | 4.95101 | 108.58246 | 2.09382 | 110.8057 | 1.9748 | 115.6803
1.73437 | 92.4587316 | 4.55633 | 88.61835028 | 2.20789 | 73.57398396 | 2.1058 | 67.182541 | 4.547 | 99.35599 | 4.18831 | 93.84458 | 4.97106 | 112.161 | 4.95965 | 108.56867 | 2.09927 | 110.7781 | 1.98175 | 115.6665
1.73882 | 92.48631064 | 4.56418 | 88.60456076 | 2.21297 | 73.58087872 | 2.10962 | 67.189436 | 4.584 | 99.32055 | 4.19459 | 93.84458 | 4.98112 | 112.1127 | 4.96944 | 108.55488 | 2.10342 | 110.7781 | 1.98531 | 115.6458
1.74284 | 92.4587316 | 4.57079 | 88.597666 | 2.21748 | 73.5670892 | 2.11283 | 67.21012 | 4.611 | 99.32055 | 4.20271 | 93.83079 | 4.99052 | 112.0575 | 4.97856 | 108.506615 | 2.10833 | 110.7574 | 1.98603 | 115.6251
1.7468 | 92.44494208 | 4.57774 | 88.57698172 | 2.22186 | 73.54640492 | 2.11625 | 67.196331 | 4.611 | 99.32055 | 4.212 | 93.82389 | 5.00243 | 112.0713 | 4.98819 | 108.479035 | 2.11131 | 110.7436 | 1.99235 | 115.5769
1.75095 | 92.44494208 | 4.58752 | 88.60456076 | 2.22596 | 73.53951016 | 2.12004 | 67.203226 | 4.629 | 99.32055 | 4.21965 | 93.82389 | 5.01254 | 112.0782 | 4.9976 | 108.48593 | 2.11517 | 110.7298 | 1.9987 | 115.5424
1.75521 | 92.43115256 | 4.59808 | 88.58387648 | 2.23055 | 73.54640492 | 2.12436 | 67.196331 | 4.63 | 99.28512 | 4.22875 | 93.8101 | 5.02717 | 112.0438 | 5.00778 | 108.437665 | 2.12048 | 110.6885 | 2.00254 | 115.5355
1.75903 | 92.4242578 | 4.60777 | 88.57698172 | 2.23466 | 73.5326154 | 2.12736 | 67.203226 | 4.639 | 99.28512 | 4.23763 | 93.78942 | 5.03961 | 112.0162 | 5.01643 | 108.465245 | 2.12429 | 110.7161 | 2.00625 | 115.4734
1.76376 | 92.41736304 | 4.61846 | 88.57008696 | 2.23969 | 73.51193112 | 2.13231 | 67.189436 | 4.656 | 99.28512 | 4.2483 | 93.79632 | 5.05524 | 111.9886 | 5.02683 | 108.410085 | 2.12868 | 110.6816 | 2.01114 | 115.4803
1.76786 | 92.39667876 | 4.62652 | 88.5631922 | 2.24448 | 73.52572064 | 2.13671 | 67.196331 | 4.638 | 99.28512 | 4.25809 | 93.78253 | 5.06708 | 111.9817 | 5.0366 | 108.3894 | 2.13355 | 110.6609 | 2.01676 | 115.4321
1.77186 | 92.40357352 | 4.63742 | 88.5631922 | 2.24857 | 73.51882588 | 2.14092 | 67.21012 | 4.687 | 99.28512 | 4.26659 | 93.77563 | 5.08263 | 111.9679 | 5.04551 | 108.368715 | 2.1377 | 110.6402 | 2.01889 | 115.4114
1.77568 | 92.389784 | 4.64524 | 88.5631922 | 2.25242 | 73.4981416 | 2.14464 | 67.203226 | 4.704 | 99.24969 | 4.27474 | 93.76874 | 5.0902 | 111.9472 | 5.05471 | 108.368715 | 2.14277 | 110.6471 | 2.02235 | 115.3838
1.78051 | 92.36909972 | 4.65231 | 88.54250792 | 2.25675 | 73.47056256 | 2.14837 | 67.203226 | 4.715 | 99.28512 | 4.28282 | 93.76184 | 5.09642 | 111.9127 | 5.06586 | 108.313555 | 2.14681 | 110.6057 | 2.02829 | 115.3424
1.78475 | 92.36909972 | 4.66218 | 88.54250792 | 2.26156 | 73.49124684 | 2.1522 | 67.203226 | 4.712 | 99.21425 | 4.29217 | 93.76184 | 5.1021 | 111.8921 | 5.07348 | 108.327345 | 2.1506 | 110.592 | 2.03428 | 115.2873
1.7888 | 92.36909972 | 4.67062 | 88.53561316 | 2.26673 | 73.48435208 | 2.15696 | 67.21012 | 4.709 | 99.21425 | 4.29902 | 93.73426 | 5.10822 | 111.8507 | 5.08251 | 108.272185 | 2.15676 | 110.5644 | 2.03874 | 115.3011
1.79359 | 92.34841544 | 4.67935 | 88.54250792 | 2.27095 | 73.47745732 | 2.15992 | 67.21012 | 4.691 | 99.17882 | 4.30661 | 93.74805 | 5.11488 | 111.83 | 5.09222 | 108.272185 | 2.16114 | 110.5644 | 2.04422 | 115.2597
1.7979 | 92.34841544 | 4.68754 | 88.51492888 | 2.27513 | 73.44987828 | 2.16396 | 67.217015 | 4.745 | 99.17882 | 4.31488 | 93.72737 | 5.12349 | 111.8093 | 5.1017 | 108.23771 | 2.16631 | 110.5506 | 2.04981 | 115.1977
1.80283 | 92.33462592 | 4.69522 | 88.4942446 | 2.2799 | 73.43608876 | 2.1679 | 67.203226 | 4.741 | 99.14339 | 4.32261 | 93.71358 | 5.13332 | 111.8093 | 5.11124 | 108.244605 | 2.16993 | 110.5368 | 2.05705 | 115.177
1.80659 | 92.33462592 | 4.70359 | 88.48734984 | 2.28386 | 73.45677304 | 2.17173 | 67.21012 | 4.752 | 99.10795 | 4.33037 | 93.71358 | 5.13969 | 111.7955 | 5.11994 | 108.217025 | 2.17412 | 110.5299 | 2.06116 | 115.1563
1.8095 | 92.3208364 | 4.71401 | 88.48045508 | 2.28888 | 73.44987828 | 2.17542 | 67.22391 | 4.759 | 99.10795 | 4.33828 | 93.69979 | 5.14684 | 111.7542 | 5.12971 | 108.23771 | 2.17904 | 110.5161 | 2.06308 | 115.1218
1.81422 | 92.31394164 | 4.7241 | 88.47356032 | 2.29262 | 73.42229924 | 2.17969 | 67.217015 | 4.776 | 99.14339 | 4.34785 | 93.71358 | 5.15795 | 111.7404 | 5.13979 | 108.19634 | 2.18258 | 110.5092 | 2.06989 | 115.1011
1.81768 | 92.30015212 | 4.73257 | 88.48045508 | 2.29689 | 73.42229924 | 2.18394 | 67.217015 | 4.79 | 99.14339 | 4.35782 | 93.69289 | 5.17554 | 111.699 | 5.14721 | 108.19634 | 2.18685 | 110.4954 | 2.07449 | 115.046
1.82253 | 92.30704688 | 4.74024 | 88.4597708 | 2.30175 | 73.42229924 | 2.18765 | 67.230805 | 4.799 | 99.10795 | 4.36785 | 93.65153 | 5.18332 | 111.6852 | 5.15781 | 108.16876 | 2.19071 | 110.4678 | 2.07893 | 115.0391
1.826 | 92.2863626 | 4.74825 | 88.4597708 | 2.30634 | 73.40850972 | 2.19097 | 67.22391 | 4.828 | 99.10795 | 4.38025 | 93.65842 | 5.18923 | 111.6921 | 5.16647 | 108.16876 | 2.19494 | 110.4541 | 2.07955 | 114.9839
1.83127 | 92.26567832 | 4.75808 | 88.44598128 | 2.31137 | 73.3947202 | 2.19508 | 67.217015 | 4.83 | 99.10795 | 4.39012 | 93.65153 | 5.19722 | 111.6921 | 5.17658 | 108.148075 | 2.2004 | 110.4403 | 2.08693 | 114.9839
1.83491 | 92.27946784 | 4.76707 | 88.46666556 | 2.31662 | 73.40161496 | 2.19959 | 67.22391 | 4.814 | 99.07252 | 4.39886 | 93.61016 | 5.20213 | 111.6576 | 5.18533 | 108.14118 | 2.20359 | 110.4265 | 2.09127 | 114.9356
1.83899 | 92.26567832 | 4.77549 | 88.43908652 | 2.32088 | 73.40161496 | 2.20411 | 67.230805 | 4.808 | 99.07252 | 4.40905 | 93.63774 | 5.2103 | 111.6576 | 5.19445 | 108.134285 | 2.20786 | 110.4334 | 2.09387 | 114.9219
1.84296 | 92.2518888 | 4.78516 | 88.44598128 | 2.32531 | 73.3947202 | 2.20867 | 67.217015 | 4.864 | 99.03708 | 4.42016 | 93.61016 | 5.2181 | 111.6369 | 5.20391 | 108.1136 | 2.21292 | 110.4058 | 2.09573 | 114.8736
1.84728 | 92.24499404 | 4.79339 | 88.43908652 | 2.33022 | 73.36714116 | 2.21308 | 67.21012 | 4.857 | 99.03708 | 4.42825 | 93.58258 | 5.22725 | 111.6025 | 5.21422 | 108.09981 | 2.21711 | 110.3782 | 2.10114 | 114.8184
1.85152 | 92.22430976 | 4.80333 | 88.43908652 | 2.33471 | 73.36714116 | 2.2177 | 67.22391 | 4.867 | 99.00165 | 4.43712 | 93.58258 | 5.23413 | 111.5818 | 5.22362 | 108.08602 | 2.22148 | 110.3989 | 2.10804 | 114.8046
1.8559 | 92.217415 | 4.81164 | 88.425297 | 2.33889 | 73.36714116 | 2.22277 | 67.244594 | 4.857 | 99.03708 | 4.44524 | 93.57568 | 5.24216 | 111.5611 | 5.23362 | 108.065335 | 2.22608 | 110.3575 | 2.11011 | 114.7771
1.85916 | 92.19673072 | 4.82199 | 88.425297 | 2.34402 | 73.3602464 | 2.22707 | 67.2377 | 4.88 | 99.00165 | 4.45509 | 93.58258 | 5.25251 | 111.5542 | 5.24241 | 108.04465 | 2.22946 | 110.3713 | 2.11567 | 114.7633
1.8644 | 92.19673072 | 4.82847 | 88.41150748 | 2.34864 | 73.35335164 | 2.2322 | 67.230805 | 4.899 | 98.96622 | 4.46075 | 93.555 | 5.26236 | 111.5197 | 5.25237 | 108.037755 | 2.23305 | 110.3575 | 2.11922 | 114.715
1.86902 | 92.16915168 | 4.83816 | 88.41840224 | 2.35305 | 73.33266736 | 2.23627 | 67.244594 | 4.906 | 98.93078 | 4.467 | 93.56189 | 5.26995 | 111.4784 | 5.26237 | 108.023965 | 2.23692 | 110.3644 | 2.12732 | 114.7081
1.87258 | 92.15536216 | 4.84807 | 88.39771796 | 2.35748 | 73.33956212 | 2.24039 | 67.251489 | 4.926 | 98.96622 | 4.47421 | 93.5481 | 5.28103 | 111.4577 | 5.27148 | 107.955015 | 2.24187 | 110.3368 | 2.12821 | 114.6599
1.87755 | 92.15536216 | 4.85784 | 88.3908232 | 2.36223 | 73.33266736 | 2.24555 | 67.244594 | 4.936 | 98.93078 | 4.48071 | 93.5481 | 5.28934 | 111.437 | 5.28084 | 107.93433 | 2.2455 | 110.3162 | 2.13317 | 114.653
1.88238 | 92.1484674 | 4.86597 | 88.38392844 | 2.36604 | 73.31198308 | 2.25003 | 67.258384 | 4.936 | 98.93078 | 4.48792 | 93.5481 | 5.29692 | 111.437 | 5.29131 | 107.92054 | 2.25073 | 110.3093 | 2.13811 | 114.6116
1.88731 | 92.13467788 | 4.87547 | 88.37703368 | 2.37108 | 73.31198308 | 2.25457 | 67.265279 | 4.953 | 98.93078 | 4.49665 | 93.52742 | 5.30607 | 111.4163 | 5.29968 | 107.89296 | 2.25384 | 110.3162 | 2.14499 | 114.6116
1.89124 | 92.13467788 | 4.88438 | 88.37013892 | 2.3755 | 73.31198308 | 2.25978 | 67.272173 | 4.974 | 98.89535 | 4.5048 | 93.52742 | 5.31914 | 111.3749 | 5.30935 | 107.87917 | 2.2592 | 110.2679 | 2.14768 | 114.5564
1.89576 | 92.12088836 | 4.89456 | 88.37013892 | 2.37979 | 73.29819356 | 2.26313 | 67.272173 | 4.962 | 98.85992 | 4.51257 | 93.51363 | 5.32754 | 111.3611 | 5.31998 | 107.86538 | 2.26315 | 110.2817 | 2.15044 | 114.522
1.8994 | 92.12088836 | 4.90335 | 88.34255988 | 2.3843 | 73.28440404 | 2.26775 | 67.265279 | 4.996 | 98.85992 | 4.52288 | 93.49984 | 5.33687 | 111.3474 | 5.32942 | 107.85159 | 2.26863 | 110.2403 | 2.15581 | 114.5151
1.90496 | 92.1139936 | 4.91158 | 88.34945464 | 2.38866 | 73.27750928 | 2.27329 | 67.279068 | 4.993 | 98.85992 | 4.53237 | 93.50674 | 5.34492 | 111.3336 | 5.33752 | 107.85159 | 2.27155 | 110.2196 | 2.16217 | 114.4392
1.90749 | 92.10020408 | 4.91948 | 88.3218756 | 2.39293 | 73.27750928 | 2.27674 | 67.299752 | 5.035 | 98.85992 | 4.54266 | 93.48605 | 5.35559 | 111.3129 | 5.34794 | 107.82401 | 2.27675 | 110.2127 | 2.16615 | 114.4392
1.91289 | 92.10709884 | 4.92666 | 88.32877036 | 2.39714 | 73.27061452 | 2.28221 | 67.299752 | 5.019 | 98.78905 | 4.55484 | 93.48605 | 5.36461 | 111.3198 | 5.35851 | 107.789535 | 2.28159 | 110.2058 | 2.16732 | 114.4116
1.91656 | 92.09330932 | 4.93498 | 88.30119132 | 2.40118 | 73.256825 | 2.28672 | 67.306647 | 5.015 | 98.78905 | 4.56542 | 93.47916 | 5.37429 | 111.3336 | 5.36711 | 107.817115 | 2.28555 | 110.2058 | 2.17539 | 114.391
1.92078 | 92.09330932 | 4.94284 | 88.30119132 | 2.4046 | 73.24993024 | 2.29167 | 67.299752 | 5.057 | 98.82448 | 4.57632 | 93.47226 | 5.38288 | 111.306 | 5.37625 | 107.81022 | 2.29099 | 110.2127 | 2.18117 | 114.3496
1.92536 | 92.0795198 | 4.95138 | 88.2874018 | 2.40957 | 73.256825 | 2.2973 | 67.306647 | 5.049 | 98.82448 | 4.58828 | 93.46537 | 5.39309 | 111.2853 | 5.38618 | 107.761955 | 2.29651 | 110.1783 | 2.18174 | 114.3634
1.92866 | 92.09330932 | 4.96188 | 88.2874018 | 2.41354 | 73.24993024 | 2.30096 | 67.313542 | 5.087 | 98.75362 | 4.59749 | 93.45847 | 5.40185 | 111.2853 | 5.39554 | 107.76885 | 2.30054 | 110.1645 | 2.18806 | 114.3082
1.93306 | 92.06573028 | 4.96963 | 88.25982276 | 2.41802 | 73.23614072 | 2.30585 | 67.320437 | 5.089 | 98.71818 | 4.60453 | 93.46537 | 5.41272 | 111.2646 | 5.40516 | 107.74127 | 2.30594 | 110.1507 | 2.19245 | 114.2944
1.93661 | 92.05883552 | 4.97898 | 88.23224372 | 2.42261 | 73.22924596 | 2.30958 | 67.320437 | 5.117 | 98.75362 | 4.61165 | 93.43779 | 5.41993 | 111.2508 | 5.41442 | 107.74127 | 2.3096 | 110.1507 | 2.19831 | 114.26
1.9418 | 92.045046 | 4.9877 | 88.252928 | 2.42677 | 73.24303548 | 2.31417 | 67.320437 | 5.102 | 98.75362 | 4.62033 | 93.43089 | 5.43056 | 111.237 | 5.42414 | 107.6999 | 2.31445 | 110.1162 | 2.20112 | 114.2462
1.94592 | 92.045046 | 4.99647 | 88.26671752 | 2.43204 | 73.2223512 | 2.31915 | 67.320437 | 5.092 | 98.71818 | 4.62737 | 93.43089 | 5.4401 | 111.2095 | 5.43496 | 107.6999 | 2.31938 | 110.13 | 2.20495 | 114.2255
1.95095 | 92.05194076 | 5.00327 | 88.24603324 | 2.43626 | 73.20856168 | 2.32267 | 67.334226 | 5.125 | 98.71818 | 4.63331 | 93.4171 | 5.45227 | 111.2095 | 5.44472 | 107.67232 | 2.3237 | 110.0955 | 2.21037 | 114.1841
1.95528 | 92.03125648 | 5.01215 | 88.252928 | 2.4406 | 73.19477216 | 2.32667 | 67.334226 | 5.155 | 98.68275 | 4.63971 | 93.40331 | 5.46229 | 111.1474 | 5.45465 | 107.64474 | 2.32962 | 110.1024 | 2.21725 | 114.1841
1.95982 | 92.03125648 | 5.02077 | 88.25982276 | 2.4457 | 73.19477216 | 2.33229 | 67.327331 | 5.155 | 98.68275 | 4.64642 | 93.40331 | 5.47315 | 111.1198 | 5.46425 | 107.637845 | 2.33307 | 110.0679 | 2.21911 | 114.1703
1.96353 | 92.02436172 | 5.02937 | 88.23913848 | 2.45015 | 73.20856168 | 2.33577 | 67.341121 | 5.124 | 98.68275 | 4.65538 | 93.38263 | 5.48071 | 111.0922 | 5.47325 | 107.610265 | 2.33702 | 110.0542 | 2.22234 | 114.1496
1.96882 | 92.01746696 | 5.03963 | 88.23224372 | 2.45439 | 73.18098264 | 2.34083 | 67.341121 | 5.183 | 98.71818 | 4.66389 | 93.36195 | 5.49025 | 111.0716 | 5.48327 | 107.562 | 2.34176 | 110.0335 | 2.22933 | 114.0738
1.97304 | 92.02436172 | 5.04784 | 88.23224372 | 2.45957 | 73.16029836 | 2.34589 | 67.348016 | 5.156 | 98.68275 | 4.67382 | 93.35505 | 5.50095 | 111.0647 | 5.4927 | 107.57579 | 2.34638 | 110.0335 | 2.23527 | 114.0876
1.97701 | 92.00367744 | 5.05862 | 88.2184542 | 2.46339 | 73.18098264 | 2.34998 | 67.348016 | 5.199 | 98.64731 | 4.68379 | 93.34816 | 5.50959 | 111.0164 | 5.50318 | 107.527525 | 2.35102 | 110.0197 | 2.23788 | 114.0462
1.98124 | 92.0105722 | 5.06803 | 88.2184542 | 2.46781 | 73.17408788 | 2.35542 | 67.3687 | 5.217 | 98.68275 | 4.69231 | 93.34126 | 5.51856 | 111.0095 | 5.51098 | 107.513735 | 2.35499 | 110.0128 | 2.24445 | 114.0324
1.98637 | 91.9760984 | 5.07807 | 88.19776992 | 2.47257 | 73.14650884 | 2.35868 | 67.35491 | 5.204 | 98.64731 | 4.70172 | 93.33437 | 5.52811 | 110.975 | 5.52209 | 107.499945 | 2.3587 | 109.9921 | 2.24849 | 113.998
1.99088 | 91.9760984 | 5.08753 | 88.20466468 | 2.47709 | 73.11203504 | 2.36375 | 67.348016 | 5.237 | 98.68275 | 4.70987 | 93.32058 | 5.53713 | 110.9406 | 5.53097 | 107.472365 | 2.36251 | 109.9921 | 2.25616 | 113.9842
1.99446 | 91.98299316 | 5.09553 | 88.1839804 | 2.48222 | 73.12582456 | 2.36789 | 67.3687 | 5.249 | 98.61188 | 4.7179 | 93.29989 | 5.54926 | 110.9543 | 5.54075 | 107.46547 | 2.36677 | 109.9645 | 2.26074 | 113.9566
1.99898 | 91.96920364 | 5.1039 | 88.19776992 | 2.48698 | 73.11203504 | 2.37215 | 67.35491 | 5.253 | 98.61188 | 4.72598 | 93.31368 | 5.55978 | 110.9612 | 5.54988 | 107.45168 | 2.37152 | 109.9507 | 2.26219 | 113.9635
2.00328 | 91.96230888 | 5.11194 | 88.1839804 | 2.49237 | 73.084456 | 2.37605 | 67.375595 | 5.269 | 98.61188 | 4.73712 | 93.293 | 5.56903 | 110.9268 | 5.56047 | 107.444785 | 2.37529 | 109.9438 | 2.26626 | 113.9152
2.00675 | 91.96920364 | 5.11918 | 88.17708564 | 2.49665 | 73.09135076 | 2.38059 | 67.361805 | 5.283 | 98.57645 | 4.74475 | 93.293 | 5.57771 | 110.913 | 5.56834 | 107.403415 | 2.37937 | 109.9163 | 2.27396 | 113.8945
2.01066 | 91.96230888 | 5.12754 | 88.17019088 | 2.50193 | 73.10514028 | 2.38441 | 67.3687 | 5.308 | 98.54101 | 4.75232 | 93.27921 | 5.58666 | 110.8785 | 5.57765 | 107.4241 | 2.38459 | 109.8818 | 2.27784 | 113.867
2.01467 | 91.9416246 | 5.13631 | 88.17019088 | 2.50713 | 73.084456 | 2.38929 | 67.375595 | 5.323 | 98.54101 | 4.76068 | 93.2861 | 5.59806 | 110.8716 | 5.58767 | 107.38273 | 2.38983 | 109.8956 | 2.27814 | 113.8739
2.01913 | 91.94851936 | 5.14445 | 88.15640136 | 2.51151 | 73.05687696 | 2.39377 | 67.382489 | 5.316 | 98.54101 | 4.76962 | 93.25852 | 5.60787 | 110.844 | 5.59738 | 107.36894 | 2.39471 | 109.868 | 2.28735 | 113.8256
2.02366 | 91.93472984 | 5.15317 | 88.1495066 | 2.51584 | 73.03619268 | 2.39787 | 67.382489 | 5.316 | 98.50558 | 4.77915 | 93.27231 | 5.61863 | 110.8371 | 5.60563 | 107.348255 | 2.39851 | 109.8266 | 2.29029 | 113.7911
2.02688 | 91.93472984 | 5.16179 | 88.1150328 | 2.52101 | 73.05687696 | 2.4017 | 67.382489 | 5.341 | 98.50558 | 4.78743 | 93.25163 | 5.6289 | 110.8302 | 5.61449 | 107.32757 | 2.40412 | 109.8335 | 2.29239 | 113.7911
2.03087 | 91.92094032 | 5.17093 | 88.12882232 | 2.5263 | 73.02929792 | 2.40534 | 67.375595 | 5.356 | 98.50558 | 4.79527 | 93.25163 | 5.63777 | 110.8164 | 5.62485 | 107.306885 | 2.40847 | 109.8266 | 2.29814 | 113.7498
2.03563 | 91.9071508 | 5.18063 | 88.1150328 | 2.5312 | 73.02240316 | 2.40986 | 67.396279 | 5.391 | 98.43471 | 4.80334 | 93.23094 | 5.64663 | 110.7958 | 5.63386 | 107.29999 | 2.41239 | 109.7784 | 2.30362 | 113.7015
2.04076 | 91.9071508 | 5.19036 | 88.1150328 | 2.5359 | 73.0155084 | 2.41357 | 67.403174 | 5.375 | 98.43471 | 4.81225 | 93.23094 | 5.65659 | 110.7475 | 5.64321 | 107.293095 | 2.41706 | 109.7784 | 2.30833 | 113.6946
2.04469 | 91.90025604 | 5.19987 | 88.10124328 | 2.54011 | 73.0155084 | 2.41709 | 67.396279 | 5.396 | 98.43471 | 4.82016 | 93.21026 | 5.66555 | 110.7544 | 5.6531 | 107.265515 | 2.42176 | 109.7715 | 2.3125 | 113.6877
2.04913 | 91.89336128 | 5.20869 | 88.09434852 | 2.54524 | 73.00861364 | 2.42149 | 67.389384 | 5.394 | 98.39928 | 4.82554 | 93.18958 | 5.67762 | 110.6992 | 5.66215 | 107.24483 | 2.42723 | 109.7715 | 2.31394 | 113.6532
2.05331 | 91.87957176 | 5.21574 | 88.080559 | 2.54947 | 72.98792936 | 2.42586 | 67.403174 | 5.417 | 98.39928 | 4.83256 | 93.16889 | 5.68626 | 110.6923 | 5.67273 | 107.23104 | 2.43088 | 109.7232 | 2.32047 | 113.6394
2.05774 | 91.85888748 | 5.22441 | 88.07366424 | 2.55369 | 72.97413984 | 2.42958 | 67.389384 | 5.432 | 98.36385 | 4.83913 | 93.16889 | 5.6953 | 110.6579 | 5.68232 | 107.224145 | 2.43548 | 109.7301 | 2.32828 | 113.5981
2.06149 | 91.85888748 | 5.23307 | 88.05987472 | 2.55826 | 72.98792936 | 2.43413 | 67.396279 | 5.456 | 98.36385 | 4.84564 | 93.14821 | 5.7051 | 110.6441 | 5.692 | 107.18967 | 2.43963 | 109.7163 | 2.3321 | 113.5705
2.06624 | 91.83130844 | 5.24149 | 88.07366424 | 2.56323 | 72.9810346 | 2.43914 | 67.403174 | 5.442 | 98.29298 | 4.8528 | 93.12063 | 5.71315 | 110.6303 | 5.70041 | 107.182775 | 2.44291 | 109.7508 | 2.33448 | 113.5429
2.07049 | 91.81751892 | 5.25191 | 88.07366424 | 2.56807 | 72.98792936 | 2.4435 | 67.403174 | 5.453 | 98.32841 | 4.86185 | 93.11373 | 5.72449 | 110.5889 | 5.71151 | 107.18967 | 2.44644 | 109.6749 | 2.34139 | 113.4946
2.07434 | 91.83130844 | 5.26085 | 88.080559 | 2.57299 | 72.96035032 | 2.44779 | 67.389384 | 5.469 | 98.36385 | 4.86882 | 93.12063 | 5.73408 | 110.5889 | 5.72109 | 107.155195 | 2.45115 | 109.6887 | 2.34624 | 113.474
2.07936 | 91.82441368 | 5.27023 | 88.080559 | 2.57838 | 72.96724508 | 2.452 | 67.396279 | 5.468 | 98.29298 | 4.87423 | 93.09305 | 5.74372 | 110.5682 | 5.73076 | 107.127615 | 2.456 | 109.6543 | 2.3504 | 113.474
2.08237 | 91.83130844 | 5.27979 | 88.09434852 | 2.58271 | 72.96724508 | 2.4569 | 67.403174 | 5.493 | 98.36385 | 4.88189 | 93.08615 | 5.7522 | 110.582 | 5.74032 | 107.13451 | 2.45968 | 109.6474 | 2.35284 | 113.4464
2.08788 | 91.8037294 | 5.28959 | 88.07366424 | 2.58816 | 72.95345556 | 2.46108 | 67.410069 | 5.489 | 98.29298 | 4.89118 | 93.08615 | 5.76089 | 110.5406 | 5.7496 | 107.10693 | 2.46161 | 109.6612 | 2.358 | 113.3981
2.09168 | 91.81062416 | 5.2995 | 88.0460852 | 2.59283 | 72.96035032 | 2.46468 | 67.410069 | 5.519 | 98.25754 | 4.89844 | 93.08615 | 5.77176 | 110.5131 | 5.75905 | 107.072455 | 2.46625 | 109.6336 | 2.36322 | 113.3705
2.09616 | 91.79683464 | 5.30833 | 88.05987472 | 2.5968 | 72.96724508 | 2.46903 | 67.410069 | 5.526 | 98.25754 | 4.90338 | 93.07237 | 5.78175 | 110.5062 | 5.76872 | 107.031085 | 2.47022 | 109.6405 | 2.36746 | 113.3499
2.10104 | 91.78304512 | 5.31724 | 88.080559 | 2.60164 | 72.96724508 | 2.47255 | 67.403174 | 5.526 | 98.22211 | 4.91155 | 93.05858 | 5.79107 | 110.4855 | 5.77869 | 107.017295 | 2.47466 | 109.606 | 2.37141 | 113.3154
2.10468 | 91.77615036 | 5.32607 | 88.06676948 | 2.60605 | 72.9465608 | 2.47664 | 67.416963 | 5.544 | 98.18668 | 4.91928 | 93.06547 | 5.80123 | 110.4717 | 5.78787 | 107.02419 | 2.47998 | 109.606 | 2.37782 | 113.2809
2.1099 | 91.75546608 | 5.33545 | 88.07366424 | 2.61127 | 72.93966604 | 2.48172 | 67.403174 | 5.577 | 98.22211 | 4.92912 | 93.05858 | 5.81159 | 110.4441 | 5.79724 | 106.975925 | 2.48471 | 109.5991 | 2.38286 | 113.2809
2.11361 | 91.75546608 | 5.34545 | 88.05987472 | 2.61571 | 72.93966604 | 2.48579 | 67.410069 | 5.556 | 98.22211 | 4.93884 | 93.05858 | 5.82266 | 110.4303 | 5.80596 | 106.962135 | 2.49104 | 109.5922 | 2.38828 | 113.2464
2.11755 | 91.74857132 | 5.3562 | 88.0460852 | 2.62091 | 72.9465608 | 2.49049 | 67.416963 | 5.578 | 98.22211 | 4.94526 | 93.03789 | 5.83125 | 110.4096 | 5.81707 | 106.948345 | 2.49642 | 109.5577 | 2.38991 | 113.212
2.12239 | 91.74167656 | 5.36534 | 88.03919044 | 2.62515 | 72.92587652 | 2.49545 | 67.410069 | 5.572 | 98.15124 | 4.95364 | 93.01721 | 5.84071 | 110.3545 | 5.82558 | 106.92766 | 2.50029 | 109.5439 | 2.39507 | 113.212
2.12678 | 91.72099228 | 5.37484 | 88.01850616 | 2.62952 | 72.91898176 | 2.49871 | 67.416963 | 5.589 | 98.18668 | 4.96593 | 93.01721 | 5.8503 | 110.3614 | 5.83368 | 106.893185 | 2.50464 | 109.5233 | 2.4003 | 113.1844
2.13193 | 91.72099228 | 5.38473 | 88.03229568 | 2.6336 | 72.92587652 | 2.50309 | 67.410069 | 5.617 | 98.15124 | 4.97641 | 92.99652 | 5.85834 | 110.3476 | 5.84468 | 106.85871 | 2.50956 | 109.5233 | 2.4032 | 113.143
2.13565 | 91.71409752 | 5.39493 | 87.99092712 | 2.63838 | 72.912087 | 2.50749 | 67.423858 | 5.643 | 98.11581 | 4.9898 | 92.97584 | 5.86881 | 110.3131 | 5.85433 | 106.838025 | 2.51449 | 109.5371 | 2.4068 | 113.1292
2.14027 | 91.700308 | 5.40206 | 87.99092712 | 2.64244 | 72.8776132 | 2.51041 | 67.423858 | 5.633 | 98.11581 | 5.00171 | 92.96205 | 5.87757 | 110.32 | 5.86356 | 106.865605 | 2.51944 | 109.5095 | 2.41287 | 113.0672
2.14513 | 91.700308 | 5.41165 | 87.99782188 | 2.64726 | 72.89829748 | 2.51556 | 67.430753 | 5.636 | 98.08038 | 5.01352 | 92.96205 | 5.88565 | 110.3062 | 5.87292 | 106.824235 | 2.52326 | 109.4957 | 2.41787 | 113.0879
2.14796 | 91.70720276 | 5.4205 | 87.96334808 | 2.65175 | 72.89829748 | 2.51875 | 67.437648 | 5.636 | 98.08038 | 5.02153 | 92.93447 | 5.89656 | 110.2786 | 5.88274 | 106.78976 | 2.52819 | 109.4957 | 2.42066 | 113.0534
2.15242 | 91.700308 | 5.428 | 87.98403236 | 2.65731 | 72.90519224 | 2.52256 | 67.437648 | 5.643 | 98.08038 | 5.03077 | 92.94136 | 5.90555 | 110.2304 | 5.89171 | 106.824235 | 2.52895 | 109.4681 | 2.42454 | 113.0327
2.15695 | 91.69341324 | 5.43591 | 87.96334808 | 2.66214 | 72.8776132 | 2.52716 | 67.430753 | 5.669 | 98.11581 | 5.0382 | 92.9 | 5.91644 | 110.2235 | 5.90096 | 106.782865 | 2.53284 | 109.475 | 2.42968 | 113.0051
2.16091 | 91.68651848 | 5.44512 | 87.98403236 | 2.66636 | 72.8776132 | 2.53084 | 67.423858 | 5.698 | 98.08038 | 5.04639 | 92.90689 | 5.92393 | 110.2235 | 5.91034 | 106.796655 | 2.53879 | 109.4405 | 2.43348 | 112.9844
2.16563 | 91.6658342 | 5.45462 | 87.94955856 | 2.67031 | 72.8776132 | 2.53512 | 67.430753 | 5.698 | 98.08038 | 5.05635 | 92.88621 | 5.9353 | 110.2166 | 5.92003 | 106.769075 | 2.54184 | 109.4267 | 2.43798 | 112.9569
2.16951 | 91.6658342 | 5.4629 | 87.93576904 | 2.67515 | 72.87071844 | 2.54033 | 67.423858 | 5.737 | 98.04494 | 5.06486 | 92.85863 | 5.94395 | 110.2097 | 5.92936 | 106.74839 | 2.54664 | 109.4267 | 2.44085 | 112.9569
2.1744 | 91.67962372 | 5.47452 | 87.92887428 | 2.67895 | 72.85692892 | 2.5432 | 67.437648 | 5.716 | 98.04494 | 5.07387 | 92.85173 | 5.95689 | 110.1545 | 5.93876 | 106.78976 | 2.55153 | 109.4061 | 2.44958 | 112.9155
2.17857 | 91.67272896 | 5.48495 | 87.92887428 | 2.68309 | 72.8431394 | 2.54809 | 67.437648 | 5.723 | 98.04494 | 5.08385 | 92.83794 | 5.96465 | 110.1063 | 5.94867 | 106.727705 | 2.5568 | 109.3992 | 2.45596 | 112.9086
2.18297 | 91.67272896 | 5.49454 | 87.91508476 | 2.68825 | 72.85003416 | 2.55168 | 67.437648 | 5.762 | 98.04494 | 5.09321 | 92.81726 | 5.97665 | 110.12 | 5.95778 | 106.72081 | 2.56295 | 109.3716 | 2.45831 | 112.8948
2.18698 | 91.63825516 | 5.50419 | 87.9426638 | 2.69339 | 72.86382368 | 2.5556 | 67.437648 | 5.726 | 98.00951 | 5.10189 | 92.81726 | 5.98574 | 110.0925 | 5.96648 | 106.700125 | 2.56776 | 109.3716 | 2.46301 | 112.8672
2.19168 | 91.64514992 | 5.51328 | 87.94955856 | 2.69802 | 72.82934988 | 2.56022 | 67.451437 | 5.768 | 98.00951 | 5.11021 | 92.81036 | 5.99754 | 110.058 | 5.97683 | 106.644965 | 2.57166 | 109.3371 | 2.46753 | 112.8121
2.19568 | 91.64514992 | 5.52448 | 87.92887428 | 2.70311 | 72.82245512 | 2.56401 | 67.444542 | 5.782 | 97.97408 | 5.11391 | 92.78279 | 6.00505 | 110.0511 | 5.98594 | 106.65186 | 2.57754 | 109.3302 | 2.47476 | 112.7983
2.20029 | 91.6313604 | 5.53298 | 87.9426638 | 2.70774 | 72.81556036 | 2.56938 | 67.451437 | 5.787 | 97.93864 | 5.11956 | 92.769 | 6.01348 | 110.0235 | 5.99556 | 106.658755 | 2.5814 | 109.3095 | 2.4763 | 112.7845
2.20465 | 91.63825516 | 5.54166 | 87.93576904 | 2.7119 | 72.8086656 | 2.57277 | 67.458332 | 5.785 | 97.93864 | 5.12646 | 92.769 | 6.02148 | 110.0304 | 6.0057 | 106.63807 | 2.58667 | 109.2888 | 2.48113 | 112.7707
2.20915 | 91.61757088 | 5.55242 | 87.92197952 | 2.71667 | 72.79487608 | 2.57611 | 67.458332 | 5.821 | 97.93864 | 5.13158 | 92.769 | 6.0312 | 109.9546 | 6.01484 | 106.62428 | 2.59081 | 109.2819 | 2.48757 | 112.7569
2.2135 | 91.61067612 | 5.56177 | 87.91508476 | 2.72133 | 72.7741918 | 2.58144 | 67.472121 | 5.837 | 97.93864 | 5.14072 | 92.74142 | 6.03962 | 109.9477 | 6.02318 | 106.576015 | 2.59692 | 109.2751 | 2.49326 | 112.6949
2.21779 | 91.61067612 | 5.57235 | 87.90819 | 2.72541 | 72.7741918 | 2.58511 | 67.479016 | 5.848 | 97.90321 | 5.14907 | 92.72763 | 6.05201 | 109.927 | 6.03419 | 106.576015 | 2.60191 | 109.2406 | 2.4963 | 112.6742
2.22252 | 91.61067612 | 5.58161 | 87.91508476 | 2.73013 | 72.7741918 | 2.5889 | 67.472121 | 5.83 | 97.93864 | 5.15677 | 92.71384 | 6.05878 | 109.8925 | 6.04398 | 106.589805 | 2.60622 | 109.2544 | 2.50022 | 112.6811
2.22701 | 91.5968866 | 5.59093 | 87.88061096 | 2.73403 | 72.75350752 | 2.59381 | 67.465227 | 5.874 | 97.93864 | 5.16421 | 92.71384 | 6.06898 | 109.8994 | 6.05316 | 106.54154 | 2.60862 | 109.2337 | 2.50548 | 112.6673
2.23115 | 91.58999184 | 5.59952 | 87.88061096 | 2.73815 | 72.74661276 | 2.59767 | 67.479016 | 5.878 | 97.90321 | 5.17142 | 92.70694 | 6.07767 | 109.8649 | 6.06207 | 106.54154 | 2.61375 | 109.2061 | 2.51058 | 112.6259
2.23461 | 91.57620232 | 5.60926 | 87.85992668 | 2.7437 | 72.75350752 | 2.60298 | 67.472121 | 5.874 | 97.90321 | 5.17912 | 92.70694 | 6.08909 | 109.8442 | 6.07236 | 106.534645 | 2.61734 | 109.1992 | 2.51607 | 112.6052
2.23886 | 91.57620232 | 5.61887 | 87.88061096 | 2.74826 | 72.739718 | 2.60647 | 67.479016 | 5.898 | 97.90321 | 5.18555 | 92.67247 | 6.09867 | 109.8167 | 6.08165 | 106.52775 | 2.62354 | 109.1923 | 2.5176 | 112.5776
2.2436 | 91.54862328 | 5.63019 | 87.85992668 | 2.75268 | 72.71903372 | 2.61011 | 67.472121 | 5.881 | 97.90321 | 5.1929 | 92.67247 | 6.11235 | 109.7753 | 6.09207 | 106.51396 | 2.62714 | 109.1578 | 2.52425 | 112.5501
2.24803 | 91.54172852 | 5.63997 | 87.82545288 | 2.7576 | 72.71903372 | 2.61572 | 67.485911 | 5.904 | 97.86777 | 5.19977 | 92.65868 | 6.12348 | 109.7822 | 6.09911 | 106.50017 | 2.63261 | 109.1303 | 2.53196 | 112.5018
2.25255 | 91.53483376 | 5.64948 | 87.85303192 | 2.76284 | 72.72592848 | 2.61937 | 67.485911 | 5.947 | 97.86777 | 5.20771 | 92.65178 | 6.13216 | 109.7891 | 6.11108 | 106.507065 | 2.63676 | 109.1027 | 2.53449 | 112.5363
2.25652 | 91.54172852 | 5.65907 | 87.83234764 | 2.76737 | 72.71213896 | 2.62431 | 67.485911 | 5.935 | 97.83234 | 5.21648 | 92.64489 | 6.14147 | 109.7684 | 6.12031 | 106.493275 | 2.64115 | 109.1303 | 2.53759 | 112.4811
2.26051 | 91.527939 | 5.66786 | 87.81166336 | 2.7717 | 72.7052442 | 2.6288 | 67.492806 | 5.964 | 97.83234 | 5.22581 | 92.638 | 6.15066 | 109.727 | 6.12983 | 106.451905 | 2.6476 | 109.0958 | 2.543 | 112.4397
2.26445 | 91.52104424 | 5.67818 | 87.81166336 | 2.77529 | 72.68455992 | 2.63232 | 67.492806 | 5.936 | 97.83234 | 5.23436 | 92.638 | 6.15901 | 109.727 | 6.1391 | 106.4588 | 2.65185 | 109.0958 | 2.54912 | 112.4191
2.26819 | 91.527939 | 5.68563 | 87.79097908 | 2.78002 | 72.67766516 | 2.6372 | 67.492806 | 5.944 | 97.83234 | 5.24311 | 92.638 | 6.17026 | 109.7063 | 6.14923 | 106.43122 | 2.65723 | 109.0751 | 2.55307 | 112.4122
2.27275 | 91.527939 | 5.69435 | 87.81855812 | 2.78475 | 72.6707704 | 2.64061 | 67.492806 | 5.968 | 97.76147 | 5.25162 | 92.638 | 6.17862 | 109.6857 | 6.15857 | 106.40364 | 2.6616 | 109.0682 | 2.55615 | 112.3915
2.27628 | 91.50725472 | 5.70362 | 87.76340004 | 2.78995 | 72.65008612 | 2.64425 | 67.492806 | 6.01 | 97.76147 | 5.26161 | 92.61731 | 6.18729 | 109.6857 | 6.16807 | 106.43122 | 2.66527 | 109.0337 | 2.56193 | 112.3708
2.28044 | 91.48657044 | 5.71315 | 87.7702948 | 2.79474 | 72.6362966 | 2.64868 | 67.485911 | 6.018 | 97.72604 | 5.27027 | 92.60352 | 6.19894 | 109.6443 | 6.17845 | 106.41743 | 2.66909 | 109.0268 | 2.56653 | 112.3087
2.28628 | 91.4934652 | 5.72267 | 87.76340004 | 2.79918 | 72.66387564 | 2.6528 | 67.479016 | 6.017 | 97.72604 | 5.27932 | 92.59663 | 6.20771 | 109.6443 | 6.18742 | 106.410535 | 2.67368 | 109.0062 | 2.57041 | 112.2881
2.28952 | 91.50035996 | 5.73217 | 87.76340004 | 2.80458 | 72.65698088 | 2.65735 | 67.4997 | 6.024 | 97.69061 | 5.2874 | 92.58284 | 6.21838 | 109.6236 | 6.19773 | 106.41743 | 2.6762 | 109.0199 | 2.57487 | 112.2743
2.29509 | 91.46588616 | 5.73996 | 87.735821 | 2.80812 | 72.65008612 | 2.66149 | 67.492806 | 6.026 | 97.72604 | 5.29735 | 92.56905 | 6.22926 | 109.5891 | 6.20757 | 106.38985 | 2.68112 | 108.9924 | 2.579 | 112.2467
2.29858 | 91.44520188 | 5.74975 | 87.72892624 | 2.8123 | 72.62250708 | 2.66472 | 67.492806 | 6.027 | 97.69061 | 5.30597 | 92.54147 | 6.23878 | 109.5616 | 6.217 | 106.36227 | 2.68373 | 108.9924 | 2.58544 | 112.2467
2.30299 | 91.44520188 | 5.75884 | 87.71513672 | 2.81674 | 72.6362966 | 2.66994 | 67.465227 | 6.058 | 97.65517 | 5.31385 | 92.54147 | 6.25082 | 109.5202 | 6.2268 | 106.355375 | 2.68957 | 108.951 | 2.5883 | 112.2053
2.30741 | 91.44520188 | 5.76779 | 87.72892624 | 2.82183 | 72.62940184 | 2.67332 | 67.485911 | 6.065 | 97.69061 | 5.32371 | 92.50699 | 6.25699 | 109.5271 | 6.23479 | 106.341585 | 2.69396 | 108.951 | 2.59089 | 112.1915
2.31071 | 91.43141236 | 5.7766 | 87.7013472 | 2.82687 | 72.62250708 | 2.67668 | 67.4997 | 6.084 | 97.65517 | 5.33361 | 92.52078 | 6.26785 | 109.4995 | 6.24549 | 106.3209 | 2.69972 | 108.9372 | 2.59611 | 112.1709
2.31524 | 91.4245176 | 5.78451 | 87.70824196 | 2.83111 | 72.6018228 | 2.68089 | 67.492806 | 6.084 | 97.65517 | 5.34228 | 92.50699 | 6.27634 | 109.5202 | 6.25529 | 106.29332 | 2.70451 | 108.9303 | 2.60178 | 112.1226
2.31922 | 91.43141236 | 5.79399 | 87.69445244 | 2.83561 | 72.59492804 | 2.68428 | 67.479016 | 6.099 | 97.69061 | 5.35246 | 92.49321 | 6.28615 | 109.4926 | 6.26536 | 106.286425 | 2.71012 | 108.9165 | 2.60527 | 112.1157
2.32416 | 91.41072808 | 5.80186 | 87.7013472 | 2.84023 | 72.59492804 | 2.68826 | 67.479016 | 6.103 | 97.69061 | 5.35961 | 92.48631 | 6.29483 | 109.4719 | 6.27541 | 106.23816 | 2.71391 | 108.9234 | 2.60716 | 112.0881
2.32866 | 91.40383332 | 5.81124 | 87.68066292 | 2.84436 | 72.56045424 | 2.69283 | 67.472121 | 6.122 | 97.65517 | 5.37041 | 92.47252 | 6.30708 | 109.4374 | 6.28381 | 106.25195 | 2.71924 | 108.9234 | 2.61336 | 112.0536
2.33346 | 91.40383332 | 5.81985 | 87.68066292 | 2.84847 | 72.58113852 | 2.69651 | 67.479016 | 6.145 | 97.65517 | 5.37969 | 92.47252 | 6.31819 | 109.4099 | 6.29443 | 106.217475 | 2.72467 | 108.9165 | 2.61795 | 112.0399
2.33724 | 91.39693856 | 5.82865 | 87.6668734 | 2.85306 | 72.58113852 | 2.70062 | 67.465227 | 6.151 | 97.65517 | 5.38673 | 92.46563 | 6.32791 | 109.4443 | 6.30394 | 106.22437 | 2.72984 | 108.8889 | 2.61952 | 112.0123
2.34177 | 91.38314904 | 5.83859 | 87.67376816 | 2.85822 | 72.567349 | 2.70438 | 67.485911 | 6.161 | 97.65517 | 5.3949 | 92.44494 | 6.33896 | 109.4099 | 6.31434 | 106.21058 | 2.73488 | 108.8683 | 2.62227 | 112.0123
2.34591 | 91.37625428 | 5.84858 | 87.65308388 | 2.8628 | 72.56045424 | 2.70838 | 67.472121 | 6.167 | 97.61974 | 5.40446 | 92.43115 | 6.34906 | 109.3892 | 6.32289 | 106.183 | 2.74079 | 108.8545 | 2.62673 | 111.9502
2.35005 | 91.37625428 | 5.85935 | 87.65997864 | 2.86748 | 72.53976996 | 2.71338 | 67.485911 | 6.171 | 97.61974 | 5.41262 | 92.44494 | 6.35427 | 109.3892 | 6.3324 | 106.15542 | 2.74394 | 108.8476 | 2.63437 | 111.9709
2.35508 | 91.3900438 | 5.86977 | 87.65308388 | 2.87265 | 72.55355948 | 2.71726 | 67.485911 | 6.156 | 97.5843 | 5.42043 | 92.45184 | 6.36555 | 109.3961 | 6.34243 | 106.148525 | 2.74884 | 108.8269 | 2.63719 | 111.9433
2.35958 | 91.36246476 | 5.87971 | 87.65997864 | 2.87713 | 72.53976996 | 2.72129 | 67.472121 | 6.216 | 97.61974 | 5.42917 | 92.44494 | 6.37593 | 109.3616 | 6.35092 | 106.12784 | 2.75302 | 108.8269 | 2.63921 | 111.9088
2.36385 | 91.35557 | 5.88989 | 87.61861008 | 2.88226 | 72.51908568 | 2.72589 | 67.485911 | 6.216 | 97.5843 | 5.43764 | 92.43115 | 6.38358 | 109.3478 | 6.36143 | 106.08647 | 2.75743 | 108.8062 | 2.64423 | 111.902
2.36782 | 91.34867524 | 5.89857 | 87.64618912 | 2.88608 | 72.52598044 | 2.72911 | 67.479016 | 6.206 | 97.54887 | 5.44421 | 92.43115 | 6.39455 | 109.3409 | 6.37037 | 106.065785 | 2.76209 | 108.7786 | 2.65315 | 111.8951
2.37119 | 91.35557 | 5.90704 | 87.61861008 | 2.89062 | 72.51219092 | 2.73451 | 67.4997 | 6.218 | 97.54887 | 5.45184 | 92.40357 | 6.40382 | 109.3133 | 6.38217 | 106.07268 | 2.76762 | 108.7855 | 2.65506 | 111.8537
2.37449 | 91.34178048 | 5.91576 | 87.61861008 | 2.89543 | 72.51908568 | 2.73914 | 67.506595 | 6.242 | 97.51344 | 5.46008 | 92.40357 | 6.41238 | 109.3064 | 6.3919 | 106.051995 | 2.77188 | 108.7579 | 2.65838 | 111.8261
2.37848 | 91.34178048 | 5.92492 | 87.60482056 | 2.89985 | 72.48461188 | 2.7432 | 67.485911 | 6.26 | 97.51344 | 5.46802 | 92.39668 | 6.42325 | 109.2789 | 6.40131 | 106.0451 | 2.77462 | 108.7442 | 2.66349 | 111.7916
2.38311 | 91.32799096 | 5.93398 | 87.59103104 | 2.90458 | 72.48461188 | 2.74812 | 67.485911 | 6.289 | 97.478 | 5.47711 | 92.37599 | 6.43508 | 109.2789 | 6.41201 | 106.024415 | 2.77857 | 108.751 | 2.66987 | 111.7778
2.38704 | 91.33488572 | 5.94313 | 87.563452 | 2.90977 | 72.47082236 | 2.75223 | 67.492806 | 6.279 | 97.478 | 5.48588 | 92.35531 | 6.44354 | 109.2582 | 6.42137 | 106.01752 | 2.78566 | 108.7166 | 2.67214 | 111.771
2.39055 | 91.32799096 | 5.95161 | 87.57724152 | 2.91459 | 72.48461188 | 2.75621 | 67.506595 | 6.282 | 97.40714 | 5.49548 | 92.35531 | 6.45437 | 109.2513 | 6.4302 | 106.010625 | 2.78872 | 108.7235 | 2.67582 | 111.7641
2.39525 | 91.31420144 | 5.9623 | 87.563452 | 2.91834 | 72.4639276 | 2.76017 | 67.4997 | 6.303 | 97.40714 | 5.50369 | 92.33463 | 6.46391 | 109.2444 | 6.44041 | 106.010625 | 2.7931 | 108.7028 | 2.68107 | 111.6951
2.39887 | 91.31420144 | 5.96998 | 87.55655724 | 2.9234 | 72.45013808 | 2.76413 | 67.492806 | 6.319 | 97.40714 | 5.51182 | 92.31394 | 6.47175 | 109.2306 | 6.45045 | 105.969255 | 2.79729 | 108.7166 | 2.68732 | 111.6813
2.40326 | 91.29351716 | 5.97953 | 87.5289782 | 2.92791 | 72.4639276 | 2.76934 | 67.4997 | 6.327 | 97.3717 | 5.51996 | 92.29326 | 6.4831 | 109.203 | 6.4595 | 105.96236 | 2.80273 | 108.6752 | 2.69117 | 111.6606
2.40757 | 91.29351716 | 5.98661 | 87.54276772 | 2.93307 | 72.43634856 | 2.77376 | 67.492806 | 6.335 | 97.3717 | 5.52869 | 92.29326 | 6.4926 | 109.1754 | 6.46914 | 105.955465 | 2.80614 | 108.6545 | 2.69396 | 111.6537
2.41093 | 91.29351716 | 5.99797 | 87.5289782 | 2.9368 | 72.4294538 | 2.7778 | 67.485911 | 6.362 | 97.33627 | 5.53668 | 92.26568 | 6.5036 | 109.1754 | 6.48006 | 105.93478 | 2.81108 | 108.6407 | 2.69796 | 111.6124
2.41613 | 91.2866224 | 6.00815 | 87.5289782 | 2.94156 | 72.41566428 | 2.78195 | 67.4997 | 6.349 | 97.33627 | 5.5448 | 92.27257 | 6.51226 | 109.1547 | 6.49008 | 105.927885 | 2.81428 | 108.6338 | 2.70554 | 111.6055
2.42004 | 91.27972764 | 6.01764 | 87.48760964 | 2.94627 | 72.42255904 | 2.78557 | 67.492806 | 6.37 | 97.3717 | 5.55187 | 92.25189 | 6.52279 | 109.1479 | 6.49875 | 105.900305 | 2.81981 | 108.62 | 2.70979 | 111.5572
2.42536 | 91.27972764 | 6.02453 | 87.4945044 | 2.95051 | 72.41566428 | 2.78885 | 67.4997 | 6.383 | 97.33627 | 5.55711 | 92.2381 | 6.52984 | 109.1134 | 6.50854 | 105.89341 | 2.82255 | 108.6063 | 2.71202 | 111.5641
2.43024 | 91.26593812 | 6.03257 | 87.48071488 | 2.95523 | 72.39498 | 2.79393 | 67.4997 | 6.398 | 97.30084 | 5.56595 | 92.26568 | 6.54153 | 109.0789 | 6.51808 | 105.86583 | 2.8273 | 108.5718 | 2.71846 | 111.5296
2.43509 | 91.26593812 | 6.04217 | 87.4945044 | 2.96004 | 72.36740096 | 2.79838 | 67.51349 | 6.387 | 97.30084 | 5.57309 | 92.2312 | 6.55007 | 109.072 | 6.52661 | 105.845145 | 2.83105 | 108.5718 | 2.726 | 111.509
2.4391 | 91.26593812 | 6.052 | 87.46692536 | 2.96547 | 72.36740096 | 2.80348 | 67.506595 | 6.391 | 97.30084 | 5.58054 | 92.2312 | 6.5618 | 109.0582 | 6.53664 | 105.81067 | 2.83602 | 108.5442 | 2.72873 | 111.4952
2.44257 | 91.27283288 | 6.06154 | 87.48760964 | 2.96972 | 72.37429572 | 2.80816 | 67.51349 | 6.41 | 97.2654 | 5.58939 | 92.21742 | 6.56981 | 109.0375 | 6.54735 | 105.831355 | 2.84128 | 108.5511 | 2.73192 | 111.4676
2.44757 | 91.2521486 | 6.07107 | 87.4945044 | 2.97462 | 72.3605062 | 2.81234 | 67.4997 | 6.423 | 97.2654 | 5.60006 | 92.19673 | 6.57953 | 109.0168 | 6.55621 | 105.81067 | 2.84508 | 108.5373 | 2.73906 | 111.4331
2.45082 | 91.23146432 | 6.07936 | 87.48071488 | 2.97889 | 72.31913764 | 2.81687 | 67.485911 | 6.443 | 97.22997 | 5.60896 | 92.20363 | 6.59089 | 108.9962 | 6.56651 | 105.776195 | 2.84827 | 108.5235 | 2.74434 | 111.4262
2.45516 | 91.2521486 | 6.08894 | 87.43934632 | 2.98332 | 72.3605062 | 2.82152 | 67.492806 | 6.454 | 97.2654 | 5.61847 | 92.18294 | 6.602 | 108.9617 | 6.57589 | 105.7693 | 2.85443 | 108.5028 | 2.75006 | 111.3848
2.45874 | 91.24525384 | 6.09903 | 87.43245156 | 2.98817 | 72.3605062 | 2.82544 | 67.4997 | 6.456 | 97.2654 | 5.62591 | 92.18294 | 6.60916 | 108.941 | 6.58537 | 105.74172 | 2.85785 | 108.5028 | 2.75018 | 111.3711
2.46336 | 91.23146432 | 6.10831 | 87.43934632 | 2.99264 | 72.31224288 | 2.83107 | 67.492806 | 6.447 | 97.22997 | 5.63351 | 92.16915 | 6.61851 | 108.8927 | 6.59456 | 105.721035 | 2.86254 | 108.4822 | 2.75719 | 111.3573
2.46766 | 91.21078004 | 6.11602 | 87.43245156 | 2.99761 | 72.29845336 | 2.83467 | 67.51349 | 6.48 | 97.22997 | 5.64116 | 92.17605 | 6.62811 | 108.8927 | 6.60472 | 105.721035 | 2.86732 | 108.4615 | 2.76358 | 111.3435
2.47148 | 91.21078004 | 6.12515 | 87.41176728 | 3.00207 | 72.31224288 | 2.83923 | 67.4997 | 6.488 | 97.22997 | 5.64833 | 92.14847 | 6.63842 | 108.8583 | 6.61448 | 105.71414 | 2.87203 | 108.4132 | 2.76705 | 111.2745
2.47597 | 91.21078004 | 6.13474 | 87.41176728 | 3.00649 | 72.29845336 | 2.84297 | 67.4997 | 6.482 | 97.19453 | 5.65641 | 92.12089 | 6.64903 | 108.8169 | 6.62372 | 105.67277 | 2.87623 | 108.4615 | 2.7702 | 111.2745
2.48144 | 91.19009576 | 6.14355 | 87.39797776 | 3.01067 | 72.30534812 | 2.84656 | 67.492806 | 6.511 | 97.22997 | 5.664 | 92.12089 | 6.65622 | 108.8307 | 6.63374 | 105.652085 | 2.87954 | 108.4408 | 2.7765 | 111.2538
2.48652 | 91.19699052 | 6.15261 | 87.41176728 | 3.01592 | 72.28466384 | 2.85063 | 67.479016 | 6.521 | 97.22997 | 5.67243 | 92.1071 | 6.667 | 108.7824 | 6.64431 | 105.624505 | 2.88509 | 108.4339 | 2.78249 | 111.2263
2.49091 | 91.183201 | 6.162 | 87.391083 | 3.01992 | 72.29845336 | 2.85547 | 67.492806 | 6.517 | 97.12367 | 5.6803 | 92.08641 | 6.67839 | 108.7893 | 6.65394 | 105.652085 | 2.89142 | 108.4063 | 2.78664 | 111.2056
2.49583 | 91.19009576 | 6.17044 | 87.39797776 | 3.02513 | 72.2915586 | 2.85891 | 67.472121 | 6.543 | 97.1591 | 5.68714 | 92.07952 | 6.68542 | 108.7686 | 6.66426 | 105.652085 | 2.8945 | 108.3994 | 2.79091 | 111.1642
2.50025 | 91.16251672 | 6.18056 | 87.391083 | 3.02919 | 72.26397956 | 2.86317 | 67.465227 | 6.533 | 97.12367 | 5.69603 | 92.05884 | 6.69668 | 108.741 | 6.67328 | 105.60382 | 2.90024 | 108.3994 | 2.79492 | 111.1297
2.50496 | 91.16941148 | 6.19151 | 87.37729348 | 3.03406 | 72.27087432 | 2.86678 | 67.479016 | 6.567 | 97.08823 | 5.70448 | 92.03815 | 6.70518 | 108.7342 | 6.6828 | 105.61761 | 2.90372 | 108.4063 | 2.80303 | 111.1091
2.51045 | 91.16941148 | 6.20131 | 87.37729348 | 3.04019 | 72.26397956 | 2.87156 | 67.472121 | 6.566 | 97.12367 | 5.71398 | 92.03815 | 6.71505 | 108.7204 | 6.69299 | 105.596925 | 2.90754 | 108.3649 | 2.80645 | 111.0953
2.51397 | 91.17630624 | 6.21188 | 87.39797776 | 3.04423 | 72.2570848 | 2.87698 | 67.485911 | 6.569 | 97.08823 | 5.7226 | 92.03126 | 6.72654 | 108.7066 | 6.70301 | 105.583135 | 2.9128 | 108.3512 | 2.81115 | 111.0953
2.51918 | 91.15562196 | 6.22161 | 87.34281968 | 3.04811 | 72.25019004 | 2.8798 | 67.485911 | 6.593 | 97.08823 | 5.73361 | 92.02436 | 6.73832 | 108.6928 | 6.71281 | 105.56245 | 2.91562 | 108.3649 | 2.81737 | 111.0263
2.52375 | 91.1487272 | 6.22996 | 87.41866204 | 3.05292 | 72.25019004 | 2.88418 | 67.485911 | 6.585 | 97.08823 | 5.74564 | 92.02436 | 6.74734 | 108.6721 | 6.72198 | 105.569345 | 2.9208 | 108.3305 | 2.82456 | 111.0332
2.52806 | 91.1487272 | 6.23939 | 87.36350396 | 3.05782 | 72.23640052 | 2.88889 | 67.479016 | 6.592 | 97.0528 | 5.75916 | 91.99678 | 6.75862 | 108.6445 | 6.73103 | 105.54866 | 2.92427 | 108.3167 | 2.82579 | 111.0125
2.53177 | 91.12114816 | 6.24857 | 87.37039872 | 3.06327 | 72.25019004 | 2.89333 | 67.479016 | 6.611 | 97.01737 | 5.77193 | 91.98989 | 6.76576 | 108.6169 | 6.73966 | 105.53487 | 2.9293 | 108.3029 | 2.82991 | 110.9712
2.53581 | 91.10735864 | 6.25732 | 87.34281968 | 3.06716 | 72.23640052 | 2.89885 | 67.485911 | 6.624 | 97.01737 | 5.783 | 91.96231 | 6.77512 | 108.6238 | 6.75014 | 105.500395 | 2.93443 | 108.2891 | 2.8355 | 110.9643
2.53988 | 91.10735864 | 6.26641 | 87.3566092 | 3.07119 | 72.222611 | 2.90179 | 67.485911 | 6.627 | 97.01737 | 5.78845 | 91.96231 | 6.78535 | 108.5687 | 6.75957 | 105.500395 | 2.93859 | 108.3236 | 2.84167 | 110.916
2.54518 | 91.10046388 | 6.27524 | 87.3566092 | 3.07643 | 72.222611 | 2.90621 | 67.492806 | 6.615 | 97.0528 | 5.79585 | 91.94852 | 6.79662 | 108.5687 | 6.76962 | 105.47971 | 2.9445 | 108.2753 | 2.84581 | 110.8953
2.54946 | 91.10046388 | 6.28332 | 87.36350396 | 3.08105 | 72.222611 | 2.91086 | 67.485911 | 6.659 | 96.98193 | 5.80455 | 91.94162 | 6.80608 | 108.5549 | 6.77933 | 105.45213 | 2.94808 | 108.2753 | 2.84801 | 110.8677
2.55389 | 91.08667436 | 6.29251 | 87.3221354 | 3.08647 | 72.20192672 | 2.91438 | 67.485911 | 6.664 | 97.01737 | 5.81343 | 91.93473 | 6.81461 | 108.5204 | 6.78966 | 105.45213 | 2.95428 | 108.2684 | 2.85364 | 110.8471
2.55829 | 91.0797796 | 6.3018 | 87.33592492 | 3.09101 | 72.1881372 | 2.91824 | 67.479016 | 6.696 | 96.98193 | 5.81784 | 91.92784 | 6.82412 | 108.4721 | 6.79835 | 105.459025 | 2.95924 | 108.2546 | 2.85969 | 110.8264
2.56282 | 91.07288484 | 6.31139 | 87.34281968 | 3.0956 | 72.19503196 | 2.92257 | 67.479016 | 6.705 | 96.98193 | 5.82347 | 91.92784 | 6.83468 | 108.4721 | 6.80796 | 105.43834 | 2.96333 | 108.2339 | 2.86236 | 110.7988
2.5665 | 91.05220056 | 6.31877 | 87.34281968 | 3.1009 | 72.19503196 | 2.92528 | 67.4997 | 6.702 | 96.98193 | 5.83161 | 91.92784 | 6.84511 | 108.4515 | 6.81745 | 105.431445 | 2.9694 | 108.227 | 2.86727 | 110.7643
2.57033 | 91.06599008 | 6.32782 | 87.30145112 | 3.10472 | 72.16745292 | 2.93053 | 67.4997 | 6.714 | 96.98193 | 5.84073 | 91.91405 | 6.85669 | 108.4515 | 6.8261 | 105.41076 | 2.97327 | 108.2064 | 2.87276 | 110.7367
2.57627 | 91.03841104 | 6.33561 | 87.33592492 | 3.10905 | 72.16745292 | 2.93464 | 67.492806 | 6.733 | 96.98193 | 5.85278 | 91.91405 | 6.86348 | 108.417 | 6.83602 | 105.390075 | 2.97785 | 108.2202 | 2.87872 | 110.723
2.57997 | 91.01772676 | 6.34474 | 87.29455636 | 3.11387 | 72.17434768 | 2.9393 | 67.492806 | 6.745 | 96.98193 | 5.8652 | 91.89336 | 6.87447 | 108.4239 | 6.8454 | 105.376285 | 2.98104 | 108.2064 | 2.88198 | 110.6954
2.58489 | 91.00393724 | 6.35346 | 87.32903016 | 3.11797 | 72.17434768 | 2.94379 | 67.479016 | 6.76 | 96.98193 | 5.87604 | 91.90026 | 6.88698 | 108.3963 | 6.85696 | 105.348705 | 2.9852 | 108.1719 | 2.88646 | 110.6816
2.58929 | 91.00393724 | 6.36071 | 87.32903016 | 3.12279 | 72.16055816 | 2.94705 | 67.479016 | 6.755 | 96.91107 | 5.88272 | 91.89336 | 6.89408 | 108.3756 | 6.86613 | 105.34181 | 2.98729 | 108.165 | 2.89081 | 110.6264
2.59269 | 90.99014772 | 6.36938 | 87.33592492 | 3.1275 | 72.13987388 | 2.95174 | 67.485911 | 6.764 | 96.9465 | 5.88733 | 91.90026 | 6.90549 | 108.3549 | 6.8755 | 105.321125 | 2.9923 | 108.1581 | 2.89742 | 110.5988
2.59768 | 90.99014772 | 6.37857 | 87.27387208 | 3.13222 | 72.14676864 | 2.95546 | 67.485911 | 6.785 | 96.9465 | 5.89401 | 91.87957 | 6.91536 | 108.3273 | 6.88497 | 105.307335 | 2.99677 | 108.1305 | 2.90076 | 110.592
2.60136 | 90.99704248 | 6.3861 | 87.29455636 | 3.13645 | 72.13297912 | 2.95949 | 67.4997 | 6.795 | 96.91107 | 5.89976 | 91.90026 | 6.9252 | 108.3205 | 6.89512 | 105.28665 | 2.99968 | 108.1167 | 2.90425 | 110.5368
2.60554 | 90.96256868 | 6.39469 | 87.2531878 | 3.14113 | 72.13297912 | 2.96497 | 67.506595 | 6.807 | 96.91107 | 5.90857 | 91.87268 | 6.93615 | 108.3067 | 6.90525 | 105.27286 | 3.00473 | 108.1305 | 2.9077 | 110.5437
2.60978 | 90.96256868 | 6.40345 | 87.30145112 | 3.14543 | 72.11229484 | 2.96958 | 67.506595 | 6.833 | 96.91107 | 5.91601 | 91.87268 | 6.94299 | 108.2722 | 6.9153 | 105.24528 | 3.00826 | 108.096 | 2.91375 | 110.5023
2.61291 | 90.9763582 | 6.4142 | 87.26008256 | 3.15002 | 72.11229484 | 2.97417 | 67.492806 | 6.838 | 96.87563 | 5.92498 | 91.87268 | 6.95325 | 108.2515 | 6.92446 | 105.2177 | 3.01366 | 108.1029 | 2.91716 | 110.4747
2.61783 | 90.96256868 | 6.4233 | 87.26697732 | 3.15516 | 72.10540008 | 2.97875 | 67.4997 | 6.844 | 96.87563 | 5.93391 | 91.86578 | 6.96133 | 108.2515 | 6.9337 | 105.210805 | 3.01688 | 108.096 | 2.91897 | 110.4541
2.62219 | 90.94877916 | 6.43098 | 87.27387208 | 3.15916 | 72.09850532 | 2.9832 | 67.4997 | 6.865 | 96.8402 | 5.94311 | 91.83131 | 6.97217 | 108.2584 | 6.94251 | 105.20391 | 3.01972 | 108.0409 | 2.92527 | 110.4265
2.62581 | 90.9418844 | 6.44138 | 87.2531878 | 3.16407 | 72.07092628 | 2.98806 | 67.520385 | 6.86 | 96.87563 | 5.95092 | 91.8382 | 6.983 | 108.1963 | 6.95231 | 105.20391 | 3.02389 | 108.0547 | 2.93017 | 110.4127
2.63091 | 90.95567392 | 6.45208 | 87.22560876 | 3.16867 | 72.06403152 | 2.99241 | 67.527279 | 6.859 | 96.8402 | 5.95638 | 91.83131 | 6.99116 | 108.1826 | 6.96236 | 105.197015 | 3.02773 | 108.0409 | 2.93437 | 110.4058
2.63542 | 90.9418844 | 6.46134 | 87.22560876 | 3.17284 | 72.07782104 | 2.99639 | 67.506595 | 6.862 | 96.8402 | 5.96382 | 91.80373 | 7.00054 | 108.1963 | 6.97235 | 105.19012 | 3.03128 | 108.0202 | 2.93762 | 110.3575
2.63919 | 90.93498964 | 6.47032 | 87.218714 | 3.17787 | 72.05713676 | 3.00189 | 67.506595 | 6.891 | 96.80476 | 5.9712 | 91.79683 | 7.01241 | 108.1894 | 6.98207 | 105.155645 | 3.03315 | 108.0064 | 2.94367 | 110.3368
2.64403 | 90.92809488 | 6.48032 | 87.20492448 | 3.18278 | 72.04334724 | 3.00576 | 67.51349 | 6.91 | 96.80476 | 5.97845 | 91.76926 | 7.02091 | 108.1619 | 6.99144 | 105.155645 | 3.03673 | 108.0133 | 2.94903 | 110.3231
2.64779 | 90.93498964 | 6.48936 | 87.17734544 | 3.18732 | 72.05713676 | 3.01017 | 67.506595 | 6.926 | 96.76933 | 5.98534 | 91.77615 | 7.02936 | 108.1481 | 7.0008 | 105.169435 | 3.04039 | 107.9857 | 2.95226 | 110.3162
2.65222 | 90.92120012 | 6.49873 | 87.20492448 | 3.19251 | 72.050242 | 3.01437 | 67.4997 | 6.939 | 96.76933 | 5.99379 | 91.74857 | 7.03991 | 108.1343 | 7.01086 | 105.141855 | 3.04606 | 107.9857 | 2.95906 | 110.3162
2.65665 | 90.91430536 | 6.50739 | 87.17734544 | 3.19672 | 72.0157682 | 3.01799 | 67.4997 | 6.922 | 96.76933 | 6.00278 | 91.73478 | 7.0484 | 108.1136 | 7.02003 | 105.141855 | 3.05005 | 107.9857 | 2.96297 | 110.2541
2.66117 | 90.92120012 | 6.51679 | 87.17734544 | 3.20185 | 72.00887344 | 3.0229 | 67.485911 | 6.943 | 96.7339 | 6.01342 | 91.72789 | 7.0589 | 108.0929 | 7.02876 | 105.114275 | 3.05456 | 107.9719 | 2.96935 | 110.2127
2.66533 | 90.92120012 | 6.52434 | 87.15666116 | 3.207 | 72.0157682 | 3.02808 | 67.492806 | 6.935 | 96.7339 | 6.02418 | 91.7072 | 7.07012 | 108.086 | 7.03972 | 105.100485 | 3.05913 | 107.965 | 2.97322 | 110.1989
2.66936 | 90.9074106 | 6.53356 | 87.16355592 | 3.21163 | 72.00197868 | 3.03244 | 67.485911 | 6.999 | 96.69846 | 6.03476 | 91.72099 | 7.07852 | 108.0722 | 7.05002 | 105.10738 | 3.06451 | 107.9582 | 2.97737 | 110.1576
2.67294 | 90.90051584 | 6.54099 | 87.14287164 | 3.21612 | 71.98818916 | 3.03761 | 67.485911 | 6.975 | 96.69846 | 6.04313 | 91.68652 | 7.08829 | 108.0653 | 7.06079 | 105.09359 | 3.06877 | 107.9306 | 2.98357 | 110.1438
2.67859 | 90.89362108 | 6.55019 | 87.1497664 | 3.22086 | 71.9812944 | 3.042 | 67.479016 | 6.992 | 96.69846 | 6.04998 | 91.70031 | 7.09787 | 107.9964 | 7.06966 | 105.06601 | 3.0733 | 107.9719 | 2.98905 | 110.1162
2.68216 | 90.90051584 | 6.55737 | 87.12908212 | 3.22634 | 71.97439964 | 3.04653 | 67.472121 | 7.003 | 96.66303 | 6.06185 | 91.69341 | 7.10781 | 107.9964 | 7.0789 | 105.059115 | 3.08045 | 107.9168 | 2.99151 | 110.1093
2.68656 | 90.88672632 | 6.56556 | 87.14287164 | 3.23042 | 71.96750488 | 3.05157 | 67.492806 | 7.023 | 96.6276 | 6.07246 | 91.68652 | 7.11734 | 107.9619 | 7.08934 | 105.031535 | 3.08487 | 107.903 | 2.99309 | 110.1024
2.68996 | 90.88672632 | 6.57287 | 87.10839784 | 3.23487 | 71.95371536 | 3.0561 | 67.492806 | 7.044 | 96.59216 | 6.08228 | 91.67962 | 7.12994 | 107.9619 | 7.09712 | 105.01085 | 3.08928 | 107.8754 | 3.0005 | 110.0473
2.69458 | 90.88672632 | 6.58236 | 87.1152926 | 3.23905 | 71.93303108 | 3.06098 | 67.4997 | 7.043 | 96.59216 | 6.09158 | 91.65894 | 7.13696 | 107.9343 | 7.10721 | 104.99706 | 3.09322 | 107.8892 | 3.00675 | 110.0473
2.69892 | 90.8729368 | 6.59102 | 87.0808188 | 3.24316 | 71.93992584 | 3.06625 | 67.479016 | 7.034 | 96.59216 | 6.09857 | 91.67273 | 7.1485 | 107.9343 | 7.11837 | 105.003955 | 3.09885 | 107.8616 | 3.00908 | 109.9852
2.70285 | 90.85914728 | 6.60071 | 87.10150308 | 3.24817 | 71.93992584 | 3.0705 | 67.492806 | 7.058 | 96.55673 | 6.10587 | 91.66583 | 7.1565 | 107.9205 | 7.12847 | 104.98327 | 3.10346 | 107.834 | 3.01185 | 109.9783
2.70744 | 90.85225252 | 6.60828 | 87.08771356 | 3.25281 | 71.90545204 | 3.07534 | 67.492806 | 7.062 | 96.55673 | 6.11442 | 91.66583 | 7.16635 | 107.893 | 7.1393 | 104.948795 | 3.10851 | 107.8547 | 3.01951 | 109.9645
2.71128 | 90.84535776 | 6.61717 | 87.08771356 | 3.25756 | 71.91924156 | 3.08006 | 67.506595 | 7.067 | 96.52129 | 6.12274 | 91.65204 | 7.17647 | 107.8585 | 7.14867 | 104.9419 | 3.11477 | 107.8478 | 3.02634 | 109.9301
2.71629 | 90.838463 | 6.62548 | 87.06013452 | 3.26216 | 71.92613632 | 3.08451 | 67.4997 | 7.087 | 96.45043 | 6.13094 | 91.63826 | 7.18708 | 107.8516 | 7.15784 | 104.9419 | 3.11974 | 107.8409 | 3.02915 | 109.9232
2.72055 | 90.85225252 | 6.63624 | 87.06013452 | 3.2671 | 71.9123468 | 3.08851 | 67.485911 | 7.11 | 96.45043 | 6.13885 | 91.63826 | 7.19712 | 107.8309 | 7.16737 | 104.921215 | 3.12323 | 107.8272 | 3.03312 | 109.9025
2.72516 | 90.83156824 | 6.64673 | 87.03945024 | 3.27125 | 71.90545204 | 3.0929 | 67.492806 | 7.111 | 96.48586 | 6.14858 | 91.62447 | 7.20938 | 107.8378 | 7.17759 | 104.91432 | 3.12771 | 107.834 | 3.0378 | 109.868
2.72973 | 90.838463 | 6.65815 | 87.03255548 | 3.27662 | 71.877873 | 3.09685 | 67.479016 | 7.108 | 96.41499 | 6.15767 | 91.59689 | 7.21783 | 107.8516 | 7.18796 | 104.921215 | 3.13407 | 107.7927 | 3.04458 | 109.8404
2.73457 | 90.83156824 | 6.66927 | 87.00497644 | 3.28058 | 71.86408348 | 3.10166 | 67.4997 | 7.111 | 96.45043 | 6.16495 | 91.58999 | 7.22786 | 107.8378 | 7.19767 | 104.88674 | 3.13801 | 107.7858 | 3.04971 | 109.8404
2.73832 | 90.83156824 | 6.67998 | 87.0118712 | 3.28561 | 71.87097824 | 3.10599 | 67.485911 | 7.124 | 96.45043 | 6.17432 | 91.5762 | 7.23521 | 107.8309 | 7.20792 | 104.893635 | 3.1423 | 107.7789 | 3.05442 | 109.7922
2.74328 | 90.8039892 | 6.69001 | 86.99808168 | 3.29026 | 71.8433992 | 3.11108 | 67.485911 | 7.136 | 96.41499 | 6.18296 | 91.55552 | 7.2457 | 107.8033 | 7.21787 | 104.87295 | 3.14685 | 107.7444 | 3.05976 | 109.7853
2.74783 | 90.79709444 | 6.70011 | 87.00497644 | 3.29509 | 71.83650444 | 3.11615 | 67.472121 | 7.195 | 96.41499 | 6.19222 | 91.55552 | 7.256 | 107.8033 | 7.22736 | 104.88674 | 3.15118 | 107.7513 | 3.06339 | 109.7715
2.75239 | 90.78330492 | 6.70922 | 86.99808168 | 3.29996 | 71.8433992 | 3.11984 | 67.485911 | 7.151 | 96.41499 | 6.20038 | 91.55552 | 7.26756 | 107.7964 | 7.23548 | 104.852265 | 3.15683 | 107.7306 | 3.06596 | 109.7301
2.75602 | 90.79709444 | 6.7182 | 87.00497644 | 3.30431 | 71.82960968 | 3.12505 | 67.479016 | 7.177 | 96.37956 | 6.20781 | 91.52794 | 7.27726 | 107.7826 | 7.24565 | 104.824685 | 3.15994 | 107.7237 | 3.06981 | 109.7232
2.76068 | 90.7695154 | 6.72899 | 86.99118692 | 3.30961 | 71.80203064 | 3.12859 | 67.485911 | 7.193 | 96.37956 | 6.21342 | 91.51415 | 7.28649 | 107.7689 | 7.25523 | 104.81779 | 3.16439 | 107.7099 | 3.07514 | 109.6543
2.7653 | 90.76262064 | 6.73805 | 86.98429216 | 3.31416 | 71.79513588 | 3.13333 | 67.479016 | 7.206 | 96.34413 | 6.21808 | 91.47278 | 7.29618 | 107.7413 | 7.26484 | 104.824685 | 3.16781 | 107.703 | 3.08288 | 109.6749
2.76859 | 90.75572588 | 6.74675 | 86.98429216 | 3.31878 | 71.80203064 | 3.13822 | 67.4997 | 7.218 | 96.34413 | 6.22749 | 91.47968 | 7.30802 | 107.7275 | 7.27371 | 104.79021 | 3.17421 | 107.703 | 3.08505 | 109.6612
2.77337 | 90.76262064 | 6.75617 | 86.99118692 | 3.32282 | 71.8089254 | 3.14209 | 67.472121 | 7.215 | 96.27326 | 6.23742 | 91.48657 | 7.31602 | 107.7068 | 7.28367 | 104.783315 | 3.17819 | 107.6893 | 3.088 | 109.6543
2.77747 | 90.74883112 | 6.76616 | 86.99808168 | 3.32732 | 71.76755684 | 3.14638 | 67.479016 | 7.244 | 96.30869 | 6.24564 | 91.47278 | 7.32653 | 107.6999 | 7.29332 | 104.783315 | 3.18174 | 107.703 | 3.09431 | 109.606
2.78174 | 90.72125208 | 6.77688 | 86.99118692 | 3.33161 | 71.76066208 | 3.15035 | 67.492806 | 7.239 | 96.30869 | 6.25266 | 91.47278 | 7.33448 | 107.6723 | 7.30305 | 104.76263 | 3.18669 | 107.6893 | 3.09959 | 109.5784
2.78563 | 90.74193636 | 6.7879 | 86.97050264 | 3.33705 | 71.76755684 | 3.1542 | 67.479016 | 7.249 | 96.27326 | 6.26273 | 91.4452 | 7.34508 | 107.6585 | 7.31288 | 104.74884 | 3.19133 | 107.6893 | 3.10181 | 109.5646
2.79018 | 90.72125208 | 6.79624 | 86.98429216 | 3.34144 | 71.75376732 | 3.15988 | 67.492806 | 7.267 | 96.27326 | 6.27228 | 91.43831 | 7.35244 | 107.6516 | 7.32343 | 104.72126 | 3.19549 | 107.6755 | 3.10455 | 109.5439
2.7942 | 90.7350416 | 6.80515 | 86.96360788 | 3.34598 | 71.75376732 | 3.16456 | 67.485911 | 7.297 | 96.27326 | 6.28501 | 91.43141 | 7.36223 | 107.6034 | 7.33408 | 104.69368 | 3.19927 | 107.6755 | 3.11209 | 109.5302
2.79935 | 90.71435732 | 6.81435 | 86.97050264 | 3.35061 | 71.74687256 | 3.16883 | 67.485911 | 7.286 | 96.23783 | 6.29692 | 91.43141 | 7.37199 | 107.5689 | 7.344 | 104.700575 | 3.20547 | 107.6341 | 3.11942 | 109.475
2.80392 | 90.70746256 | 6.82422 | 86.93602884 | 3.35536 | 71.73308304 | 3.17398 | 67.479016 | 7.294 | 96.23783 | 6.30376 | 91.42452 | 7.38068 | 107.5758 | 7.35449 | 104.6661 | 3.21014 | 107.6479 | 3.12227 | 109.4888
2.80813 | 90.72125208 | 6.8333 | 86.94981836 | 3.36073 | 71.7399778 | 3.17697 | 67.472121 | 7.334 | 96.23783 | 6.31258 | 91.41073 | 7.38829 | 107.5413 | 7.36331 | 104.659205 | 3.21538 | 107.6479 | 3.1263 | 109.4474
2.81276 | 90.7005678 | 6.84349 | 86.92913408 | 3.36579 | 71.71929352 | 3.18036 | 67.479016 | 7.319 | 96.20239 | 6.32113 | 91.39694 | 7.39985 | 107.5344 | 7.37389 | 104.645415 | 3.21931 | 107.5996 | 3.13225 | 109.4267
2.81796 | 90.68677828 | 6.85165 | 86.93602884 | 3.37011 | 71.69171448 | 3.18472 | 67.479016 | 7.347 | 96.23783 | 6.33017 | 91.36936 | 7.40884 | 107.4999 | 7.38479 | 104.62473 | 3.22416 | 107.6134 | 3.13688 | 109.4198
2.82149 | 90.67988352 | 6.8593 | 86.92223932 | 3.37501 | 71.705504 | 3.18893 | 67.465227 | 7.358 | 96.20239 | 6.33888 | 91.36936 | 7.41774 | 107.4862 | 7.39353 | 104.604045 | 3.22879 | 107.5927 | 3.14005 | 109.3854
2.82653 | 90.7005678 | 6.86607 | 86.91534456 | 3.37968 | 71.69860924 | 3.19478 | 67.472121 | 7.369 | 96.13152 | 6.34667 | 91.35557 | 7.42841 | 107.4862 | 7.40365 | 104.590255 | 3.23418 | 107.5996 | 3.14272 | 109.3716
2.8306 | 90.67298876 | 6.8733 | 86.9084498 | 3.38444 | 71.6710302 | 3.19944 | 67.451437 | 7.372 | 96.16696 | 6.35419 | 91.34868 | 7.43938 | 107.4793 | 7.4135 | 104.56957 | 3.23806 | 107.5858 | 3.14763 | 109.3371
2.83564 | 90.67988352 | 6.88043 | 86.89466028 | 3.38897 | 71.66413544 | 3.20436 | 67.444542 | 7.375 | 96.13152 | 6.36429 | 91.32799 | 7.44975 | 107.4517 | 7.42298 | 104.54199 | 3.24292 | 107.572 | 3.15356 | 109.3164
2.83962 | 90.68677828 | 6.88928 | 86.86708124 | 3.39352 | 71.6710302 | 3.21009 | 67.451437 | 7.383 | 96.09609 | 6.37289 | 91.3211 | 7.45971 | 107.431 | 7.43309 | 104.535095 | 3.24609 | 107.5652 | 3.1553 | 109.2957
2.84416 | 90.67988352 | 6.89726 | 86.873976 | 3.39848 | 71.65034592 | 3.21303 | 67.444542 | 7.391 | 96.09609 | 6.37976 | 91.30041 | 7.46869 | 107.4448 | 7.44128 | 104.51441 | 3.25186 | 107.5789 | 3.15834 | 109.2682
2.84856 | 90.67298876 | 6.9069 | 86.84639696 | 3.40299 | 71.62966164 | 3.21917 | 67.458332 | 7.399 | 96.09609 | 6.3854 | 91.27973 | 7.47876 | 107.4241 | 7.4511 | 104.50062 | 3.25595 | 107.5514 | 3.1644 | 109.2682
2.85258 | 90.68677828 | 6.91499 | 86.86018648 | 3.40799 | 71.62276688 | 3.22344 | 67.451437 | 7.429 | 96.06066 | 6.39317 | 91.26594 | 7.49065 | 107.4172 | 7.4618 | 104.51441 | 3.26023 | 107.5445 | 3.17097 | 109.2544
2.85634 | 90.69367304 | 6.9245 | 86.8395022 | 3.41279 | 71.61587212 | 3.22691 | 67.444542 | 7.411 | 95.98979 | 6.40067 | 91.26594 | 7.50123 | 107.3758 | 7.47044 | 104.479935 | 3.26679 | 107.5307 | 3.17508 | 109.2199
2.86024 | 90.67298876 | 6.93339 | 86.8395022 | 3.41761 | 71.62966164 | 3.23176 | 67.451437 | 7.435 | 96.02522 | 6.407 | 91.24525 | 7.50999 | 107.3689 | 7.47959 | 104.466145 | 3.26927 | 107.5307 | 3.18019 | 109.2199
2.86556 | 90.65919924 | 6.94369 | 86.8395022 | 3.42149 | 71.61587212 | 3.23598 | 67.451437 | 7.447 | 96.02522 | 6.41443 | 91.24525 | 7.5204 | 107.3689 | 7.48958 | 104.466145 | 3.27503 | 107.5238 | 3.18749 | 109.1716
2.86914 | 90.65919924 | 6.95215 | 86.8395022 | 3.42565 | 71.59518784 | 3.23953 | 67.451437 | 7.446 | 96.06066 | 6.42178 | 91.23146 | 7.52871 | 107.3414 | 7.49831 | 104.452355 | 3.28034 | 107.4755 | 3.19192 | 109.1372
2.87368 | 90.67988352 | 6.96215 | 86.8395022 | 3.43001 | 71.6020826 | 3.24373 | 67.437648 | 7.476 | 96.02522 | 6.4301 | 91.21078 | 7.53861 | 107.3345 | 7.50829 | 104.44546 | 3.28451 | 107.4962 | 3.19465 | 109.1578
2.87765 | 90.64540972 | 6.97125 | 86.83260744 | 3.43476 | 71.6020826 | 3.24786 | 67.465227 | 7.487 | 96.02522 | 6.43664 | 91.21078 | 7.54789 | 107.3138 | 7.51717 | 104.37651 | 3.29034 | 107.4755 | 3.19772 | 109.1372
2.88239 | 90.65230448 | 6.98142 | 86.79813364 | 3.43959 | 71.58139832 | 3.2526 | 67.451437 | 7.478 | 95.98979 | 6.44526 | 91.1901 | 7.55959 | 107.2724 | 7.52698 | 104.438565 | 3.2948 | 107.4686 | 3.20488 | 109.1165
2.88668 | 90.65919924 | 6.9909 | 86.79123888 | 3.44412 | 71.5676088 | 3.25638 | 67.451437 | 7.485 | 95.98979 | 6.45349 | 91.17631 | 7.56876 | 107.2517 | 7.537 | 104.410985 | 3.29902 | 107.4617 | 3.20923 | 109.0889
2.89099 | 90.64540972 | 6.99974 | 86.79123888 | 3.44913 | 71.58139832 | 3.26189 | 67.451437 | 7.504 | 95.98979 | 6.46333 | 91.16252 | 7.57868 | 107.2173 | 7.54658 | 104.397195 | 3.30277 | 107.441 | 3.21174 | 109.0613
2.89592 | 90.63851496 | 7.00878 | 86.79813364 | 3.45408 | 71.5676088 | 3.26624 | 67.458332 | 7.522 | 95.95436 | 6.47363 | 91.15562 | 7.58767 | 107.2517 | 7.55644 | 104.383405 | 3.30547 | 107.4273 | 3.21518 | 109.0337
2.90081 | 90.6316202 | 7.01878 | 86.77744936 | 3.4585 | 71.54692452 | 3.27038 | 67.458332 | 7.542 | 95.95436 | 6.48685 | 91.15562 | 7.59829 | 107.1897 | 7.56542 | 104.34893 | 3.30986 | 107.3859 | 3.22172 | 109.0131
2.9038 | 90.65230448 | 7.02852 | 86.7705546 | 3.46276 | 71.52624024 | 3.27511 | 67.444542 | 7.531 | 95.91892 | 6.49964 | 91.14183 | 7.60762 | 107.1897 | 7.57485 | 104.33514 | 3.31609 | 107.4066 | 3.22603 | 109.0131
2.90838 | 90.6316202 | 7.03956 | 86.76365984 | 3.46759 | 71.52624024 | 3.27855 | 67.444542 | 7.554 | 95.88349 | 6.51213 | 91.12804 | 7.62007 | 107.1897 | 7.58454 | 104.342035 | 3.32002 | 107.3859 | 3.23001 | 109.0062
2.91218 | 90.62472544 | 7.04935 | 86.75676508 | 3.47146 | 71.51934548 | 3.28182 | 67.444542 | 7.572 | 95.91892 | 6.52269 | 91.11425 | 7.62713 | 107.1552 | 7.59553 | 104.273085 | 3.3234 | 107.3928 | 3.23363 | 108.951
2.91709 | 90.60404116 | 7.05829 | 86.72918604 | 3.47704 | 71.51934548 | 3.28566 | 67.444542 | 7.58 | 95.91892 | 6.53198 | 91.12115 | 7.63814 | 107.1552 | 7.60593 | 104.286875 | 3.3271 | 107.379 | 3.23984 | 108.9372
2.92179 | 90.6316202 | 7.06712 | 86.72918604 | 3.48161 | 71.49176644 | 3.29039 | 67.437648 | 7.589 | 95.88349 | 6.5414 | 91.11425 | 7.6466 | 107.1069 | 7.61532 | 104.2524 | 3.3332 | 107.3307 | 3.24851 | 108.9441
2.92556 | 90.61783068 | 7.07719 | 86.72918604 | 3.48677 | 71.4986612 | 3.2946 | 67.444542 | 7.578 | 95.84806 | 6.54846 | 91.12115 | 7.65856 | 107.1 | 7.62463 | 104.27998 | 3.33658 | 107.3238 | 3.25277 | 108.9303
2.9297 | 90.60404116 | 7.08623 | 86.72229128 | 3.4913 | 71.49176644 | 3.29932 | 67.437648 | 7.602 | 95.84806 | 6.55645 | 91.10046 | 7.66768 | 107.0725 | 7.63544 | 104.286875 | 3.34087 | 107.3169 | 3.25242 | 108.882
2.93495 | 90.5971464 | 7.09482 | 86.72229128 | 3.49589 | 71.4641874 | 3.30315 | 67.437648 | 7.609 | 95.84806 | 6.56472 | 91.08667 | 7.67999 | 107.0449 | 7.6442 | 104.21103 | 3.3465 | 107.2894 | 3.2607 | 108.8614
2.93821 | 90.5971464 | 7.10455 | 86.71539652 | 3.50059 | 71.45039788 | 3.30665 | 67.444542 | 7.61 | 95.84806 | 6.57277 | 91.07288 | 7.69032 | 107.0173 | 7.65464 | 104.231715 | 3.35086 | 107.2894 | 3.26645 | 108.8476
2.94419 | 90.5971464 | 7.11428 | 86.69471224 | 3.50481 | 71.45039788 | 3.31098 | 67.437648 | 7.633 | 95.77719 | 6.58151 | 91.08667 | 7.70146 | 107.0173 | 7.66478 | 104.18345 | 3.35462 | 107.2894 | 3.27066 | 108.8338
2.94856 | 90.58335688 | 7.12358 | 86.71539652 | 3.50972 | 71.45039788 | 3.31464 | 67.451437 | 7.687 | 95.77719 | 6.58966 | 91.0591 | 7.71002 | 107.0035 | 7.6744 | 104.162765 | 3.35843 | 107.2963 | 3.27675 | 108.8131
2.95314 | 90.58335688 | 7.13258 | 86.70850176 | 3.51418 | 71.42281884 | 3.3186 | 67.423858 | 7.667 | 95.77719 | 6.59799 | 91.06599 | 7.72036 | 106.9552 | 7.68393 | 104.14208 | 3.36314 | 107.2549 | 3.28059 | 108.7855
2.95748 | 90.58335688 | 7.14131 | 86.72229128 | 3.51859 | 71.40213456 | 3.32297 | 67.416963 | 7.697 | 95.77719 | 6.60594 | 91.0522 | 7.72962 | 106.9552 | 7.6936 | 104.1145 | 3.36957 | 107.2549 | 3.28523 | 108.7579
2.96064 | 90.57646212 | 7.14898 | 86.68092272 | 3.5235 | 71.41592408 | 3.32698 | 67.416963 | 7.669 | 95.70632 | 6.61394 | 91.0522 | 7.74155 | 106.9552 | 7.7032 | 104.135185 | 3.37347 | 107.2342 | 3.29038 | 108.7097
2.96407 | 90.59025164 | 7.15765 | 86.67402796 | 3.52819 | 71.40902932 | 3.33197 | 67.416963 | 7.702 | 95.70632 | 6.62287 | 91.0522 | 7.74999 | 106.9483 | 7.7134 | 104.135185 | 3.37848 | 107.2549 | 3.29607 | 108.6959
2.96851 | 90.55577784 | 7.16505 | 86.70850176 | 3.53312 | 71.36766076 | 3.33635 | 67.423858 | 7.684 | 95.70632 | 6.63037 | 91.03841 | 7.76192 | 106.9415 | 7.72245 | 104.107605 | 3.3844 | 107.2342 | 3.30017 | 108.6683
2.97249 | 90.55577784 | 7.17417 | 86.68092272 | 3.53819 | 71.38145028 | 3.34043 | 67.423858 | 7.738 | 95.70632 | 6.63798 | 91.03152 | 7.76967 | 106.9277 | 7.73226 | 104.10071 | 3.38829 | 107.2135 | 3.30615 | 108.6338
2.9764 | 90.55577784 | 7.18146 | 86.66023844 | 3.543 | 71.38145028 | 3.34456 | 67.423858 | 7.747 | 95.70632 | 6.64639 | 91.01083 | 7.77732 | 106.9208 | 7.74222 | 104.1145 | 3.3942 | 107.2204 | 3.30972 | 108.6338
2.98053 | 90.54888308 | 7.18987 | 86.64644892 | 3.54751 | 71.38145028 | 3.34792 | 67.430753 | 7.731 | 95.70632 | 6.65563 | 90.99704 | 7.78686 | 106.9346 | 7.75115 | 104.12829 | 3.39865 | 107.2135 | 3.31356 | 108.6132
2.98553 | 90.54198832 | 7.19828 | 86.65334368 | 3.55181 | 71.35387124 | 3.35139 | 67.416963 | 7.755 | 95.67089 | 6.66469 | 90.98325 | 7.79931 | 106.8794 | 7.7614 | 104.066235 | 3.40236 | 107.1997 | 3.31712 | 108.5718
2.99005 | 90.5281988 | 7.20854 | 86.62576464 | 3.55634 | 71.34697648 | 3.35575 | 67.410069 | 7.783 | 95.67089 | 6.67208 | 90.99015 | 7.80922 | 106.8656 | 7.77099 | 104.093815 | 3.40622 | 107.1584 | 3.32374 | 108.5511
2.99393 | 90.54888308 | 7.2177 | 86.6326594 | 3.56178 | 71.36766076 | 3.35962 | 67.416963 | 7.781 | 95.63545 | 6.68048 | 90.98325 | 7.82218 | 106.8518 | 7.78186 | 104.024865 | 3.41008 | 107.1859 | 3.32502 | 108.5166
2.99952 | 90.52130404 | 7.22689 | 86.6326594 | 3.56539 | 71.35387124 | 3.36399 | 67.410069 | 7.76 | 95.67089 | 6.68942 | 90.96257 | 7.83265 | 106.8587 | 7.79111 | 104.04555 | 3.41363 | 107.1721 | 3.33 | 108.5373
3.00349 | 90.5281988 | 7.23731 | 86.61886988 | 3.57015 | 71.34008172 | 3.3681 | 67.403174 | 7.814 | 95.60002 | 6.69836 | 90.94188 | 7.84177 | 106.8104 | 7.7995 | 104.00418 | 3.41882 | 107.1515 | 3.33509 | 108.489
3.00759 | 90.52130404 | 7.24508 | 86.61886988 | 3.57592 | 71.33318696 | 3.37084 | 67.389384 | 7.812 | 95.56459 | 6.70824 | 90.94188 | 7.85292 | 106.8036 | 7.80988 | 104.024865 | 3.42245 | 107.1446 | 3.34224 | 108.4753
3.01182 | 90.51440928 | 7.25505 | 86.6326594 | 3.58044 | 71.33318696 | 3.37509 | 67.382489 | 7.826 | 95.56459 | 6.7168 | 90.91431 | 7.8621 | 106.7898 | 7.8185 | 104.01797 | 3.42804 | 107.1377 | 3.3446 | 108.4408
3.01536 | 90.52130404 | 7.26583 | 86.61886988 | 3.58544 | 71.33318696 | 3.37972 | 67.403174 | 7.834 | 95.52915 | 6.72531 | 90.90741 | 7.87268 | 106.7484 | 7.82988 | 103.9766 | 3.4332 | 107.1721 | 3.3475 | 108.4339
3.02018 | 90.50751452 | 7.27494 | 86.61886988 | 3.58951 | 71.30560792 | 3.38342 | 67.389384 | 7.854 | 95.49372 | 6.73514 | 90.88673 | 7.88192 | 106.707 | 7.83956 | 104.01797 | 3.43621 | 107.1515 | 3.35421 | 108.3994
3.02505 | 90.50061976 | 7.28363 | 86.62576464 | 3.59356 | 71.29871316 | 3.38896 | 67.382489 | 7.864 | 95.52915 | 6.74663 | 90.87294 | 7.8907 | 106.7139 | 7.84825 | 103.96281 | 3.44122 | 107.1377 | 3.35805 | 108.3649
3.02921 | 90.48683024 | 7.2931 | 86.5981856 | 3.59864 | 71.31250268 | 3.39248 | 67.3687 | 7.862 | 95.52915 | 6.75369 | 90.86604 | 7.90301 | 106.6863 | 7.85889 | 103.94902 | 3.44489 | 107.117 | 3.36233 | 108.3649
3.03397 | 90.47304072 | 7.30353 | 86.5981856 | 3.60315 | 71.31250268 | 3.39629 | 67.375595 | 7.873 | 95.49372 | 6.76157 | 90.86604 | 7.91402 | 106.6657 | 7.86844 | 103.928335 | 3.44824 | 107.0963 | 3.36577 | 108.3512
3.03765 | 90.46614596 | 7.31205 | 86.59129084 | 3.60828 | 71.29871316 | 3.40128 | 67.3687 | 7.899 | 95.49372 | 6.76677 | 90.85915 | 7.92292 | 106.6657 | 7.87969 | 103.873175 | 3.45403 | 107.0963 | 3.3712 | 108.3167
3.04237 | 90.46614596 | 7.32364 | 86.59129084 | 3.61294 | 71.29871316 | 3.40441 | 67.3687 | 7.899 | 95.45829 | 6.77418 | 90.85225 | 7.9334 | 106.6588 | 7.8876 | 103.89386 | 3.45942 | 107.117 | 3.37741 | 108.2891
3.04638 | 90.4592512 | 7.33311 | 86.59129084 | 3.61763 | 71.2918184 | 3.40959 | 67.361805 | 7.931 | 95.45829 | 6.78524 | 90.83846 | 7.94465 | 106.6381 | 7.89788 | 103.85249 | 3.46417 | 107.1032 | 3.38177 | 108.2615
3.05041 | 90.46614596 | 7.34306 | 86.54992228 | 3.6224 | 71.28492364 | 3.41352 | 67.361805 | 7.947 | 95.42285 | 6.79307 | 90.82467 | 7.95223 | 106.6243 | 7.90869 | 103.86628 | 3.46808 | 107.0894 | 3.38378 | 108.2408
3.05544 | 90.4592512 | 7.35538 | 86.55681704 | 3.62685 | 71.27113412 | 3.41689 | 67.382489 | 7.935 | 95.42285 | 6.801 | 90.81778 | 7.96172 | 106.5967 | 7.91699 | 103.886965 | 3.47146 | 107.0549 | 3.38928 | 108.2408
3.05954 | 90.44546168 | 7.36327 | 86.58439608 | 3.63136 | 71.2573446 | 3.42237 | 67.382489 | 7.948 | 95.42285 | 6.80804 | 90.81778 | 7.9712 | 106.5898 | 7.92736 | 103.831805 | 3.47718 | 107.0618 | 3.3945 | 108.2202
3.0634 | 90.4592512 | 7.37248 | 86.53613276 | 3.63615 | 71.2573446 | 3.4261 | 67.396279 | 7.969 | 95.35198 | 6.8172 | 90.80399 | 7.98015 | 106.6036 | 7.93759 | 103.79733 | 3.48083 | 107.0274 | 3.39786 | 108.1995
3.06829 | 90.43856692 | 7.38265 | 86.529238 | 3.64138 | 71.2573446 | 3.43084 | 67.396279 | 7.975 | 95.38742 | 6.82371 | 90.79709 | 7.98684 | 106.5691 | 7.94786 | 103.818015 | 3.4842 | 107.0205 | 3.40219 | 108.1719
3.07325 | 90.44546168 | 7.39095 | 86.50165896 | 3.64556 | 71.2228708 | 3.43543 | 67.410069 | 7.974 | 95.35198 | 6.83133 | 90.7833 | 7.9984 | 106.576 | 7.95782 | 103.804225 | 3.48977 | 107.0205 | 3.40789 | 108.1719
3.07725 | 90.45235644 | 7.39982 | 86.4947642 | 3.64996 | 71.21597604 | 3.43845 | 67.410069 | 7.986 | 95.35198 | 6.84223 | 90.77641 | 8.00604 | 106.5691 | 7.96694 | 103.762855 | 3.49521 | 107.0205 | 3.41427 | 108.1167
3.08206 | 90.4592512 | 7.40925 | 86.4947642 | 3.65517 | 71.2228708 | 3.44325 | 67.389384 | 8.017 | 95.31655 | 6.85027 | 90.76952 | 8.01656 | 106.5415 | 7.97642 | 103.78354 | 3.50161 | 106.9998 | 3.41933 | 108.1029
3.08607 | 90.45235644 | 7.41838 | 86.48786944 | 3.66006 | 71.21597604 | 3.44763 | 67.410069 | 7.989 | 95.35198 | 6.86123 | 90.74883 | 8.02645 | 106.5553 | 7.98585 | 103.762855 | 3.50632 | 106.986 | 3.4219 | 108.1098
3.09056 | 90.44546168 | 7.42764 | 86.4602904 | 3.66466 | 71.19529176 | 3.4517 | 67.396279 | 8.03 | 95.35198 | 6.87055 | 90.73504 | 8.0361 | 106.5346 | 7.99529 | 103.735275 | 3.5092 | 106.9791 | 3.42803 | 108.0754
3.09494 | 90.45235644 | 7.43586 | 86.45339564 | 3.66933 | 71.188397 | 3.45643 | 67.396279 | 8.033 | 95.31655 | 6.88143 | 90.72125 | 8.04359 | 106.5278 | 8.00524 | 103.721485 | 3.5127 | 106.9446 | 3.43437 | 108.0409
3.09845 | 90.43167216 | 7.44433 | 86.4258166 | 3.67355 | 71.18150224 | 3.46058 | 67.389384 | 8.042 | 95.28112 | 6.89162 | 90.71436 | 8.05397 | 106.5209 | 8.01532 | 103.72838 | 3.51688 | 106.9239 | 3.43732 | 108.0064
3.10392 | 90.43167216 | 7.45323 | 86.43960612 | 3.6789 | 71.18150224 | 3.46467 | 67.403174 | 8.068 | 95.24568 | 6.89921 | 90.70057 | 8.0597 | 106.4933 | 8.02424 | 103.68701 | 3.52152 | 106.9101 | 3.44039 | 108.0271
3.10857 | 90.4247774 | 7.46518 | 86.43960612 | 3.68302 | 71.14702844 | 3.46935 | 67.403174 | 8.064 | 95.21025 | 6.90637 | 90.69367 | 8.07001 | 106.4519 | 8.03342 | 103.721485 | 3.5249 | 106.9101 | 3.44679 | 108.034
3.11239 | 90.41098788 | 7.47495 | 86.4258166 | 3.68747 | 71.13323892 | 3.47365 | 67.389384 | 8.068 | 95.21025 | 6.91131 | 90.67988 | 8.07935 | 106.4519 | 8.04319 | 103.7008 | 3.5294 | 106.8964 | 3.45472 | 107.9719
3.117 | 90.4247774 | 7.48516 | 86.43271136 | 3.69233 | 71.1539232 | 3.47795 | 67.389384 | 8.108 | 95.17482 | 6.91828 | 90.6523 | 8.08762 | 106.4243 | 8.05288 | 103.67322 | 3.53422 | 106.8826 | 3.45729 | 107.9719
3.12081 | 90.43167216 | 7.49463 | 86.41892184 | 3.69627 | 71.1194494 | 3.48213 | 67.403174 | 8.091 | 95.21025 | 6.92644 | 90.6523 | 8.09619 | 106.4174 | 8.06263 | 103.652535 | 3.53755 | 106.8619 | 3.45846 | 107.965
3.12599 | 90.4247774 | 7.50432 | 86.43960612 | 3.70157 | 71.11255464 | 3.48633 | 67.375595 | 8.097 | 95.21025 | 6.93471 | 90.63851 | 8.1076 | 106.4036 | 8.07239 | 103.67322 | 3.54271 | 106.8619 | 3.46625 | 107.9582
3.13042 | 90.41788264 | 7.5116 | 86.41202708 | 3.70584 | 71.11255464 | 3.49187 | 67.382489 | 8.112 | 95.21025 | 6.94301 | 90.62473 | 8.11571 | 106.3899 | 8.08238 | 103.68701 | 3.54676 | 106.8619 | 3.4701 | 107.9237
3.13472 | 90.41788264 | 7.52188 | 86.41892184 | 3.71136 | 71.11255464 | 3.49531 | 67.396279 | 8.141 | 95.17482 | 6.9536 | 90.60404 | 8.12662 | 106.3554 | 8.09304 | 103.611165 | 3.5522 | 106.8067 | 3.47675 | 107.9168
3.13931 | 90.40409312 | 7.53156 | 86.40513232 | 3.71562 | 71.09187036 | 3.49951 | 67.382489 | 8.157 | 95.17482 | 6.96417 | 90.60404 | 8.13592 | 106.3278 | 8.10296 | 103.67322 | 3.55716 | 106.8136 | 3.48183 | 107.903
3.14438 | 90.3903036 | 7.54078 | 86.39823756 | 3.72061 | 71.05739656 | 3.50479 | 67.375595 | 8.169 | 95.13938 | 6.97151 | 90.59715 | 8.14722 | 106.3278 | 8.11341 | 103.63185 | 3.56253 | 106.786 | 3.48345 | 107.8823
3.14898 | 90.38340884 | 7.54853 | 86.3913428 | 3.72508 | 71.07118608 | 3.50829 | 67.389384 | 8.171 | 95.17482 | 6.97828 | 90.58336 | 8.15501 | 106.3071 | 8.1225 | 103.624955 | 3.56823 | 106.7929 | 3.48853 | 107.8478
3.15334 | 90.39719836 | 7.55936 | 86.37755328 | 3.72998 | 71.07118608 | 3.5137 | 67.375595 | 8.179 | 95.13938 | 6.98363 | 90.57646 | 8.16648 | 106.2933 | 8.13334 | 103.597375 | 3.57377 | 106.7654 | 3.49147 | 107.8272
3.15836 | 90.36961932 | 7.57034 | 86.37755328 | 3.73454 | 71.0505018 | 3.51664 | 67.348016 | 8.182 | 95.13938 | 6.98949 | 90.56957 | 8.17904 | 106.2933 | 8.14334 | 103.60427 | 3.57776 | 106.7516 | 3.49495 | 107.8134
3.16321 | 90.3903036 | 7.57971 | 86.33618472 | 3.73879 | 71.0505018 | 3.521 | 67.35491 | 8.202 | 95.10395 | 6.99839 | 90.57646 | 8.18742 | 106.2726 | 8.15315 | 103.583585 | 3.58201 | 106.7447 | 3.50262 | 107.7927
3.16757 | 90.3903036 | 7.591 | 86.34997424 | 3.74334 | 71.03671228 | 3.52684 | 67.348016 | 8.194 | 95.03308 | 7.00874 | 90.54888 | 8.19633 | 106.2726 | 8.16301 | 103.57669 | 3.5879 | 106.724 | 3.50859 | 107.7789
3.17235 | 90.36961932 | 7.60022 | 86.34997424 | 3.74865 | 71.04360704 | 3.53094 | 67.341121 | 8.225 | 95.06851 | 7.01884 | 90.54888 | 8.20636 | 106.2244 | 8.17312 | 103.53532 | 3.59304 | 106.6895 | 3.5141 | 107.7858
3.17624 | 90.36961932 | 7.60943 | 86.32928996 | 3.75364 | 71.02981752 | 3.53431 | 67.341121 | 8.227 | 95.06851 | 7.02751 | 90.55578 | 8.21414 | 106.2382 | 8.18412 | 103.52153 | 3.59838 | 106.6895 | 3.51555 | 107.7375
3.1814 | 90.37651408 | 7.61731 | 86.3223952 | 3.75801 | 70.99534372 | 3.5388 | 67.348016 | 8.252 | 95.03308 | 7.03538 | 90.5282 | 8.22263 | 106.252 | 8.19468 | 103.50774 | 3.60189 | 106.6688 | 3.52262 | 107.7306
3.18546 | 90.36272456 | 7.62759 | 86.34307948 | 3.76289 | 70.99534372 | 3.54398 | 67.334226 | 8.263 | 94.99765 | 7.04443 | 90.5282 | 8.23412 | 106.2175 | 8.20375 | 103.49395 | 3.60584 | 106.6757 | 3.52811 | 107.7099
3.18994 | 90.36961932 | 7.6377 | 86.30171092 | 3.76841 | 70.9815542 | 3.5482 | 67.341121 | 8.282 | 94.99765 | 7.05514 | 90.50751 | 8.24456 | 106.2244 | 8.21476 | 103.473265 | 3.61019 | 106.6688 | 3.53114 | 107.7168
3.19472 | 90.3558298 | 7.64626 | 86.2879214 | 3.77224 | 70.98844896 | 3.55245 | 67.327331 | 8.281 | 95.03308 | 7.0653 | 90.51441 | 8.25292 | 106.2106 | 8.22296 | 103.459475 | 3.61549 | 106.6619 | 3.53513 | 107.6824
3.19846 | 90.34893504 | 7.65713 | 86.27413188 | 3.77657 | 70.94018564 | 3.5566 | 67.334226 | 8.288 | 94.99765 | 7.07355 | 90.49373 | 8.26299 | 106.1899 | 8.23313 | 103.46637 | 3.61852 | 106.6413 | 3.54332 | 107.6479
3.20281 | 90.34204028 | 7.66452 | 86.27413188 | 3.78107 | 70.96086992 | 3.56114 | 67.334226 | 8.293 | 94.96221 | 7.08063 | 90.48683 | 8.27092 | 106.1623 | 8.24324 | 103.43879 | 3.62532 | 106.6619 | 3.54763 | 107.6134
3.20695 | 90.36961932 | 7.67423 | 86.2534476 | 3.78547 | 70.96086992 | 3.56597 | 67.327331 | 8.321 | 94.96221 | 7.08707 | 90.47304 | 8.28071 | 106.1554 | 8.25282 | 103.41121 | 3.63261 | 106.6137 | 3.5517 | 107.5927
3.21166 | 90.34204028 | 7.68352 | 86.28102664 | 3.79033 | 70.95397516 | 3.57093 | 67.334226 | 8.33 | 94.92678 | 7.09369 | 90.47304 | 8.28958 | 106.1416 | 8.2613 | 103.39742 | 3.63668 | 106.5999 | 3.55297 | 107.5858
3.21676 | 90.321356 | 7.69544 | 86.24655284 | 3.79477 | 70.93329088 | 3.57524 | 67.334226 | 8.359 | 94.96221 | 7.10443 | 90.45925 | 8.3017 | 106.1278 | 8.27178 | 103.38363 | 3.63954 | 106.6206 | 3.55925 | 107.5445
3.22076 | 90.31446124 | 7.70507 | 86.22586856 | 3.79945 | 70.91950136 | 3.57938 | 67.327331 | 8.367 | 94.92678 | 7.11389 | 90.42478 | 8.31203 | 106.1209 | 8.28217 | 103.390525 | 3.64414 | 106.6137 | 3.56556 | 107.5445
3.22656 | 90.31446124 | 7.71584 | 86.23276332 | 3.8039 | 70.92639612 | 3.58352 | 67.320437 | 8.338 | 94.89135 | 7.12139 | 90.44546 | 8.32321 | 106.1209 | 8.29122 | 103.36984 | 3.65017 | 106.6137 | 3.56899 | 107.5031
3.2305 | 90.321356 | 7.72509 | 86.22586856 | 3.80862 | 70.91950136 | 3.58773 | 67.313542 | 8.38 | 94.89135 | 7.12922 | 90.42478 | 8.3337 | 106.0796 | 8.30118 | 103.35605 | 3.65459 | 106.6068 | 3.57201 | 107.5238
3.23566 | 90.30067172 | 7.73552 | 86.21207904 | 3.81411 | 70.9126066 | 3.59169 | 67.327331 | 8.38 | 94.92678 | 7.13821 | 90.41099 | 8.34691 | 106.052 | 8.31173 | 103.349155 | 3.65806 | 106.5792 | 3.57736 | 107.4893
3.24054 | 90.29377696 | 7.74319 | 86.2189738 | 3.81834 | 70.89192232 | 3.59673 | 67.320437 | 8.4 | 94.89135 | 7.14822 | 90.3972 | 8.35822 | 106.0451 | 8.32176 | 103.362945 | 3.66356 | 106.593 | 3.5837 | 107.4686
3.24439 | 90.30067172 | 7.75095 | 86.19139476 | 3.8233 | 70.89881708 | 3.60073 | 67.320437 | 8.398 | 94.89135 | 7.15997 | 90.3903 | 8.3683 | 106.0382 | 8.33072 | 103.321575 | 3.66771 | 106.6068 | 3.58533 | 107.4273
3.24916 | 90.27998744 | 7.75994 | 86.20518428 | 3.82799 | 70.8781328 | 3.60544 | 67.327331 | 8.426 | 94.85591 | 7.16992 | 90.3903 | 8.37978 | 106.0382 | 8.34131 | 103.321575 | 3.67061 | 106.5999 | 3.58809 | 107.4273
3.25392 | 90.2868822 | 7.76848 | 86.17760524 | 3.83267 | 70.87123804 | 3.61021 | 67.320437 | 8.426 | 94.85591 | 7.17753 | 90.3972 | 8.38896 | 106.0106 | 8.3508 | 103.266415 | 3.67528 | 106.5861 | 3.59436 | 107.3859
3.25841 | 90.2868822 | 7.77732 | 86.17760524 | 3.83758 | 70.87123804 | 3.61435 | 67.320437 | 8.442 | 94.85591 | 7.18733 | 90.3903 | 8.39916 | 105.9968 | 8.36135 | 103.280205 | 3.67915 | 106.5654 | 3.59887 | 107.3859
3.26349 | 90.26619792 | 7.7872 | 86.15692096 | 3.84247 | 70.86434328 | 3.61817 | 67.313542 | 8.47 | 94.82048 | 7.19611 | 90.37651 | 8.4125 | 105.9762 | 8.37028 | 103.280205 | 3.68737 | 106.5585 | 3.60155 | 107.3652
3.2674 | 90.26619792 | 7.79764 | 86.17071048 | 3.84679 | 70.85744852 | 3.62321 | 67.306647 | 8.466 | 94.82048 | 7.20475 | 90.34894 | 8.42554 | 105.9417 | 8.38011 | 103.225045 | 3.6912 | 106.5654 | 3.60652 | 107.3583
3.27174 | 90.24551364 | 7.80845 | 86.14313144 | 3.85211 | 70.843659 | 3.6263 | 67.313542 | 8.477 | 94.78505 | 7.21037 | 90.34894 | 8.43768 | 105.9555 | 8.38993 | 103.23194 | 3.69388 | 106.524 | 3.61202 | 107.3031
3.27692 | 90.2524084 | 7.81769 | 86.14313144 | 3.85698 | 70.83676424 | 3.6313 | 67.313542 | 8.502 | 94.78505 | 7.21737 | 90.32825 | 8.44757 | 105.9072 | 8.40028 | 103.19057 | 3.69996 | 106.524 | 3.61816 | 107.3031
3.28012 | 90.23861888 | 7.82722 | 86.12244716 | 3.86251 | 70.82986948 | 3.63603 | 67.306647 | 8.507 | 94.78505 | 7.2267 | 90.34894 | 8.45696 | 105.8934 | 8.4113 | 103.156095 | 3.70415 | 106.5171 | 3.62175 | 107.2687
3.28371 | 90.23172412 | 7.83537 | 86.12934192 | 3.86738 | 70.81607996 | 3.64028 | 67.299752 | 8.493 | 94.82048 | 7.23389 | 90.32825 | 8.46644 | 105.852 | 8.42045 | 103.17678 | 3.70752 | 106.524 | 3.62427 | 107.2549
3.28913 | 90.2179346 | 7.84462 | 86.10176288 | 3.87179 | 70.8091852 | 3.64432 | 67.320437 | 8.534 | 94.78505 | 7.24164 | 90.32136 | 8.47891 | 105.8176 | 8.43054 | 103.128515 | 3.71346 | 106.5034 | 3.62996 | 107.2411
3.29258 | 90.22482936 | 7.85427 | 86.12244716 | 3.87699 | 70.79539568 | 3.64902 | 67.306647 | 8.516 | 94.74961 | 7.2504 | 90.32825 | 8.49233 | 105.8451 | 8.44082 | 103.128515 | 3.71559 | 106.5034 | 3.63675 | 107.2204
3.29701 | 90.2179346 | 7.86242 | 86.09486812 | 3.88227 | 70.80229044 | 3.65284 | 67.299752 | 8.562 | 94.78505 | 7.2593 | 90.30757 | 8.50186 | 105.8245 | 8.44956 | 103.114725 | 3.72074 | 106.4896 | 3.63875 | 107.2204
3.30052 | 90.2179346 | 7.8723 | 86.0810786 | 3.88637 | 70.80229044 | 3.65807 | 67.299752 | 8.558 | 94.74961 | 7.27031 | 90.28688 | 8.50905 | 105.7831 | 8.45916 | 103.08025 | 3.72743 | 106.4689 | 3.64261 | 107.1928
3.30528 | 90.21103984 | 7.88035 | 86.07418384 | 3.89095 | 70.76781664 | 3.66184 | 67.299752 | 8.575 | 94.74961 | 7.27884 | 90.27999 | 8.52006 | 105.79 | 8.46815 | 103.087145 | 3.73218 | 106.4344 | 3.64643 | 107.1859
3.30901 | 90.20414508 | 7.88875 | 86.08797336 | 3.89491 | 70.74713236 | 3.66657 | 67.299752 | 8.606 | 94.74961 | 7.28886 | 90.2662 | 8.52812 | 105.7762 | 8.47778 | 103.05267 | 3.73742 | 106.4551 | 3.65261 | 107.1308
3.31308 | 90.19725032 | 7.89736 | 86.03971004 | 3.90011 | 70.75402712 | 3.67091 | 67.285963 | 8.593 | 94.71418 | 7.29845 | 90.2593 | 8.53632 | 105.7555 | 8.48702 | 103.045775 | 3.7417 | 106.4137 | 3.65493 | 107.1446
3.31829 | 90.1834608 | 7.90797 | 86.05349956 | 3.9048 | 70.75402712 | 3.6739 | 67.292858 | 8.632 | 94.67874 | 7.30649 | 90.2593 | 8.54242 | 105.7279 | 8.49692 | 103.02509 | 3.74531 | 106.4482 | 3.65973 | 107.1239
3.32373 | 90.19035556 | 7.91752 | 86.03971004 | 3.90933 | 70.72644808 | 3.67954 | 67.292858 | 8.614 | 94.64331 | 7.31345 | 90.23862 | 8.55182 | 105.7141 | 8.50627 | 103.02509 | 3.75006 | 106.4137 | 3.66347 | 107.0963
3.32802 | 90.1834608 | 7.92715 | 86.02592052 | 3.91381 | 70.7402376 | 3.68336 | 67.285963 | 8.629 | 94.64331 | 7.3232 | 90.24551 | 8.55996 | 105.6797 | 8.51682 | 103.018195 | 3.7533 | 106.4275 | 3.67181 | 107.0825
3.33312 | 90.19035556 | 7.9375 | 86.01902576 | 3.9181 | 70.71955332 | 3.68745 | 67.279068 | 8.633 | 94.64331 | 7.3316 | 90.21793 | 8.56851 | 105.5556 | 8.52733 | 103.018195 | 3.75951 | 106.393 | 3.67513 | 107.0411
3.33684 | 90.1834608 | 7.94664 | 86.00523624 | 3.92313 | 70.71955332 | 3.69198 | 67.244594 | 8.655 | 94.64331 | 7.3402 | 90.21104 | 8.57746 | 105.5349 | 8.53749 | 102.99751 | 3.76322 | 106.393 | 3.67893 | 107.048
3.34232 | 90.16967128 | 7.95515 | 85.99144672 | 3.92776 | 70.69197428 | 3.6959 | 67.279068 | 8.687 | 94.60788 | 7.34648 | 90.21104 | 8.58751 | 105.5211 | 8.54785 | 102.990615 | 3.76715 | 106.3724 | 3.68531 | 107.0136
3.34682 | 90.16967128 | 7.96289 | 85.99144672 | 3.9325 | 70.68507952 | 3.70152 | 67.279068 | 8.704 | 94.60788 | 7.35465 | 90.19725 | 8.59873 | 105.5211 | 8.55751 | 102.98372 | 3.77308 | 106.3448 | 3.69016 | 106.986
3.35155 | 90.15588176 | 7.97278 | 85.99144672 | 3.93667 | 70.69197428 | 3.70588 | 67.265279 | 8.701 | 94.60788 | 7.36237 | 90.20415 | 8.60929 | 105.5487 | 8.56758 | 102.963035 | 3.77677 | 106.3655 | 3.69426 | 106.9653
3.3564 | 90.148987 | 7.98047 | 85.99144672 | 3.94284 | 70.68507952 | 3.70972 | 67.272173 | 8.702 | 94.57244 | 7.3697 | 90.17657 | 8.61645 | 105.5349 | 8.57783 | 102.95614 | 3.78281 | 106.3724 | 3.69651 | 106.9722
3.36025 | 90.148987 | 7.99048 | 85.99834148 | 3.94814 | 70.65750048 | 3.71474 | 67.272173 | 8.719 | 94.60788 | 7.37846 | 90.17657 | 8.62793 | 105.5693 | 8.58826 | 102.92856 | 3.78787 | 106.3172 | 3.70277 | 106.9377
3.36477 | 90.148987 | 7.99974 | 85.99144672 | 3.95212 | 70.65750048 | 3.7191 | 67.251489 | 8.733 | 94.57244 | 7.38645 | 90.16967 | 8.63596 | 105.5418 | 8.59815 | 102.92856 | 3.79249 | 106.3172 | 3.70964 | 106.917
3.36904 | 90.15588176 | 8.009 | 85.9776572 | 3.95683 | 70.66439524 | 3.7234 | 67.244594 | 8.737 | 94.57244 | 7.39936 | 90.14209 | 8.6472 | 105.528 | 8.60658 | 102.91477 | 3.79635 | 106.2965 | 3.71271 | 106.9101
3.37274 | 90.148987 | 8.01789 | 85.97076244 | 3.96139 | 70.64371096 | 3.72845 | 67.258384 | 8.748 | 94.53701 | 7.41058 | 90.1283 | 8.6547 | 105.4866 | 8.6177 | 102.91477 | 3.80174 | 106.3034 | 3.71676 | 106.8619
3.37789 | 90.15588176 | 8.0259 | 85.98455196 | 3.96557 | 70.6368162 | 3.73117 | 67.258384 | 8.741 | 94.57244 | 7.42285 | 90.1283 | 8.66653 | 105.4866 | 8.62667 | 102.852715 | 3.80792 | 106.2827 | 3.72345 | 106.8895
3.38255 | 90.148987 | 8.0352 | 85.9776572 | 3.97021 | 70.60923716 | 3.73584 | 67.2377 | 8.775 | 94.53701 | 7.4338 | 90.10072 | 8.67612 | 105.4866 | 8.63607 | 102.852715 | 3.81158 | 106.2896 | 3.72957 | 106.8619
3.38683 | 90.14209224 | 8.04368 | 85.96386768 | 3.97509 | 70.62302668 | 3.74007 | 67.258384 | 8.802 | 94.57244 | 7.4462 | 90.09383 | 8.68658 | 105.4521 | 8.64653 | 102.83203 | 3.81602 | 106.2483 | 3.73263 | 106.8343
3.39049 | 90.12830272 | 8.05228 | 85.98455196 | 3.97983 | 70.61613192 | 3.74432 | 67.251489 | 8.798 | 94.53701 | 7.45699 | 90.08693 | 8.69656 | 105.4521 | 8.65669 | 102.83203 | 3.82109 | 106.2689 | 3.73761 | 106.8067
3.39521 | 90.12140796 | 8.0634 | 85.93628864 | 3.98405 | 70.58855288 | 3.74925 | 67.244594 | 8.808 | 94.50158 | 7.4663 | 90.06625 | 8.7065 | 105.4314 | 8.66437 | 102.811345 | 3.82458 | 106.2414 | 3.74515 | 106.7929
3.39947 | 90.12830272 | 8.07318 | 85.92939388 | 3.98844 | 70.56097384 | 3.75376 | 67.244594 | 8.829 | 94.50158 | 7.47386 | 90.05936 | 8.71591 | 105.4314 | 8.67571 | 102.80445 | 3.82823 | 106.2207 | 3.74888 | 106.7516
3.40392 | 90.13519748 | 8.083 | 85.93628864 | 3.99284 | 70.57476336 | 3.75804 | 67.251489 | 8.839 | 94.50158 | 7.48199 | 90.05246 | 8.72475 | 105.4314 | 8.68579 | 102.769975 | 3.83415 | 106.2207 | 3.75123 | 106.7309
3.40802 | 90.1145132 | 8.0927 | 85.92939388 | 3.99727 | 70.58165812 | 3.76274 | 67.244594 | 8.858 | 94.46614 | 7.48869 | 90.04557 | 8.73351 | 105.4177 | 8.69537 | 102.76308 | 3.83823 | 106.2138 | 3.75722 | 106.6964
3.41248 | 90.12140796 | 8.10141 | 85.92939388 | 4.0018 | 70.55407908 | 3.76677 | 67.265279 | 8.861 | 94.50158 | 7.49672 | 90.04557 | 8.74327 | 105.3694 | 8.70499 | 102.728605 | 3.84257 | 106.2 | 3.76108 | 106.6895
3.41659 | 90.12830272 | 8.11228 | 85.90181484 | 4.00708 | 70.55407908 | 3.77194 | 67.251489 | 8.876 | 94.43071 | 7.5053 | 90.03178 | 8.75188 | 105.4039 | 8.71705 | 102.72171 | 3.84681 | 106.2 | 3.76873 | 106.7033
3.42083 | 90.10761844 | 8.12274 | 85.88802532 | 4.01213 | 70.54718432 | 3.77637 | 67.244594 | 8.871 | 94.39528 | 7.51241 | 90.02488 | 8.76317 | 105.3694 | 8.72488 | 102.728605 | 3.84969 | 106.1724 | 3.77236 | 106.6757
3.42551 | 90.10072368 | 8.13281 | 85.8742358 | 4.01683 | 70.54028956 | 3.78019 | 67.244594 | 8.89 | 94.35984 | 7.52098 | 90.03178 | 8.772 | 105.3901 | 8.73502 | 102.714815 | 3.8561 | 106.1517 | 3.77638 | 106.6688
3.42984 | 90.09382892 | 8.14277 | 85.89492008 | 4.02097 | 70.5333948 | 3.78479 | 67.230805 | 8.894 | 94.35984 | 7.52947 | 90.03178 | 8.78402 | 105.3487 | 8.74498 | 102.701025 | 3.85962 | 106.1173 | 3.78187 | 106.6137
3.43406 | 90.0800394 | 8.15169 | 85.88802532 | 4.02576 | 70.5333948 | 3.78865 | 67.230805 | 8.914 | 94.35984 | 7.53919 | 90.01799 | 8.79324 | 105.3418 | 8.75466 | 102.687235 | 3.86322 | 106.1241 | 3.78745 | 106.5999
3.43695 | 90.07314464 | 8.16074 | 85.86734104 | 4.03084 | 70.51960528 | 3.79404 | 67.217015 | 8.932 | 94.28897 | 7.54717 | 89.9973 | 8.80401 | 105.328 | 8.76427 | 102.673445 | 3.8691 | 106.1241 | 3.79071 | 106.5792
3.44096 | 90.06624988 | 8.16984 | 85.85355152 | 4.03549 | 70.51271052 | 3.79822 | 67.217015 | 8.94 | 94.28897 | 7.55672 | 89.99041 | 8.81542 | 105.3211 | 8.77279 | 102.618285 | 3.87255 | 106.1173 | 3.79522 | 106.5516
3.44465 | 90.05935512 | 8.1774 | 85.839762 | 4.03946 | 70.48513148 | 3.8019 | 67.217015 | 8.939 | 94.32441 | 7.56537 | 89.98351 | 8.82688 | 105.3349 | 8.78425 | 102.5976 | 3.87594 | 106.0897 | 3.8018 | 106.5103
3.44908 | 90.03867084 | 8.18654 | 85.86044628 | 4.04484 | 70.47134196 | 3.80715 | 67.203226 | 8.993 | 94.28897 | 7.57075 | 89.98351 | 8.83646 | 105.328 | 8.79385 | 102.535545 | 3.88073 | 106.0966 | 3.80469 | 106.4965
3.45303 | 90.0455656 | 8.1955 | 85.82597248 | 4.04955 | 70.498921 | 3.81134 | 67.196331 | 8.953 | 94.28897 | 7.57831 | 89.96972 | 8.84851 | 105.2935 | 8.80294 | 102.57002 | 3.88695 | 106.0759 | 3.80759 | 106.4965
3.45704 | 90.03177608 | 8.20566 | 85.84665676 | 4.05436 | 70.49202624 | 3.81558 | 67.196331 | 8.966 | 94.28897 | 7.5869 | 89.95593 | 8.85696 | 105.2729 | 8.81332 | 102.54244 | 3.89221 | 106.0759 | 3.81289 | 106.462
3.4623 | 90.03177608 | 8.21424 | 85.82597248 | 4.05909 | 70.4644472 | 3.82019 | 67.203226 | 8.985 | 94.25354 | 7.59369 | 89.94214 | 8.86677 | 105.2591 | 8.82367 | 102.51486 | 3.89694 | 106.069 | 3.819 | 106.4206
3.46623 | 90.02488132 | 8.22136 | 85.82597248 | 4.06368 | 70.44376292 | 3.82493 | 67.203226 | 9.004 | 94.25354 | 7.6009 | 89.90767 | 8.87406 | 105.2453 | 8.83327 | 102.51486 | 3.89948 | 106.0621 | 3.82392 | 106.4206
3.47101 | 90.02488132 | 8.23051 | 85.82597248 | 4.0686 | 70.45755244 | 3.82879 | 67.21012 | 9.028 | 94.28897 | 7.60899 | 89.90767 | 8.88686 | 105.2315 | 8.84209 | 102.521755 | 3.90573 | 106.0276 | 3.82698 | 106.393
3.47542 | 90.01798656 | 8.24057 | 85.81907772 | 4.07343 | 70.45065768 | 3.83433 | 67.203226 | 9.03 | 94.21811 | 7.61853 | 89.90078 | 8.89451 | 105.197 | 8.85174 | 102.494175 | 3.90834 | 106.0345 | 3.83113 | 106.3724
3.47926 | 89.99730228 | 8.24891 | 85.81218296 | 4.07892 | 70.43686816 | 3.83808 | 67.189436 | 9.025 | 94.21811 | 7.62668 | 89.88009 | 8.90472 | 105.1694 | 8.86177 | 102.50107 | 3.91449 | 106.0483 | 3.83613 | 106.3586
3.48447 | 89.99730228 | 8.2561 | 85.79149868 | 4.0832 | 70.43686816 | 3.84315 | 67.189436 | 9.044 | 94.18267 | 7.63479 | 89.8663 | 8.91533 | 105.1694 | 8.87105 | 102.47349 | 3.9178 | 106.0207 | 3.84124 | 106.3517
3.48954 | 90.0110918 | 8.26633 | 85.77770916 | 4.08896 | 70.42307864 | 3.84672 | 67.175647 | 9.036 | 94.14724 | 7.64221 | 89.85941 | 8.92645 | 105.1419 | 8.88121 | 102.452805 | 3.92195 | 106.0138 | 3.84419 | 106.3241
3.49366 | 90.00419704 | 8.2766 | 85.77770916 | 4.09318 | 70.4299734 | 3.85153 | 67.182541 | 9.069 | 94.14724 | 7.65073 | 89.84562 | 8.93545 | 105.1281 | 8.89191 | 102.452805 | 3.92668 | 105.9794 | 3.84939 | 106.3103
3.49854 | 89.976618 | 8.2862 | 85.75013012 | 4.09767 | 70.40239436 | 3.85645 | 67.168752 | 9.076 | 94.14724 | 7.65888 | 89.84562 | 8.94457 | 105.1212 | 8.90149 | 102.4597 | 3.9312 | 105.9725 | 3.854 | 106.2483
3.50218 | 89.98351276 | 8.29643 | 85.75702488 | 4.10248 | 70.40239436 | 3.86093 | 67.154962 | 9.092 | 94.14724 | 7.66884 | 89.84562 | 8.95511 | 105.1281 | 8.91146 | 102.44591 | 3.93697 | 105.9931 | 3.86227 | 106.262
3.5069 | 89.96282848 | 8.30531 | 85.74323536 | 4.10812 | 70.41618388 | 3.8652 | 67.161857 | 9.102 | 94.11181 | 7.67693 | 89.83183 | 8.96682 | 105.1281 | 8.92066 | 102.44591 | 3.94179 | 105.9863 | 3.86587 | 106.2276
3.51125 | 89.95593372 | 8.31368 | 85.75702488 | 4.11287 | 70.3954996 | 3.87061 | 67.161857 | 9.119 | 94.14724 | 7.68524 | 89.83872 | 8.97353 | 105.066 | 8.93006 | 102.452805 | 3.94579 | 105.9656 | 3.86941 | 106.2069
3.51558 | 89.95593372 | 8.3241 | 85.7363406 | 4.11758 | 70.38860484 | 3.87551 | 67.154962 | 9.105 | 94.07637 | 7.69333 | 89.83183 | 8.98481 | 105.066 | 8.94019 | 102.4597 | 3.94992 | 105.9587 | 3.87619 | 106.1724
3.51983 | 89.94903896 | 8.33512 | 85.74323536 | 4.1217 | 70.38171008 | 3.8785 | 67.141173 | 9.126 | 94.04094 | 7.70431 | 89.79735 | 8.99485 | 105.0867 | 8.94979 | 102.439015 | 3.95315 | 105.9449 | 3.88311 | 106.1655
3.52322 | 89.9421442 | 8.34427 | 85.72255108 | 4.12631 | 70.38860484 | 3.88445 | 67.154962 | 9.177 | 94.0055 | 7.71449 | 89.80425 | 9.00593 | 105.0384 | 8.95999 | 102.425225 | 3.95793 | 105.938 | 3.88823 | 106.1173
3.52848 | 89.96282848 | 8.35416 | 85.71565632 | 4.13107 | 70.37481532 | 3.88772 | 67.148068 | 9.154 | 94.0055 | 7.72345 | 89.79735 | 9.014 | 105.0315 | 8.97004 | 102.397645 | 3.96342 | 105.9311 | 3.89147 | 106.1104
3.53372 | 89.92145992 | 8.36329 | 85.68118252 | 4.1354 | 70.34034152 | 3.89352 | 67.141173 | 9.169 | 94.0055 | 7.73246 | 89.78356 | 9.02523 | 105.0177 | 8.98032 | 102.40454 | 3.96769 | 105.9242 | 3.89635 | 106.069
3.53795 | 89.94903896 | 8.37295 | 85.69497204 | 4.14005 | 70.33344676 | 3.89915 | 67.120489 | 9.193 | 93.97007 | 7.74066 | 89.78356 | 9.03328 | 104.9764 | 8.98919 | 102.356275 | 3.97083 | 105.9173 | 3.90272 | 106.0483
3.54237 | 89.94903896 | 8.38332 | 85.67428776 | 4.14492 | 70.34034152 | 3.9038 | 67.141173 | 9.211 | 93.97007 | 7.74974 | 89.77667 | 9.04399 | 104.9833 | 8.99874 | 102.34938 | 3.97656 | 105.8828 | 3.90446 | 106.0138
3.54674 | 89.93524944 | 8.39326 | 85.667393 | 4.15018 | 70.34723628 | 3.90903 | 67.141173 | 9.215 | 93.97007 | 7.75734 | 89.76288 | 9.05259 | 104.935 | 9.00964 | 102.356275 | 3.98065 | 105.9242 | 3.90677 | 106.0207
3.5519 | 89.9421442 | 8.40221 | 85.667393 | 4.15486 | 70.30586772 | 3.91258 | 67.127383 | 9.222 | 93.97007 | 7.76609 | 89.75599 | 9.06378 | 104.9281 | 9.01936 | 102.342485 | 3.98532 | 105.8621 | 3.91259 | 105.9863
3.55696 | 89.9421442 | 8.41158 | 85.65360348 | 4.15995 | 70.33344676 | 3.91673 | 67.127383 | 9.229 | 93.93464 | 7.77441 | 89.7353 | 9.07452 | 104.9488 | 9.02933 | 102.342485 | 3.98784 | 105.8966 | 3.91892 | 105.9794
3.56019 | 89.93524944 | 8.42178 | 85.64670872 | 4.16489 | 70.33344676 | 3.92193 | 67.127383 | 9.248 | 93.8992 | 7.78624 | 89.72841 | 9.08518 | 104.9074 | 9.03844 | 102.328695 | 3.99516 | 105.8828 | 3.92105 | 105.9587
3.56425 | 89.9421442 | 8.4315 | 85.62602444 | 4.16992 | 70.29897296 | 3.9259 | 67.120489 | 9.256 | 93.8992 | 7.79522 | 89.70772 | 9.09357 | 104.8936 | 9.05026 | 102.314905 | 3.99757 | 105.8759 | 3.92339 | 105.9035
3.56891 | 89.9076704 | 8.43964 | 85.60534016 | 4.17466 | 70.28518344 | 3.93112 | 67.113594 | 9.252 | 93.8992 | 7.80419 | 89.70772 | 9.10481 | 104.8798 | 9.05847 | 102.29422 | 4.00265 | 105.8553 | 3.93005 | 105.9173
3.57282 | 89.91456516 | 8.44874 | 85.61223492 | 4.17935 | 70.2920782 | 3.93562 | 67.106699 | 9.292 | 93.86377 | 7.81448 | 89.69393 | 9.11386 | 104.8523 | 9.07034 | 102.33559 | 4.00712 | 105.8415 | 3.93622 | 105.8828
3.57754 | 89.92145992 | 8.45878 | 85.5984454 | 4.18457 | 70.2920782 | 3.93901 | 67.106699 | 9.289 | 93.82834 | 7.82292 | 89.68014 | 9.12477 | 104.8523 | 9.0799 | 102.28043 | 4.01226 | 105.8139 | 3.93813 | 105.8897
3.58149 | 89.9076704 | 8.46818 | 85.58465588 | 4.18917 | 70.27139392 | 3.9451 | 67.099804 | 9.286 | 93.86377 | 7.83084 | 89.66635 | 9.13305 | 104.804 | 9.0901 | 102.287325 | 4.01444 | 105.8415 | 3.94256 | 105.869
3.58604 | 89.9076704 | 8.47746 | 85.57086636 | 4.19351 | 70.2576044 | 3.94949 | 67.106699 | 9.295 | 93.82834 | 7.83866 | 89.65946 | 9.14396 | 104.804 | 9.10109 | 102.29422 | 4.02043 | 105.807 | 3.94821 | 105.8484
3.59029 | 89.88698612 | 8.48785 | 85.60534016 | 4.19842 | 70.2231306 | 3.95355 | 67.113594 | 9.315 | 93.82834 | 7.84948 | 89.63188 | 9.15276 | 104.8109 | 9.10977 | 102.259745 | 4.02616 | 105.807 | 3.9529 | 105.8484
3.59422 | 89.90077564 | 8.49767 | 85.57086636 | 4.20296 | 70.23692012 | 3.95927 | 67.106699 | 9.297 | 93.82834 | 7.85947 | 89.63877 | 9.16388 | 104.8109 | 9.11908 | 102.273535 | 4.02899 | 105.7794 | 3.95474 | 105.7863
3.59759 | 89.88698612 | 8.50615 | 85.58465588 | 4.2077 | 70.23692012 | 3.96318 | 67.113594 | 9.31 | 93.82834 | 7.86876 | 89.62499 | 9.17219 | 104.7626 | 9.13057 | 102.259745 | 4.036 | 105.7794 | 3.96066 | 105.8001
3.60241 | 89.89388088 | 8.51608 | 85.57776112 | 4.21237 | 70.1886568 | 3.96792 | 67.106699 | 9.356 | 93.82834 | 7.87695 | 89.6112 | 9.18592 | 104.7695 | 9.14063 | 102.245955 | 4.0402 | 105.7449 | 3.96434 | 105.7863
3.60549 | 89.88009136 | 8.5267 | 85.55018208 | 4.2172 | 70.19555156 | 3.97267 | 67.106699 | 9.371 | 93.75747 | 7.88637 | 89.58362 | 9.19518 | 104.7488 | 9.15011 | 102.232165 | 4.04461 | 105.7587 | 3.97084 | 105.7449
3.61112 | 89.8731966 | 8.53629 | 85.5639716 | 4.22092 | 70.20244632 | 3.9768 | 67.099804 | 9.373 | 93.75747 | 7.89317 | 89.59051 | 9.2055 | 104.7488 | 9.1601 | 102.22527 | 4.05 | 105.738 | 3.97507 | 105.7242
3.61607 | 89.88009136 | 8.54577 | 85.57776112 | 4.22603 | 70.18176204 | 3.98177 | 67.09291 | 9.393 | 93.7929 | 7.9013 | 89.57672 | 9.21419 | 104.7764 | 9.16909 | 102.204585 | 4.0537 | 105.7174 | 3.97852 | 105.7174
3.62077 | 89.8731966 | 8.55539 | 85.54328732 | 4.23002 | 70.18176204 | 3.9854 | 67.086015 | 9.39 | 93.7929 | 7.90869 | 89.55604 | 9.22601 | 104.7213 | 9.17892 | 102.17011 | 4.05927 | 105.7311 | 3.98287 | 105.6898
3.62584 | 89.85940708 | 8.5649 | 85.52260304 | 4.23492 | 70.14728824 | 3.98976 | 67.09291 | 9.408 | 93.75747 | 7.91586 | 89.55604 | 9.23624 | 104.7213 | 9.18857 | 102.19769 | 4.06328 | 105.7105 | 3.98848 | 105.6829
3.62883 | 89.85251232 | 8.57483 | 85.5294978 | 4.23929 | 70.13349872 | 3.9949 | 67.07912 | 9.409 | 93.72204 | 7.92422 | 89.54225 | 9.24689 | 104.7144 | 9.19856 | 102.15632 | 4.06785 | 105.6967 | 3.99354 | 105.6553
3.63443 | 89.8387228 | 8.58403 | 85.53639256 | 4.2439 | 70.14728824 | 3.99913 | 67.07912 | 9.403 | 93.72204 | 7.93286 | 89.54914 | 9.256 | 104.673 | 9.20853 | 102.149425 | 4.07254 | 105.6829 | 3.99693 | 105.6208
3.63852 | 89.83182804 | 8.59377 | 85.53639256 | 4.24834 | 70.12660396 | 4.00351 | 67.065331 | 9.431 | 93.6866 | 7.94068 | 89.53535 | 9.26595 | 104.6661 | 9.21978 | 102.10116 | 4.07724 | 105.676 | 4.00427 | 105.6415
3.64273 | 89.81114376 | 8.60184 | 85.52260304 | 4.25326 | 70.1197092 | 4.00749 | 67.072225 | 9.464 | 93.6866 | 7.95105 | 89.51467 | 9.27507 | 104.6385 | 9.22971 | 102.108055 | 4.0814 | 105.6691 | 4.01083 | 105.6001
3.64753 | 89.81803852 | 8.61098 | 85.50191876 | 4.25723 | 70.1197092 | 4.01028 | 67.065331 | 9.453 | 93.65117 | 7.96184 | 89.51467 | 9.28601 | 104.6247 | 9.2393 | 102.108055 | 4.08642 | 105.6415 | 4.01265 | 105.5864
3.65128 | 89.83182804 | 8.62005 | 85.50191876 | 4.26238 | 70.09902492 | 4.01522 | 67.065331 | 9.478 | 93.65117 | 7.97364 | 89.48709 | 9.29244 | 104.6178 | 9.24967 | 102.066685 | 4.08992 | 105.6622 | 4.01655 | 105.5795
3.6552 | 89.81803852 | 8.62863 | 85.48123448 | 4.26707 | 70.0852354 | 4.01995 | 67.058436 | 9.472 | 93.6866 | 7.98103 | 89.48709 | 9.3042 | 104.6247 | 9.25869 | 102.05979 | 4.09567 | 105.6415 | 4.02332 | 105.545
3.6599 | 89.81114376 | 8.63846 | 85.45365544 | 4.27237 | 70.06455112 | 4.02381 | 67.072225 | 9.486 | 93.6866 | 7.98809 | 89.4802 | 9.31401 | 104.604 | 9.26919 | 102.05979 | 4.10026 | 105.6277 | 4.03154 | 105.5381
3.66352 | 89.804249 | 8.64765 | 85.45365544 | 4.27703 | 70.07144588 | 4.02928 | 67.07912 | 9.512 | 93.65117 | 7.9974 | 89.46641 | 9.32566 | 104.5972 | 9.27774 | 102.03221 | 4.10424 | 105.6208 | 4.03312 | 105.5174
3.66835 | 89.804249 | 8.65706 | 85.4605502 | 4.28151 | 70.05765636 | 4.03274 | 67.065331 | 9.541 | 93.61573 | 8.00865 | 89.4733 | 9.33417 | 104.5834 | 9.28801 | 102.039105 | 4.10978 | 105.6139 | 4.03613 | 105.5036
3.67326 | 89.78356472 | 8.66736 | 85.43986592 | 4.28688 | 70.0507616 | 4.03664 | 67.051541 | 9.521 | 93.5803 | 8.01733 | 89.4733 | 9.34602 | 104.5627 | 9.29728 | 101.997735 | 4.11282 | 105.5864 | 4.04154 | 105.4691
3.67782 | 89.78356472 | 8.67613 | 85.43297116 | 4.2918 | 70.03697208 | 4.04178 | 67.044646 | 9.546 | 93.5803 | 8.02571 | 89.44572 | 9.35386 | 104.5627 | 9.30797 | 101.983945 | 4.11903 | 105.5795 | 4.04757 | 105.4691
3.6828 | 89.7697752 | 8.68652 | 85.39849736 | 4.29713 | 70.04386684 | 4.04469 | 67.037751 | 9.58 | 93.54487 | 8.03447 | 89.45951 | 9.36592 | 104.5489 | 9.31696 | 102.00463 | 4.12433 | 105.5657 | 4.05096 | 105.4416
3.68708 | 89.77666996 | 8.69488 | 85.45365544 | 4.30265 | 70.03007732 | 4.04899 | 67.037751 | 9.541 | 93.54487 | 8.04354 | 89.44572 | 9.37596 | 104.542 | 9.32603 | 101.97705 | 4.12704 | 105.5519 | 4.05396 | 105.4002
3.69095 | 89.7697752 | 8.70393 | 85.3916026 | 4.30787 | 70.00939304 | 4.05316 | 67.023962 | 9.557 | 93.50943 | 8.05038 | 89.43883 | 9.38787 | 104.5075 | 9.33624 | 101.983945 | 4.13236 | 105.5519 | 4.05963 | 105.4071
3.69479 | 89.75598568 | 8.71416 | 85.4260764 | 4.31167 | 69.99560352 | 4.05699 | 67.017067 | 9.593 | 93.54487 | 8.05861 | 89.41125 | 9.39668 | 104.5213 | 9.34635 | 101.94947 | 4.13696 | 105.545 | 4.06695 | 105.3657
3.69907 | 89.7697752 | 8.72255 | 85.38470784 | 4.31638 | 70.0162878 | 4.06317 | 67.010172 | 9.592 | 93.50943 | 8.06886 | 89.41125 | 9.40884 | 104.4937 | 9.35613 | 101.942575 | 4.13994 | 105.5036 | 4.07115 | 105.345
3.70304 | 89.75598568 | 8.73226 | 85.37781308 | 4.32142 | 69.99560352 | 4.06747 | 67.003278 | 9.614 | 93.50943 | 8.07803 | 89.40435 | 9.41682 | 104.4661 | 9.36548 | 101.92189 | 4.14621 | 105.5174 | 4.0743 | 105.3244
3.70822 | 89.74219616 | 8.73991 | 85.37091832 | 4.32506 | 69.981814 | 4.07196 | 67.003278 | 9.656 | 93.474 | 8.0872 | 89.41125 | 9.42814 | 104.4524 | 9.37682 | 101.9081 | 4.14988 | 105.5105 | 4.0796 | 105.3106
3.71247 | 89.7353014 | 8.74892 | 85.37091832 | 4.33013 | 69.97491924 | 4.07755 | 66.996383 | 9.633 | 93.474 | 8.09638 | 89.37677 | 9.43536 | 104.4248 | 9.38676 | 101.9081 | 4.15352 | 105.4898 | 4.0843 | 105.283
3.71706 | 89.74219616 | 8.75677 | 85.37781308 | 4.33546 | 69.96802448 | 4.0821 | 66.996383 | 9.629 | 93.43857 | 8.10552 | 89.37677 | 9.44458 | 104.411 | 9.39729 | 101.89431 | 4.15957 | 105.476 | 4.08886 | 105.283
3.72167 | 89.74909092 | 8.76319 | 85.36402356 | 4.33964 | 69.95423496 | 4.08689 | 66.968804 | 9.668 | 93.40313 | 8.11454 | 89.35609 | 9.45151 | 104.3834 | 9.40536 | 101.887415 | 4.16301 | 105.4622 | 4.09306 | 105.2623
3.72603 | 89.72840664 | 8.77321 | 85.37091832 | 4.34456 | 69.93355068 | 4.09079 | 66.975699 | 9.663 | 93.43857 | 8.12306 | 89.33541 | 9.46104 | 104.3696 | 9.41537 | 101.873625 | 4.1683 | 105.4485 | 4.09744 | 105.2209
3.73038 | 89.70772236 | 8.78308 | 85.38470784 | 4.34958 | 69.96112972 | 4.09551 | 66.961909 | 9.686 | 93.3677 | 8.13045 | 89.31472 | 9.47082 | 104.3627 | 9.42617 | 101.859835 | 4.17262 | 105.4622 | 4.10327 | 105.214
3.73417 | 89.72840664 | 8.79358 | 85.33644452 | 4.35387 | 69.96112972 | 4.10135 | 66.955014 | 9.702 | 93.40313 | 8.13863 | 89.30093 | 9.48137 | 104.3351 | 9.43634 | 101.86673 | 4.17682 | 105.4278 | 4.10847 | 105.2002
3.73843 | 89.72151188 | 8.80305 | 85.35023404 | 4.359 | 69.92665592 | 4.10496 | 66.968804 | 9.732 | 93.33227 | 8.1489 | 89.29404 | 9.49177 | 104.3076 | 9.44619 | 101.846045 | 4.18273 | 105.4554 | 4.11208 | 105.1934
3.74241 | 89.7008276 | 8.81395 | 85.32954976 | 4.36389 | 69.92665592 | 4.1088 | 66.955014 | 9.728 | 93.33227 | 8.1575 | 89.28714 | 9.50291 | 104.3007 | 9.45634 | 101.82536 | 4.18522 | 105.414 | 4.11986 | 105.152
3.74652 | 89.7008276 | 8.82645 | 85.30886548 | 4.36865 | 69.91976116 | 4.11439 | 66.94812 | 9.724 | 93.29683 | 8.16528 | 89.29404 | 9.51145 | 104.3076 | 9.4657 | 101.790885 | 4.19128 | 105.4209 | 4.12372 | 105.0968
3.75092 | 89.70772236 | 8.83596 | 85.30197072 | 4.37303 | 69.9128664 | 4.11833 | 66.941225 | 9.747 | 93.29683 | 8.17399 | 89.26646 | 9.52326 | 104.28 | 9.47635 | 101.804675 | 4.19689 | 105.3864 | 4.12837 | 105.1175
3.75517 | 89.70772236 | 8.84654 | 85.29507596 | 4.37799 | 69.90597164 | 4.12362 | 66.941225 | 9.751 | 93.2614 | 8.18222 | 89.27335 | 9.53546 | 104.2386 | 9.48607 | 101.777095 | 4.19993 | 105.4071 | 4.12991 | 105.0899
3.75977 | 89.7008276 | 8.85824 | 85.31576024 | 4.38268 | 69.8783926 | 4.12854 | 66.94812 | 9.785 | 93.22596 | 8.19045 | 89.24577 | 9.54675 | 104.2455 | 9.49577 | 101.74262 | 4.2044 | 105.3657 | 4.13657 | 105.0761
3.76473 | 89.68703808 | 8.86706 | 85.29507596 | 4.38772 | 69.87149784 | 4.13297 | 66.93433 | 9.766 | 93.2614 | 8.20025 | 89.23888 | 9.55961 | 104.2179 | 9.50407 | 101.71504 | 4.20845 | 105.3657 | 4.14156 | 105.0555
3.76924 | 89.69393284 | 8.87582 | 85.28128644 | 4.39222 | 69.85770832 | 4.13833 | 66.927435 | 9.788 | 93.2614 | 8.20813 | 89.22509 | 9.56726 | 104.211 | 9.51457 | 101.735725 | 4.21523 | 105.3726 | 4.14609 | 105.021
3.77373 | 89.68014332 | 8.88326 | 85.27439168 | 4.39736 | 69.8783926 | 4.14339 | 66.941225 | 9.807 | 93.22596 | 8.21636 | 89.24577 | 9.57567 | 104.1903 | 9.52413 | 101.71504 | 4.21976 | 105.345 | 4.15105 | 105.0348
3.77799 | 89.69393284 | 8.8916 | 85.2537074 | 4.4019 | 69.85081356 | 4.14709 | 66.920541 | 9.816 | 93.19053 | 8.2258 | 89.23198 | 9.58596 | 104.1559 | 9.5343 | 101.68746 | 4.22391 | 105.3312 | 4.15759 | 105.0072
3.78197 | 89.68014332 | 8.90188 | 85.26749692 | 4.40651 | 69.83012928 | 4.15195 | 66.920541 | 9.81 | 93.19053 | 8.23562 | 89.24577 | 9.59657 | 104.1766 | 9.54521 | 101.70125 | 4.22904 | 105.3312 | 4.16463 | 104.9796
3.78579 | 89.67324856 | 8.91277 | 85.20544408 | 4.41081 | 69.83702404 | 4.1568 | 66.920541 | 9.847 | 93.19053 | 8.24441 | 89.2044 | 9.60433 | 104.1697 | 9.55465 | 101.680565 | 4.23347 | 105.2968 | 4.16668 | 104.952
3.79162 | 89.68014332 | 8.92542 | 85.23302312 | 4.41523 | 69.8439188 | 4.16166 | 66.927435 | 9.847 | 93.1551 | 8.25423 | 89.19062 | 9.61257 | 104.1421 | 9.5643 | 101.652985 | 4.23774 | 105.3037 | 4.17304 | 104.9658
3.79638 | 89.67324856 | 8.93375 | 85.20544408 | 4.41974 | 69.809445 | 4.16671 | 66.899856 | 9.869 | 93.1551 | 8.26178 | 89.16993 | 9.6231 | 104.149 | 9.57524 | 101.652985 | 4.24378 | 105.283 | 4.17828 | 104.9245
3.80108 | 89.65945904 | 8.94244 | 85.21233884 | 4.4247 | 69.80255024 | 4.17096 | 66.920541 | 9.863 | 93.11966 | 8.26897 | 89.16993 | 9.63195 | 104.149 | 9.58402 | 101.639195 | 4.24768 | 105.3037 | 4.18263 | 104.9176
3.8056 | 89.65945904 | 8.9519 | 85.2192336 | 4.42999 | 69.80255024 | 4.17534 | 66.913646 | 9.883 | 93.11966 | 8.27669 | 89.16993 | 9.64296 | 104.0938 | 9.59438 | 101.625405 | 4.2528 | 105.2623 | 4.18619 | 104.8831
3.80969 | 89.65945904 | 8.96112 | 85.20544408 | 4.4353 | 69.78876072 | 4.17923 | 66.920541 | 9.896 | 93.11966 | 8.2869 | 89.13546 | 9.65052 | 104.1214 | 9.60468 | 101.61851 | 4.25776 | 105.2692 | 4.19029 | 104.8831
3.81496 | 89.63188 | 8.97278 | 85.1847598 | 4.43951 | 69.76807644 | 4.18329 | 66.920541 | 9.914 | 93.11966 | 8.29333 | 89.12167 | 9.6634 | 104.1007 | 9.61383 | 101.625405 | 4.26179 | 105.2485 | 4.19553 | 104.8693
3.81883 | 89.63877476 | 8.98233 | 85.1847598 | 4.44305 | 69.76807644 | 4.18893 | 66.906751 | 9.924 | 93.08423 | 8.30525 | 89.10098 | 9.67063 | 104.0938 | 9.62457 | 101.597825 | 4.26574 | 105.2416 | 4.20279 | 104.8555
3.82333 | 89.65256428 | 8.98893 | 85.1847598 | 4.44819 | 69.7749712 | 4.19279 | 66.913646 | 9.919 | 93.0488 | 8.31359 | 89.08719 | 9.68074 | 104.0524 | 9.63252 | 101.597825 | 4.27053 | 105.214 | 4.20504 | 104.8348
3.82776 | 89.65256428 | 8.99708 | 85.1847598 | 4.45207 | 69.76118168 | 4.19722 | 66.906751 | 9.939 | 93.0488 | 8.32226 | 89.05961 | 9.69134 | 104.0662 | 9.64236 | 101.556455 | 4.27565 | 105.2071 | 4.21006 | 104.821
3.83291 | 89.62498524 | 9.00656 | 85.17097028 | 4.45601 | 69.73360264 | 4.20283 | 66.906751 | 9.954 | 93.01336 | 8.33143 | 89.0734 | 9.70247 | 104.0662 | 9.65251 | 101.56335 | 4.28063 | 105.1934 | 4.21804 | 104.7935
3.8375 | 89.63877476 | 9.01621 | 85.15718076 | 4.46029 | 69.72670788 | 4.20637 | 66.906751 | 9.956 | 93.01336 | 8.33993 | 89.05272 | 9.71297 | 104.0387 | 9.6618 | 101.528875 | 4.28483 | 105.1934 | 4.22253 | 104.7866
3.84215 | 89.62498524 | 9.02305 | 85.14339124 | 4.46533 | 69.73360264 | 4.21165 | 66.899856 | 9.97 | 93.0488 | 8.34846 | 89.05272 | 9.72425 | 104.018 | 9.67118 | 101.54956 | 4.29086 | 105.1727 | 4.22508 | 104.7797
3.84644 | 89.62498524 | 9.03265 | 85.150286 | 4.4695 | 69.71981312 | 4.21615 | 66.892962 | 9.992 | 92.97793 | 8.35775 | 89.03204 | 9.73641 | 104.0111 | 9.68161 | 101.4944 | 4.29337 | 105.152 | 4.22823 | 104.7728
3.85113 | 89.62498524 | 9.04088 | 85.12270696 | 4.47429 | 69.68533932 | 4.21964 | 66.886067 | 10.003 | 92.97793 | 8.36758 | 89.02514 | 9.74564 | 103.9973 | 9.69094 | 101.515085 | 4.29717 | 105.152 | 4.23255 | 104.7038
3.85524 | 89.60430096 | 9.04892 | 85.12270696 | 4.47844 | 69.67844456 | 4.22482 | 66.886067 | 9.991 | 93.01336 | 8.37806 | 89.01135 | 9.75339 | 103.9766 | 9.70366 | 101.4944 | 4.30375 | 105.1244 | 4.23887 | 104.69
3.85915 | 89.61119572 | 9.06103 | 85.12270696 | 4.48338 | 69.69223408 | 4.229 | 66.879172 | 9.989 | 92.97793 | 8.38656 | 88.99756 | 9.76391 | 103.9421 | 9.71242 | 101.4944 | 4.30803 | 105.0899 | 4.24241 | 104.6831
3.86347 | 89.61809048 | 9.0716 | 85.12960172 | 4.48799 | 69.68533932 | 4.23309 | 66.865382 | 10.021 | 92.97793 | 8.39319 | 89.00446 | 9.77222 | 103.9352 | 9.72297 | 101.48061 | 4.31381 | 105.1106 | 4.2437 | 104.6487
3.86797 | 89.61119572 | 9.08096 | 85.12270696 | 4.49286 | 69.65086552 | 4.23819 | 66.879172 | 10.023 | 92.97793 | 8.40027 | 88.98377 | 9.78346 | 103.9145 | 9.73229 | 101.459925 | 4.31837 | 105.083 | 4.25036 | 104.628
3.87287 | 89.61119572 | 9.09159 | 85.1158122 | 4.49738 | 69.65086552 | 4.24177 | 66.865382 | 10.077 | 92.9425 | 8.41069 | 88.97688 | 9.79085 | 103.9145 | 9.74231 | 101.432345 | 4.32182 | 105.0555 | 4.25689 | 104.6211
3.87683 | 89.61809048 | 9.09991 | 85.1158122 | 4.50318 | 69.64397076 | 4.24676 | 66.865382 | 10.067 | 92.90706 | 8.4188 | 88.98377 | 9.80176 | 103.8663 | 9.75429 | 101.45303 | 4.32749 | 105.0555 | 4.25959 | 104.5935
3.88087 | 89.61809048 | 9.10809 | 85.10891744 | 4.50832 | 69.637076 | 4.25159 | 66.865382 | 10.036 | 92.90706 | 8.42646 | 88.96998 | 9.81057 | 103.8732 | 9.76311 | 101.404765 | 4.33375 | 105.0348 | 4.26616 | 104.6004
3.88592 | 89.60430096 | 9.1161 | 85.10891744 | 4.51236 | 69.61639172 | 4.25529 | 66.858488 | 10.073 | 92.87163 | 8.43581 | 88.95619 | 9.82007 | 103.8318 | 9.77266 | 101.37029 | 4.33829 | 105.0279 | 4.27127 | 104.5384
3.89009 | 89.61119572 | 9.12766 | 85.09512792 | 4.51692 | 69.60949696 | 4.26092 | 66.844698 | 10.107 | 92.90706 | 8.44585 | 88.96998 | 9.83128 | 103.8387 | 9.78181 | 101.34271 | 4.34307 | 104.9865 | 4.27502 | 104.5384
3.89456 | 89.61119572 | 9.13534 | 85.08823316 | 4.52139 | 69.59570744 | 4.26476 | 66.844698 | 10.123 | 92.87163 | 8.4558 | 88.96309 | 9.8413 | 103.8111 | 9.79192 | 101.349605 | 4.34724 | 105.0003 | 4.28018 | 104.5315
3.89903 | 89.5974062 | 9.14411 | 85.0813384 | 4.52627 | 69.59570744 | 4.26927 | 66.837803 | 10.112 | 92.87163 | 8.46297 | 88.9424 | 9.85124 | 103.7904 | 9.80049 | 101.322025 | 4.35005 | 104.9589 | 4.28379 | 104.4625
3.90288 | 89.5974062 | 9.15376 | 85.0813384 | 4.53188 | 69.5681284 | 4.27357 | 66.830909 | 10.113 | 92.87163 | 8.47075 | 88.92172 | 9.86203 | 103.7766 | 9.81077 | 101.34271 | 4.35465 | 104.9865 | 4.28987 | 104.4832
3.90743 | 89.59051144 | 9.16279 | 85.0468646 | 4.53605 | 69.54054936 | 4.27715 | 66.810224 | 10.132 | 92.90706 | 8.47933 | 88.90104 | 9.87434 | 103.7698 | 9.82032 | 101.308235 | 4.35724 | 104.9658 | 4.29674 | 104.4625
3.912 | 89.5974062 | 9.17102 | 85.0468646 | 4.54137 | 69.5681284 | 4.28191 | 66.830909 | 10.152 | 92.87163 | 8.48725 | 88.90104 | 9.88414 | 103.7491 | 9.82917 | 101.30134 | 4.36337 | 104.9245 | 4.30023 | 104.4625
3.91613 | 89.59051144 | 9.18177 | 85.03307508 | 4.54581 | 69.55433888 | 4.28669 | 66.810224 | 10.145 | 92.90706 | 8.49434 | 88.88725 | 9.89474 | 103.7422 | 9.83867 | 101.308235 | 4.36657 | 104.9382 | 4.30641 | 104.4211
3.9211 | 89.57672192 | 9.19448 | 85.01928556 | 4.55044 | 69.5336546 | 4.29033 | 66.810224 | 10.174 | 92.83619 | 8.50349 | 88.87346 | 9.90417 | 103.7353 | 9.84821 | 101.30134 | 4.37221 | 104.9314 | 4.31102 | 104.3936
3.92569 | 89.57672192 | 9.20541 | 85.01928556 | 4.55504 | 69.5336546 | 4.29656 | 66.80333 | 10.186 | 92.83619 | 8.51513 | 88.87346 | 9.91179 | 103.7215 | 9.85772 | 101.280655 | 4.37712 | 104.9107 | 4.31503 | 104.3798
3.93086 | 89.57672192 | 9.21433 | 84.99860128 | 4.56 | 69.51986508 | 4.29955 | 66.796435 | 10.188 | 92.83619 | 8.5234 | 88.86656 | 9.92227 | 103.7077 | 9.86773 | 101.27376 | 4.38219 | 104.8969 | 4.31982 | 104.3453
3.93453 | 89.5629324 | 9.22503 | 85.00549604 | 4.56461 | 69.50607556 | 4.30392 | 66.810224 | 10.228 | 92.80076 | 8.53414 | 88.85277 | 9.93082 | 103.7077 | 9.8777 | 101.25997 | 4.38788 | 104.9038 | 4.32236 | 104.3522
3.93928 | 89.54224812 | 9.23618 | 84.99860128 | 4.56959 | 69.4991808 | 4.30845 | 66.796435 | 10.203 | 92.80076 | 8.54324 | 88.83898 | 9.94389 | 103.6939 | 9.88696 | 101.253075 | 4.39396 | 104.89 | 4.32824 | 104.3177
3.94303 | 89.55603764 | 9.24509 | 84.977917 | 4.57393 | 69.49228604 | 4.31178 | 66.782645 | 10.211 | 92.80076 | 8.55491 | 88.8114 | 9.95256 | 103.6525 | 9.8972 | 101.24618 | 4.39783 | 104.9038 | 4.33178 | 104.3177
3.94732 | 89.54914288 | 9.25424 | 84.97102224 | 4.57884 | 69.4991808 | 4.3166 | 66.78954 | 10.247 | 92.76533 | 8.56351 | 88.82519 | 9.96509 | 103.6594 | 9.90651 | 101.24618 | 4.40327 | 104.8486 | 4.33743 | 104.2764
3.95078 | 89.53535336 | 9.26396 | 84.99170652 | 4.58399 | 69.50607556 | 4.32071 | 66.775751 | 10.26 | 92.80076 | 8.57313 | 88.8114 | 9.97339 | 103.6594 | 9.91665 | 101.25997 | 4.40553 | 104.8486 | 4.34017 | 104.2488
3.95538 | 89.54224812 | 9.27166 | 84.96412748 | 4.58855 | 69.47160176 | 4.32488 | 66.782645 | 10.245 | 92.76533 | 8.58224 | 88.78382 | 9.98467 | 103.6387 | 9.92646 | 101.2186 | 4.41117 | 104.8624 | 4.34484 | 104.235
3.95927 | 89.53535336 | 9.27984 | 84.98481176 | 4.5932 | 69.47160176 | 4.32923 | 66.775751 | 10.265 | 92.69446 | 8.58904 | 88.77004 | 9.99278 | 103.6043 | 9.93617 | 101.225495 | 4.41639 | 104.8624 | 4.35018 | 104.2212
3.96398 | 89.53535336 | 9.28934 | 84.97102224 | 4.59861 | 69.464707 | 4.3329 | 66.775751 | 10.288 | 92.72989 | 8.59917 | 88.77004 | 10.00528 | 103.5905 | 9.94538 | 101.19102 | 4.42037 | 104.8348 | 4.35425 | 104.2005
3.96831 | 89.52156384 | 9.29937 | 84.977917 | 4.60309 | 69.47160176 | 4.33698 | 66.768856 | 10.269 | 92.69446 | 8.60896 | 88.77004 | 10.01253 | 103.5905 | 9.95559 | 101.16344 | 4.42571 | 104.8486 | 4.35856 | 104.1729
3.97355 | 89.50777432 | 9.30862 | 84.977917 | 4.60807 | 69.44402272 | 4.34137 | 66.761961 | 10.309 | 92.69446 | 8.61686 | 88.75625 | 10.02506 | 103.5629 | 9.96435 | 101.14965 | 4.43032 | 104.8279 | 4.36552 | 104.1729
3.97827 | 89.4939848 | 9.3187 | 84.95723272 | 4.6125 | 69.43712796 | 4.34467 | 66.748172 | 10.317 | 92.65903 | 8.62691 | 88.74246 | 10.03344 | 103.5491 | 9.97505 | 101.128965 | 4.43439 | 104.8279 | 4.369 | 104.1316
3.98197 | 89.50087956 | 9.32838 | 84.95033796 | 4.61781 | 69.44402272 | 4.34925 | 66.755066 | 10.33 | 92.65903 | 8.63699 | 88.75625 | 10.04474 | 103.5353 | 9.98464 | 101.14965 | 4.44152 | 104.8141 | 4.37256 | 104.1385
3.98578 | 89.48019528 | 9.33775 | 84.92965368 | 4.62266 | 69.45781224 | 4.35233 | 66.748172 | 10.336 | 92.62359 | 8.64676 | 88.6873 | 10.0554 | 103.5215 | 9.99464 | 101.115175 | 4.44526 | 104.8141 | 4.37865 | 104.1385
3.9918 | 89.48709004 | 9.34729 | 84.91586416 | 4.62699 | 69.42333844 | 4.3557 | 66.748172 | 10.341 | 92.62359 | 8.65597 | 88.71488 | 10.06528 | 103.4802 | 10.00362 | 101.128965 | 4.44951 | 104.8004 | 4.385 | 104.104
3.99622 | 89.46640576 | 9.3562 | 84.91586416 | 4.63138 | 69.4302332 | 4.36081 | 66.741277 | 10.348 | 92.58816 | 8.66468 | 88.70109 | 10.07437 | 103.4871 | 10.01374 | 101.10828 | 4.45337 | 104.7797 | 4.39013 | 104.0695
4.0009 | 89.47330052 | 9.36529 | 84.9089694 | 4.63592 | 69.4302332 | 4.36403 | 66.748172 | 10.361 | 92.58816 | 8.67319 | 88.69419 | 10.08677 | 103.4457 | 10.02274 | 101.09449 | 4.45565 | 104.7728 | 4.39378 | 104.0488
4.00575 | 89.47330052 | 9.37432 | 84.9089694 | 4.64085 | 69.42333844 | 4.36817 | 66.741277 | 10.356 | 92.58816 | 8.68105 | 88.6804 | 10.09599 | 103.4319 | 10.03338 | 101.0807 | 4.46065 | 104.759 | 4.39866 | 104.0488
4.01032 | 89.44572148 | 9.38388 | 84.88139036 | 4.64522 | 69.40265416 | 4.37241 | 66.741277 | 10.402 | 92.55272 | 8.68941 | 88.66661 | 10.10508 | 103.4181 | 10.04324 | 101.060015 | 4.46579 | 104.7659 | 4.40377 | 104.0419
4.01538 | 89.46640576 | 9.3958 | 84.90207464 | 4.6496 | 69.37507512 | 4.37625 | 66.748172 | 10.389 | 92.58816 | 8.69914 | 88.6804 | 10.11404 | 103.3905 | 10.05337 | 101.032435 | 4.46839 | 104.7659 | 4.40906 | 104.0006
4.01947 | 89.459511 | 9.40734 | 84.8744956 | 4.6548 | 69.3957594 | 4.38067 | 66.734382 | 10.385 | 92.55272 | 8.70828 | 88.65972 | 10.12479 | 103.3698 | 10.06266 | 101.01175 | 4.47395 | 104.7452 | 4.41327 | 103.9868
4.02343 | 89.459511 | 9.41699 | 84.8744956 | 4.66021 | 69.36818036 | 4.38528 | 66.727487 | 10.432 | 92.51729 | 8.71682 | 88.63903 | 10.13431 | 103.3698 | 10.07406 | 101.018645 | 4.47548 | 104.7521 | 4.41672 | 103.973
4.02826 | 89.43193196 | 9.42623 | 84.85381132 | 4.66462 | 69.34060132 | 4.38899 | 66.713698 | 10.426 | 92.44642 | 8.72484 | 88.62525 | 10.14564 | 103.3492 | 10.08315 | 101.01175 | 4.47961 | 104.7245 | 4.42151 | 103.9454
4.03293 | 89.43193196 | 9.43662 | 84.85381132 | 4.66863 | 69.33370656 | 4.39425 | 66.699908 | 10.446 | 92.44642 | 8.73296 | 88.61835 | 10.15323 | 103.3561 | 10.09268 | 101.018645 | 4.48479 | 104.7038 | 4.4264 | 103.973
4.0364 | 89.43193196 | 9.44822 | 84.83312704 | 4.67387 | 69.35439084 | 4.39885 | 66.720593 | 10.443 | 92.48186 | 8.74129 | 88.61835 | 10.16498 | 103.3354 | 10.10364 | 101.004855 | 4.4896 | 104.7176 | 4.42931 | 103.9247
4.04157 | 89.41814244 | 9.46031 | 84.85381132 | 4.67809 | 69.3268118 | 4.40359 | 66.699908 | 10.488 | 92.44642 | 8.74931 | 88.59767 | 10.1759 | 103.3216 | 10.11315 | 100.991065 | 4.4968 | 104.7176 | 4.43391 | 103.9178
4.04547 | 89.41814244 | 9.46919 | 84.83312704 | 4.68319 | 69.30612752 | 4.40824 | 66.706803 | 10.467 | 92.44642 | 8.75598 | 88.59077 | 10.18613 | 103.3078 | 10.12402 | 101.004855 | 4.50156 | 104.69 | 4.4398 | 103.8902
4.04971 | 89.40435292 | 9.47778 | 84.82623228 | 4.68837 | 69.29923276 | 4.41257 | 66.699908 | 10.492 | 92.41099 | 8.7652 | 88.59077 | 10.19541 | 103.294 | 10.13375 | 100.991065 | 4.50587 | 104.69 | 4.44636 | 103.9109
4.05514 | 89.41814244 | 9.48779 | 84.81244276 | 4.69316 | 69.31302228 | 4.41708 | 66.699908 | 10.513 | 92.41099 | 8.77305 | 88.58388 | 10.2053 | 103.2664 | 10.14409 | 100.97038 | 4.51079 | 104.6694 | 4.44905 | 103.8558
4.05821 | 89.4250372 | 9.49793 | 84.79865324 | 4.69933 | 69.29923276 | 4.42221 | 66.693013 | 10.495 | 92.37556 | 8.78073 | 88.5494 | 10.21563 | 103.2802 | 10.15395 | 100.95659 | 4.51589 | 104.6556 | 4.45446 | 103.8558
4.06351 | 89.41124768 | 9.50654 | 84.78486372 | 4.70355 | 69.27165372 | 4.42568 | 66.693013 | 10.528 | 92.34012 | 8.78686 | 88.52872 | 10.22666 | 103.2388 | 10.16388 | 100.9428 | 4.52101 | 104.6487 | 4.45916 | 103.842
4.06757 | 89.4250372 | 9.5166 | 84.77796896 | 4.70811 | 69.25096944 | 4.43113 | 66.672329 | 10.53 | 92.34012 | 8.79737 | 88.52182 | 10.23515 | 103.2319 | 10.17446 | 100.9428 | 4.52657 | 104.6349 | 4.46582 | 103.8144
4.07204 | 89.41814244 | 9.52594 | 84.77796896 | 4.71317 | 69.26475896 | 4.43468 | 66.693013 | 10.534 | 92.34012 | 8.80738 | 88.51493 | 10.24802 | 103.2182 | 10.18425 | 100.949695 | 4.52876 | 104.628 | 4.46666 | 103.7937
4.0755 | 89.41124768 | 9.53613 | 84.76417944 | 4.71926 | 69.27165372 | 4.43875 | 66.672329 | 10.554 | 92.34012 | 8.81821 | 88.48046 | 10.25688 | 103.2044 | 10.19502 | 100.922115 | 4.53309 | 104.628 | 4.47183 | 103.7799
4.08049 | 89.41814244 | 9.54413 | 84.76417944 | 4.72476 | 69.25096944 | 4.44438 | 66.651645 | 10.601 | 92.34012 | 8.82827 | 88.47356 | 10.27032 | 103.1837 | 10.20483 | 100.91522 | 4.538 | 104.6073 | 4.47775 | 103.7523
4.08486 | 89.40435292 | 9.55216 | 84.75038992 | 4.7296 | 69.24407468 | 4.44777 | 66.65854 | 10.573 | 92.30469 | 8.8367 | 88.43909 | 10.27972 | 103.1699 | 10.21513 | 100.880745 | 4.54264 | 104.6004 | 4.48427 | 103.7592
4.08913 | 89.41124768 | 9.56069 | 84.75728468 | 4.73428 | 69.23717992 | 4.45214 | 66.651645 | 10.619 | 92.30469 | 8.84434 | 88.43219 | 10.29057 | 103.1492 | 10.22518 | 100.922115 | 4.5476 | 104.559 | 4.48739 | 103.7455
4.09304 | 89.40435292 | 9.56858 | 84.74349516 | 4.73996 | 69.2233904 | 4.45735 | 66.64475 | 10.626 | 92.26926 | 8.85389 | 88.4184 | 10.30073 | 103.1078 | 10.23421 | 100.88764 | 4.5551 | 104.5659 | 4.49185 | 103.7179
4.09691 | 89.3905634 | 9.57728 | 84.70902136 | 4.74427 | 69.20960088 | 4.46123 | 66.637855 | 10.641 | 92.23382 | 8.86268 | 88.4184 | 10.31061 | 103.1216 | 10.24468 | 100.86006 | 4.55743 | 104.5797 | 4.49847 | 103.7179
4.10227 | 89.37677388 | 9.586 | 84.70902136 | 4.7485 | 69.17512708 | 4.46626 | 66.637855 | 10.648 | 92.23382 | 8.86951 | 88.41151 | 10.31945 | 103.0665 | 10.25481 | 100.866955 | 4.56224 | 104.5315 | 4.50328 | 103.6834
4.10579 | 89.3905634 | 9.59565 | 84.70902136 | 4.75402 | 69.18202184 | 4.47048 | 66.630961 | 10.649 | 92.23382 | 8.87963 | 88.41151 | 10.33106 | 103.0596 | 10.26421 | 100.811795 | 4.56728 | 104.5177 | 4.50708 | 103.6903
4.11093 | 89.37677388 | 9.60465 | 84.7021266 | 4.75892 | 69.16133756 | 4.47465 | 66.630961 | 10.647 | 92.19839 | 8.89092 | 88.38393 | 10.33903 | 103.0527 | 10.27508 | 100.798005 | 4.56983 | 104.5452 | 4.50989 | 103.6765
4.11438 | 89.3560896 | 9.61509 | 84.67454756 | 4.76392 | 69.14065328 | 4.47977 | 66.617171 | 10.705 | 92.19839 | 8.90138 | 88.38393 | 10.35176 | 103.0389 | 10.28497 | 100.784215 | 4.57609 | 104.497 | 4.51675 | 103.6351
4.11934 | 89.36987912 | 9.6254 | 84.66075804 | 4.76727 | 69.14065328 | 4.48418 | 66.617171 | 10.694 | 92.19839 | 8.91075 | 88.39772 | 10.35913 | 103.0182 | 10.29545 | 100.784215 | 4.57967 | 104.4832 | 4.5192 | 103.642
4.12406 | 89.36298436 | 9.63501 | 84.67454756 | 4.77159 | 69.14065328 | 4.48829 | 66.596487 | 10.691 | 92.19839 | 8.91984 | 88.34945 | 10.37153 | 102.9906 | 10.3052 | 100.74974 | 4.58478 | 104.4901 | 4.52436 | 103.6282
4.12857 | 89.3560896 | 9.64336 | 84.68144232 | 4.77686 | 69.13375852 | 4.4935 | 66.596487 | 10.722 | 92.16295 | 8.92909 | 88.36324 | 10.37871 | 102.9768 | 10.3157 | 100.74974 | 4.59004 | 104.4556 | 4.52812 | 103.6282
4.13389 | 89.33540532 | 9.65461 | 84.6676528 | 4.78034 | 69.11307424 | 4.49674 | 66.610276 | 10.746 | 92.19839 | 8.9361 | 88.34256 | 10.39166 | 102.9286 | 10.32601 | 100.74974 | 4.59345 | 104.4556 | 4.53309 | 103.5869
4.13802 | 89.34919484 | 9.66457 | 84.67454756 | 4.78551 | 69.09928472 | 4.50248 | 66.582697 | 10.766 | 92.16295 | 8.94285 | 88.34256 | 10.39898 | 102.9699 | 10.33485 | 100.715265 | 4.59705 | 104.4625 | 4.53838 | 103.5869
4.14238 | 89.34230008 | 9.6726 | 84.64696852 | 4.79099 | 69.09238996 | 4.5066 | 66.575803 | 10.763 | 92.16295 | 8.95077 | 88.32188 | 10.41154 | 102.9355 | 10.34469 | 100.70837 | 4.60316 | 104.4211 | 4.54376 | 103.5593
4.1471 | 89.3216158 | 9.68259 | 84.64007376 | 4.79526 | 69.09238996 | 4.51117 | 66.589592 | 10.794 | 92.12752 | 8.9595 | 88.32877 | 10.41912 | 102.9424 | 10.35602 | 100.701475 | 4.60715 | 104.4418 | 4.54723 | 103.5317
4.1519 | 89.3216158 | 9.69339 | 84.60559996 | 4.80015 | 69.07860044 | 4.51612 | 66.582697 | 10.788 | 92.12752 | 8.97189 | 88.32188 | 10.43129 | 102.901 | 10.36567 | 100.68079 | 4.61186 | 104.4074 | 4.55421 | 103.5386
4.15567 | 89.31472104 | 9.70276 | 84.58491568 | 4.80461 | 69.06481092 | 4.51987 | 66.568908 | 10.79 | 92.12752 | 8.98042 | 88.31498 | 10.44058 | 102.901 | 10.37589 | 100.65321 | 4.61742 | 104.4142 | 4.56049 | 103.5248
4.16166 | 89.3216158 | 9.71338 | 84.58491568 | 4.81021 | 69.06481092 | 4.524 | 66.562013 | 10.816 | 92.12752 | 8.98875 | 88.32188 | 10.45106 | 102.901 | 10.38548 | 100.63942 | 4.62213 | 104.3936 | 4.5632 | 103.511
4.16664 | 89.30782628 | 9.72292 | 84.59181044 | 4.8159 | 69.0510214 | 4.52915 | 66.562013 | 10.818 | 92.09209 | 8.99779 | 88.2874 | 10.46068 | 102.8803 | 10.39575 | 100.62563 | 4.62699 | 104.3936 | 4.56919 | 103.4766
4.17233 | 89.30093152 | 9.73134 | 84.57112616 | 4.81939 | 69.04412664 | 4.53227 | 66.555118 | 10.833 | 92.09209 | 9.00684 | 88.28051 | 10.47318 | 102.8872 | 10.40585 | 100.618735 | 4.63164 | 104.4074 | 4.57345 | 103.4352
4.17594 | 89.30782628 | 9.74055 | 84.54354712 | 4.82397 | 69.03723188 | 4.5379 | 66.548224 | 10.864 | 92.05665 | 9.01364 | 88.26672 | 10.48269 | 102.8803 | 10.41496 | 100.604945 | 4.63728 | 104.3453 | 4.57979 | 103.4352
4.18043 | 89.287142 | 9.75118 | 84.54354712 | 4.82881 | 69.04412664 | 4.5431 | 66.534434 | 10.873 | 92.05665 | 9.02146 | 88.25982 | 10.49285 | 102.8665 | 10.42574 | 100.59805 | 4.64225 | 104.3384 | 4.58118 | 103.4421
4.183 | 89.29403676 | 9.76021 | 84.53665236 | 4.83273 | 69.03723188 | 4.54753 | 66.548224 | 10.874 | 92.02122 | 9.02899 | 88.25982 | 10.50088 | 102.8527 | 10.43533 | 100.604945 | 4.64717 | 104.3522 | 4.5854 | 103.4076
4.18792 | 89.28024724 | 9.77006 | 84.53665236 | 4.8381 | 69.00965284 | 4.5536 | 66.534434 | 10.869 | 92.02122 | 9.03944 | 88.23914 | 10.51166 | 102.8251 | 10.44369 | 100.604945 | 4.6508 | 104.3453 | 4.59265 | 103.3869
4.1917 | 89.27335248 | 9.77939 | 84.53665236 | 4.84249 | 69.00275808 | 4.55704 | 66.541329 | 10.87 | 92.02122 | 9.04982 | 88.23224 | 10.51954 | 102.8251 | 10.45524 | 100.618735 | 4.65542 | 104.3246 | 4.59709 | 103.3731
4.19562 | 89.26645772 | 9.79052 | 84.52286284 | 4.84686 | 69.00275808 | 4.56174 | 66.51375 | 10.883 | 91.98579 | 9.06015 | 88.21156 | 10.52905 | 102.7907 | 10.46497 | 100.591155 | 4.66117 | 104.3453 | 4.60198 | 103.3387
4.2009 | 89.25956296 | 9.8 | 84.5297576 | 4.85207 | 69.00275808 | 4.56636 | 66.51375 | 10.89 | 92.02122 | 9.06994 | 88.20466 | 10.53833 | 102.7976 | 10.47404 | 100.57047 | 4.66452 | 104.3246 | 4.60406 | 103.318
4.20484 | 89.2526682 | 9.80911 | 84.50907332 | 4.85691 | 68.9820738 | 4.56989 | 66.51375 | 10.906 | 91.98579 | 9.08206 | 88.18398 | 10.5497 | 102.77 | 10.4852 | 100.57047 | 4.66827 | 104.3177 | 4.61015 | 103.318
4.20894 | 89.25956296 | 9.81918 | 84.50907332 | 4.86211 | 68.9820738 | 4.57534 | 66.506855 | 10.923 | 91.98579 | 9.09386 | 88.17019 | 10.55886 | 102.7493 | 10.49592 | 100.54289 | 4.67466 | 104.297 | 4.61717 | 103.2766
4.21326 | 89.2526682 | 9.82874 | 84.4952838 | 4.86669 | 68.96138952 | 4.57952 | 66.493065 | 10.939 | 91.95035 | 9.10437 | 88.17019 | 10.56941 | 102.7631 | 10.50582 | 100.522205 | 4.67616 | 104.2832 | 4.62156 | 103.249
4.21815 | 89.25956296 | 9.83997 | 84.50907332 | 4.87195 | 68.97517904 | 4.58276 | 66.486171 | 10.952 | 91.91492 | 9.11356 | 88.13572 | 10.57918 | 102.7424 | 10.51625 | 100.535995 | 4.68146 | 104.2695 | 4.62249 | 103.2697
4.22219 | 89.23887868 | 9.84866 | 84.48149428 | 4.87683 | 68.9476 | 4.58766 | 66.479276 | 10.957 | 91.95035 | 9.12369 | 88.1633 | 10.58838 | 102.7286 | 10.52574 | 100.48773 | 4.68594 | 104.2695 | 4.62883 | 103.2421
4.22685 | 89.20440488 | 9.85705 | 84.50217856 | 4.88097 | 68.94070524 | 4.59161 | 66.479276 | 10.961 | 91.87949 | 9.13608 | 88.12882 | 10.59823 | 102.6872 | 10.53663 | 100.480835 | 4.68869 | 104.2419 | 4.63616 | 103.2283
4.2315 | 89.21129964 | 9.86668 | 84.48838904 | 4.88638 | 68.9476 | 4.59606 | 66.465486 | 10.99 | 91.91492 | 9.14668 | 88.12193 | 10.60903 | 102.6803 | 10.54617 | 100.46015 | 4.69415 | 104.2281 | 4.64154 | 103.2008
4.23542 | 89.22508916 | 9.87806 | 84.48149428 | 4.89209 | 68.92691572 | 4.60093 | 66.486171 | 10.973 | 91.87949 | 9.15691 | 88.10124 | 10.61789 | 102.6321 | 10.555 | 100.44636 | 4.70034 | 104.2212 | 4.64513 | 103.187
4.24052 | 89.21129964 | 9.88845 | 84.45391524 | 4.89645 | 68.92691572 | 4.60453 | 66.486171 | 10.994 | 91.84405 | 9.16569 | 88.09435 | 10.62817 | 102.6183 | 10.56509 | 100.425675 | 4.70532 | 104.2212 | 4.64983 | 103.1525
4.24556 | 89.23198392 | 9.89809 | 84.45391524 | 4.90117 | 68.9131262 | 4.60974 | 66.458592 | 11.026 | 91.87949 | 9.17259 | 88.10124 | 10.63739 | 102.5976 | 10.57678 | 100.41878 | 4.70857 | 104.2074 | 4.65485 | 103.1525
4.25007 | 89.21129964 | 9.90634 | 84.44702048 | 4.90604 | 68.90623144 | 4.61429 | 66.465486 | 11.008 | 91.80862 | 9.18034 | 88.07366 | 10.64618 | 102.5907 | 10.58456 | 100.3912 | 4.71414 | 104.1867 | 4.65828 | 103.1318
4.25405 | 89.2181944 | 9.9142 | 84.43323096 | 4.91045 | 68.9131262 | 4.61839 | 66.458592 | 11.023 | 91.80862 | 9.18799 | 88.05298 | 10.6577 | 102.57 | 10.59475 | 100.384305 | 4.71857 | 104.2005 | 4.66208 | 103.1042
4.25869 | 89.19061536 | 9.92483 | 84.41944144 | 4.91577 | 68.88554716 | 4.62369 | 66.465486 | 11.061 | 91.80862 | 9.19415 | 88.05298 | 10.66852 | 102.5631 | 10.60528 | 100.370515 | 4.72335 | 104.2005 | 4.66914 | 103.0836
4.26273 | 89.19751012 | 9.93446 | 84.4263362 | 4.92037 | 68.88554716 | 4.62755 | 66.458592 | 11.056 | 91.80862 | 9.20336 | 88.0254 | 10.67684 | 102.5631 | 10.61413 | 100.34983 | 4.72779 | 104.2005 | 4.67589 | 103.0629
4.26695 | 89.19751012 | 9.94307 | 84.41254668 | 4.92559 | 68.8786524 | 4.63226 | 66.451697 | 11.07 | 91.80862 | 9.21071 | 88.01851 | 10.6888 | 102.5493 | 10.62319 | 100.34983 | 4.7342 | 104.1867 | 4.67835 | 103.0836
4.27053 | 89.1837206 | 9.9526 | 84.40565192 | 4.93081 | 68.85796812 | 4.63807 | 66.431013 | 11.081 | 91.77318 | 9.21727 | 88.01851 | 10.69635 | 102.5287 | 10.63404 | 100.32225 | 4.73703 | 104.1936 | 4.68185 | 103.0353
4.2754 | 89.16993108 | 9.96173 | 84.38496764 | 4.93552 | 68.83728384 | 4.64143 | 66.444802 | 11.071 | 91.77318 | 9.2251 | 88.0254 | 10.70892 | 102.5011 | 10.64299 | 100.315355 | 4.74236 | 104.166 | 4.68892 | 103.0146
4.27924 | 89.17682584 | 9.9707 | 84.38496764 | 4.94041 | 68.82349432 | 4.64685 | 66.437907 | 11.104 | 91.73775 | 9.23259 | 87.99093 | 10.7176 | 102.5011 | 10.65289 | 100.30846 | 4.74917 | 104.1453 | 4.69409 | 103.0077
4.28383 | 89.16993108 | 9.97951 | 84.37117812 | 4.94581 | 68.81659956 | 4.65158 | 66.451697 | 11.135 | 91.73775 | 9.24023 | 87.98403 | 10.72998 | 102.4735 | 10.66215 | 100.30846 | 4.75432 | 104.1385 | 4.69615 | 102.9939
4.28888 | 89.16993108 | 9.99016 | 84.3573886 | 4.95051 | 68.8097048 | 4.65596 | 66.437907 | 11.155 | 91.73775 | 9.25157 | 87.98403 | 10.74054 | 102.4804 | 10.67186 | 100.2533 | 4.75938 | 104.1316 | 4.70114 | 102.9732
4.29343 | 89.1492468 | 9.99901 | 84.3573886 | 4.95643 | 68.8097048 | 4.6607 | 66.424118 | 11.139 | 91.73775 | 9.26055 | 87.96335 | 10.74831 | 102.4666 | 10.68256 | 100.273985 | 4.76383 | 104.1109 | 4.70802 | 102.9732
4.29796 | 89.15614156 | 10.00697 | 84.3573886 | 4.96102 | 68.78212576 | 4.66541 | 66.437907 | 11.172 | 91.73775 | 9.26957 | 87.94956 | 10.7591 | 102.4666 | 10.69223 | 100.273985 | 4.76883 | 104.104 | 4.71338 | 102.9595
4.30275 | 89.1492468 | 10.01642 | 84.35049384 | 4.96579 | 68.78212576 | 4.67046 | 66.410328 | 11.165 | 91.73775 | 9.277 | 87.95645 | 10.76949 | 102.439 | 10.70156 | 100.246405 | 4.77439 | 104.0971 | 4.71778 | 102.9181
4.30724 | 89.16303632 | 10.02595 | 84.33670432 | 4.97151 | 68.78212576 | 4.67519 | 66.410328 | 11.191 | 91.70232 | 9.28533 | 87.92198 | 10.78009 | 102.4528 | 10.71229 | 100.2533 | 4.77697 | 104.0764 | 4.72158 | 102.925
4.31212 | 89.14235204 | 10.03579 | 84.33670432 | 4.97598 | 68.75454672 | 4.68027 | 66.417223 | 11.189 | 91.70232 | 9.29486 | 87.90819 | 10.79137 | 102.4183 | 10.72281 | 100.246405 | 4.78328 | 104.0695 | 4.72602 | 102.8905
4.31739 | 89.1492468 | 10.04444 | 84.34359908 | 4.98087 | 68.74765196 | 4.68567 | 66.403434 | 11.2 | 91.66688 | 9.30383 | 87.91508 | 10.80235 | 102.3976 | 10.73381 | 100.218825 | 4.7871 | 104.0557 | 4.73292 | 102.8836
4.321 | 89.12166776 | 10.05549 | 84.33670432 | 4.98606 | 68.7407572 | 4.69023 | 66.403434 | 11.224 | 91.70232 | 9.31363 | 87.8944 | 10.81423 | 102.3701 | 10.74322 | 100.21193 | 4.79095 | 104.0626 | 4.73694 | 102.8767
4.32545 | 89.114773 | 10.06583 | 84.3229148 | 4.9913 | 68.73386244 | 4.69464 | 66.403434 | 11.227 | 91.70232 | 9.32144 | 87.90819 | 10.82311 | 102.4114 | 10.7521 | 100.177455 | 4.79548 | 104.0626 | 4.74014 | 102.8491
4.33011 | 89.12166776 | 10.07323 | 84.3229148 | 4.99535 | 68.7062834 | 4.69936 | 66.403434 | 11.253 | 91.66688 | 9.32941 | 87.85993 | 10.83423 | 102.3632 | 10.7627 | 100.163665 | 4.79973 | 104.035 | 4.747 | 102.8422
4.33477 | 89.12856252 | 10.08245 | 84.30912528 | 5.00056 | 68.71317816 | 4.70401 | 66.382749 | 11.246 | 91.66688 | 9.33758 | 87.88751 | 10.8425 | 102.3494 | 10.7718 | 100.163665 | 4.80545 | 104.0212 | 4.75259 | 102.8078
4.33862 | 89.12856252 | 10.09313 | 84.27465148 | 5.00552 | 68.71317816 | 4.70914 | 66.396539 | 11.262 | 91.63145 | 9.34643 | 87.87372 | 10.85191 | 102.3356 | 10.78256 | 100.1154 | 4.81044 | 104.0212 | 4.75697 | 102.794
4.34347 | 89.10098348 | 10.1038 | 84.288441 | 5.0106 | 68.71317816 | 4.7139 | 66.36896 | 11.288 | 91.63145 | 9.35578 | 87.87372 | 10.85983 | 102.3011 | 10.79214 | 100.10161 | 4.81256 | 104.0006 | 4.75989 | 102.7733
4.34927 | 89.10098348 | 10.11396 | 84.26775672 | 5.01539 | 68.69249388 | 4.7185 | 66.362065 | 11.271 | 91.66688 | 9.36554 | 87.85993 | 10.87445 | 102.2873 | 10.80109 | 100.08782 | 4.81807 | 103.9799 | 4.76612 | 102.7388
4.35387 | 89.10787824 | 10.12371 | 84.24707244 | 5.02023 | 68.67870436 | 4.72407 | 66.341381 | 11.306 | 91.59602 | 9.37251 | 87.85303 | 10.88511 | 102.2735 | 10.81254 | 100.067135 | 4.82485 | 103.973 | 4.7702 | 102.7043
4.3583 | 89.10098348 | 10.13332 | 84.26775672 | 5.0267 | 68.67870436 | 4.72838 | 66.341381 | 11.313 | 91.56058 | 9.38067 | 87.85303 | 10.89677 | 102.2804 | 10.82098 | 100.04645 | 4.82676 | 103.9385 | 4.77616 | 102.7043
4.36218 | 89.08719396 | 10.14361 | 84.23328292 | 5.03113 | 68.64423056 | 4.73319 | 66.341381 | 11.331 | 91.59602 | 9.39057 | 87.83924 | 10.90591 | 102.2322 | 10.83127 | 100.01887 | 4.83252 | 103.9523 | 4.78124 | 102.7112
4.36675 | 89.08719396 | 10.15222 | 84.24017768 | 5.03565 | 68.63044104 | 4.73698 | 66.334486 | 11.343 | 91.52515 | 9.3988 | 87.83235 | 10.91808 | 102.2253 | 10.84116 | 100.025765 | 4.83478 | 103.9316 | 4.78568 | 102.6699
4.3714 | 89.0802992 | 10.16083 | 84.24707244 | 5.04048 | 68.62354628 | 4.74136 | 66.320696 | 11.34 | 91.52515 | 9.40851 | 87.81856 | 10.92761 | 102.2046 | 10.85085 | 100.03266 | 4.83831 | 103.9247 | 4.79136 | 102.6768
4.37578 | 89.0802992 | 10.17029 | 84.20570388 | 5.04481 | 68.62354628 | 4.74445 | 66.320696 | 11.359 | 91.52515 | 9.41942 | 87.79787 | 10.93735 | 102.1839 | 10.86037 | 99.99129 | 4.84319 | 103.8971 | 4.79412 | 102.6354
4.3803 | 89.05961492 | 10.18101 | 84.21259864 | 5.04975 | 68.61665152 | 4.74851 | 66.300012 | 11.396 | 91.48971 | 9.42769 | 87.81166 | 10.94849 | 102.1632 | 10.87067 | 100.00508 | 4.84732 | 103.9109 | 4.79813 | 102.6216
4.38433 | 89.05961492 | 10.19193 | 84.21259864 | 5.05436 | 68.602862 | 4.75123 | 66.300012 | 11.402 | 91.48971 | 9.43675 | 87.79787 | 10.95951 | 102.1356 | 10.88059 | 99.956815 | 4.85297 | 103.8765 | 4.80464 | 102.594
4.38904 | 89.06650968 | 10.20053 | 84.19880912 | 5.05886 | 68.59596724 | 4.75584 | 66.306907 | 11.403 | 91.45428 | 9.44546 | 87.77719 | 10.97017 | 102.1425 | 10.88943 | 99.970605 | 4.85677 | 103.8833 | 4.81025 | 102.5596
4.39319 | 89.05961492 | 10.20931 | 84.1850196 | 5.06432 | 68.602862 | 4.76061 | 66.300012 | 11.414 | 91.41885 | 9.45218 | 87.75651 | 10.98191 | 102.1425 | 10.90046 | 99.956815 | 4.86117 | 103.8558 | 4.81502 | 102.5458
4.39771 | 89.06650968 | 10.219 | 84.19191436 | 5.06903 | 68.58907248 | 4.76476 | 66.293117 | 11.408 | 91.38341 | 9.45867 | 87.7634 | 10.99102 | 102.115 | 10.91007 | 99.93613 | 4.86461 | 103.8627 | 4.81748 | 102.5182
4.40307 | 89.0458254 | 10.22868 | 84.16433532 | 5.074 | 68.54770392 | 4.76985 | 66.279328 | 11.449 | 91.38341 | 9.46973 | 87.72893 | 11.00019 | 102.1218 | 10.9193 | 99.998185 | 4.86919 | 103.8558 | 4.82268 | 102.4837
4.40664 | 89.05272016 | 10.23746 | 84.15744056 | 5.0795 | 68.56149344 | 4.77484 | 66.272433 | 11.447 | 91.41885 | 9.4787 | 87.72203 | 11.00787 | 102.0874 | 10.92936 | 99.970605 | 4.87259 | 103.8558 | 4.82871 | 102.4768
4.41176 | 89.0458254 | 10.24763 | 84.1505458 | 5.08379 | 68.55459868 | 4.7793 | 66.272433 | 11.462 | 91.34798 | 9.48749 | 87.71514 | 11.01992 | 102.0667 | 10.94067 | 99.943025 | 4.87806 | 103.8351 | 4.83198 | 102.4492
4.41605 | 89.0458254 | 10.25619 | 84.13675628 | 5.08876 | 68.5339144 | 4.78358 | 66.265538 | 11.494 | 91.34798 | 9.49849 | 87.70135 | 11.02757 | 102.0736 | 10.95096 | 99.93613 | 4.88195 | 103.8144 | 4.83776 | 102.463
4.42081 | 89.0458254 | 10.26631 | 84.12296676 | 5.09349 | 68.51323012 | 4.78752 | 66.251749 | 11.488 | 91.34798 | 9.5055 | 87.68756 | 11.0395 | 102.0736 | 10.96004 | 99.96371 | 4.8877 | 103.8006 | 4.84345 | 102.4148
4.42584 | 89.0458254 | 10.27547 | 84.13675628 | 5.09802 | 68.52012488 | 4.7924 | 66.244854 | 11.49 | 91.31255 | 9.51359 | 87.67377 | 11.04872 | 102.046 | 10.97074 | 99.915445 | 4.89086 | 103.8075 | 4.8497 | 102.401
4.42941 | 89.0458254 | 10.28467 | 84.10917724 | 5.10351 | 68.5339144 | 4.7981 | 66.237959 | 11.511 | 91.31255 | 9.5234 | 87.67377 | 11.05824 | 102.046 | 10.98055 | 99.90855 | 4.89621 | 103.7937 | 4.85165 | 102.3665
4.43478 | 89.03893064 | 10.29422 | 84.116072 | 5.10855 | 68.51323012 | 4.80213 | 66.251749 | 11.519 | 91.27711 | 9.53481 | 87.64619 | 11.06692 | 102.0184 | 10.9906 | 99.88097 | 4.90148 | 103.8075 | 4.85732 | 102.3527
4.43898 | 89.03893064 | 10.30516 | 84.10228248 | 5.11386 | 68.47875632 | 4.80719 | 66.237959 | 11.536 | 91.27711 | 9.54716 | 87.6324 | 11.07809 | 101.9839 | 11.00077 | 99.88097 | 4.9042 | 103.7799 | 4.86135 | 102.3113
4.4429 | 89.01824636 | 10.31446 | 84.0815982 | 5.11836 | 68.49254584 | 4.81168 | 66.231065 | 11.559 | 91.27711 | 9.55785 | 87.6255 | 11.08781 | 101.9839 | 11.0115 | 99.89476 | 4.9095 | 103.7523 | 4.86597 | 102.3113
4.44743 | 89.00445684 | 10.32522 | 84.07470344 | 5.12372 | 68.48565108 | 4.81553 | 66.231065 | 11.549 | 91.24168 | 9.56722 | 87.58414 | 11.09646 | 101.9495 | 11.02196 | 99.88097 | 4.91624 | 103.7937 | 4.8698 | 102.2769
4.45205 | 89.0113516 | 10.33384 | 84.07470344 | 5.12876 | 68.48565108 | 4.82056 | 66.21038 | 11.592 | 91.20625 | 9.57773 | 87.57035 | 11.10629 | 101.9564 | 11.03184 | 99.832705 | 4.92118 | 103.773 | 4.87436 | 102.2355
4.45614 | 88.99066732 | 10.34505 | 84.07470344 | 5.1334 | 68.44428252 | 4.82451 | 66.203486 | 11.595 | 91.20625 | 9.58726 | 87.56345 | 11.11651 | 101.9564 | 11.04186 | 99.82581 | 4.92513 | 103.7937 | 4.87839 | 102.2286
4.46016 | 89.00445684 | 10.35561 | 84.06780868 | 5.1374 | 68.45117728 | 4.82908 | 66.203486 | 11.611 | 91.20625 | 9.59626 | 87.56345 | 11.12563 | 101.9288 | 11.05171 | 99.82581 | 4.9309 | 103.7523 | 4.88585 | 102.201
4.46515 | 88.99066732 | 10.36559 | 84.04022964 | 5.14308 | 68.45117728 | 4.83369 | 66.189696 | 11.609 | 91.20625 | 9.60645 | 87.54277 | 11.13948 | 101.9012 | 11.06174 | 99.78444 | 4.93554 | 103.7386 | 4.8885 | 102.2286
4.47009 | 88.98377256 | 10.37578 | 84.03333488 | 5.14801 | 68.430493 | 4.83706 | 66.189696 | 11.63 | 91.20625 | 9.61482 | 87.54277 | 11.14799 | 101.8736 | 11.07156 | 99.82581 | 4.94078 | 103.7455 | 4.89221 | 102.1734
4.47386 | 88.99066732 | 10.3829 | 84.02644012 | 5.15284 | 68.42359824 | 4.84239 | 66.182801 | 11.632 | 91.13538 | 9.62368 | 87.51519 | 11.16043 | 101.8805 | 11.08125 | 99.791335 | 4.94417 | 103.7179 | 4.89907 | 102.1597
4.47839 | 88.96998304 | 10.3942 | 84.03333488 | 5.15764 | 68.42359824 | 4.84688 | 66.162117 | 11.651 | 91.17081 | 9.63157 | 87.50829 | 11.16937 | 101.846 | 11.09215 | 99.77065 | 4.94933 | 103.7179 | 4.9047 | 102.139
4.48267 | 88.98377256 | 10.40446 | 84.00575584 | 5.16324 | 68.3960192 | 4.85058 | 66.169012 | 11.681 | 91.13538 | 9.63995 | 87.50829 | 11.18226 | 101.8185 | 11.10183 | 99.749965 | 4.95376 | 103.6903 | 4.90776 | 102.1183
4.48662 | 88.9768778 | 10.41371 | 84.00575584 | 5.16846 | 68.40291396 | 4.85611 | 66.169012 | 11.69 | 91.09994 | 9.64717 | 87.4945 | 11.19077 | 101.8047 | 11.11216 | 99.74307 | 4.95818 | 103.6972 | 4.91222 | 102.1183
4.49166 | 88.96308828 | 10.4221 | 84.00575584 | 5.17301 | 68.38912444 | 4.85967 | 66.155222 | 11.677 | 91.13538 | 9.65308 | 87.50829 | 11.20213 | 101.784 | 11.12152 | 99.74307 | 4.96357 | 103.6903 | 4.91672 | 102.0976
4.49562 | 88.96308828 | 10.43203 | 84.0126506 | 5.17761 | 68.38222968 | 4.86417 | 66.155222 | 11.71 | 91.09994 | 9.6618 | 87.48071 | 11.21008 | 101.7702 | 11.13129 | 99.708595 | 4.96719 | 103.6765 | 4.9242 | 102.0838
4.50004 | 88.95619352 | 10.44207 | 83.9781768 | 5.18284 | 68.37533492 | 4.86951 | 66.134538 | 11.711 | 91.13538 | 9.66919 | 87.46693 | 11.22038 | 101.784 | 11.1417 | 99.7017 | 4.97191 | 103.6765 | 4.9267 | 102.0631
4.50441 | 88.9768778 | 10.45107 | 83.96438728 | 5.18804 | 68.3615454 | 4.87234 | 66.134538 | 11.746 | 91.06451 | 9.67571 | 87.46003 | 11.22788 | 101.7495 | 11.15259 | 99.653435 | 4.97737 | 103.6765 | 4.93118 | 102.0769
4.51023 | 88.93550924 | 10.46148 | 83.96438728 | 5.19342 | 68.34775588 | 4.87601 | 66.155222 | 11.729 | 91.06451 | 9.69049 | 87.46003 | 11.23737 | 101.7702 | 11.16137 | 99.653435 | 4.9813 | 103.6696 | 4.9379 | 102.0424
4.51375 | 88.94929876 | 10.47126 | 83.93680824 | 5.19866 | 68.34086112 | 4.88075 | 66.141433 | 11.745 | 91.06451 | 9.70227 | 87.44624 | 11.24796 | 101.7426 | 11.17156 | 99.61896 | 4.98915 | 103.6696 | 4.94384 | 102.0149
4.51855 | 88.94929876 | 10.4805 | 83.91612396 | 5.20393 | 68.34086112 | 4.88431 | 66.141433 | 11.766 | 91.02908 | 9.71466 | 87.41866 | 11.25698 | 101.7426 | 11.18184 | 99.612065 | 4.99432 | 103.642 | 4.94587 | 101.9873
4.52254 | 88.93550924 | 10.49001 | 83.9092292 | 5.20832 | 68.34086112 | 4.89038 | 66.127643 | 11.776 | 91.02908 | 9.72178 | 87.41177 | 11.26852 | 101.7288 | 11.1918 | 99.625855 | 4.9973 | 103.642 | 4.94903 | 101.9942
4.52755 | 88.92171972 | 10.49912 | 83.88165016 | 5.21281 | 68.34086112 | 4.89437 | 66.134538 | 11.778 | 91.02908 | 9.72942 | 87.41177 | 11.2788 | 101.715 | 11.20208 | 99.625855 | 5.00226 | 103.6282 | 4.95675 | 101.9735
4.53142 | 88.93550924 | 10.50675 | 83.88854492 | 5.21713 | 68.3270716 | 4.89913 | 66.134538 | 11.799 | 90.99364 | 9.73632 | 87.42556 | 11.28752 | 101.6944 | 11.21199 | 99.60517 | 5.00721 | 103.6076 | 4.96405 | 101.9459
4.53657 | 88.95619352 | 10.51773 | 83.8747554 | 5.2219 | 68.31328208 | 4.90549 | 66.113854 | 11.835 | 90.95821 | 9.74634 | 87.39798 | 11.29811 | 101.6875 | 11.22124 | 99.60517 | 5.01124 | 103.6007 | 4.96798 | 101.9666
4.54058 | 88.92861448 | 10.52573 | 83.86786064 | 5.2259 | 68.29949256 | 4.90939 | 66.106959 | 11.816 | 90.95821 | 9.75477 | 87.38419 | 11.30732 | 101.6944 | 11.23208 | 99.59138 | 5.01686 | 103.58 | 4.97285 | 101.9321
4.54639 | 88.91482496 | 10.53422 | 83.88165016 | 5.23125 | 68.28570304 | 4.91436 | 66.113854 | 11.847 | 90.95821 | 9.7629 | 87.38419 | 11.31881 | 101.6737 | 11.24077 | 99.59138 | 5.01944 | 103.6007 | 4.97799 | 101.9183
4.55037 | 88.9079302 | 10.54451 | 83.86786064 | 5.23648 | 68.27880828 | 4.91942 | 66.100064 | 11.851 | 90.99364 | 9.77271 | 87.3704 | 11.32994 | 101.6668 | 11.25166 | 99.584485 | 5.02516 | 103.5662 | 4.98298 | 101.9046
4.55537 | 88.91482496 | 10.55477 | 83.85407112 | 5.24159 | 68.27880828 | 4.92409 | 66.100064 | 11.85 | 90.99364 | 9.78148 | 87.35661 | 11.3421 | 101.6185 | 11.26061 | 99.57759 | 5.031 | 103.5386 | 4.98679 | 101.8701
4.55914 | 88.91482496 | 10.56541 | 83.86096588 | 5.2459 | 68.26501876 | 4.92964 | 66.072485 | 11.873 | 90.95821 | 9.7883 | 87.34282 | 11.35059 | 101.5978 | 11.27164 | 99.556905 | 5.03575 | 103.5593 | 4.99166 | 101.8701
4.56433 | 88.92861448 | 10.57359 | 83.86786064 | 5.25023 | 68.23743972 | 4.93342 | 66.07938 | 11.898 | 90.92278 | 9.79691 | 87.32214 | 11.36198 | 101.5634 | 11.28218 | 99.543115 | 5.04122 | 103.5386 | 4.99728 | 101.8356
4.56894 | 88.91482496 | 10.58433 | 83.86786064 | 5.25548 | 68.23743972 | 4.93797 | 66.058696 | 11.901 | 90.92278 | 9.80603 | 87.31524 | 11.36891 | 101.584 | 11.29316 | 99.53622 | 5.04521 | 103.5179 | 5.00085 | 101.8218
4.57247 | 88.9079302 | 10.59506 | 83.8402816 | 5.26159 | 68.23743972 | 4.94437 | 66.072485 | 11.894 | 90.88734 | 9.81896 | 87.29456 | 11.38089 | 101.5427 | 11.30259 | 99.52243 | 5.05117 | 103.5179 | 5.007 | 101.808
4.57771 | 88.91482496 | 10.60515 | 83.83338684 | 5.26659 | 68.23054496 | 4.948 | 66.058696 | 11.93 | 90.92278 | 9.82846 | 87.26698 | 11.38961 | 101.5289 | 11.31284 | 99.501745 | 5.05664 | 103.4903 | 5.01016 | 101.8011
4.58212 | 88.89414068 | 10.61591 | 83.82649208 | 5.27136 | 68.19607116 | 4.95282 | 66.044906 | 11.919 | 90.88734 | 9.84019 | 87.26008 | 11.40123 | 101.4875 | 11.32297 | 99.50864 | 5.06027 | 103.4697 | 5.01495 | 101.746
4.58655 | 88.88724592 | 10.62756 | 83.79891304 | 5.27621 | 68.20296592 | 4.95815 | 66.038011 | 11.964 | 90.88734 | 9.85005 | 87.26698 | 11.41038 | 101.4806 | 11.33287 | 99.487955 | 5.06585 | 103.4559 | 5.02015 | 101.7322
4.59116 | 88.88724592 | 10.63779 | 83.79891304 | 5.28002 | 68.20296592 | 4.96187 | 66.031117 | 11.983 | 90.85191 | 9.8604 | 87.24629 | 11.4208 | 101.4599 | 11.34255 | 99.487955 | 5.0693 | 103.4421 | 5.02362 | 101.7115
4.59591 | 88.90103544 | 10.64802 | 83.78512352 | 5.28521 | 68.19607116 | 4.96667 | 66.038011 | 11.974 | 90.88734 | 9.87006 | 87.24629 | 11.43113 | 101.4461 | 11.3526 | 99.46727 | 5.07319 | 103.4421 | 5.0287 | 101.7253
4.6007 | 88.86656164 | 10.65742 | 83.77822876 | 5.28999 | 68.16159736 | 4.96997 | 66.017327 | 11.963 | 90.85191 | 9.87938 | 87.21871 | 11.44461 | 101.453 | 11.36257 | 99.460375 | 5.08037 | 103.4283 | 5.03379 | 101.7115
4.6051 | 88.90103544 | 10.66749 | 83.77822876 | 5.29416 | 68.16159736 | 4.97432 | 66.003537 | 12.004 | 90.81648 | 9.8881 | 87.21871 | 11.45332 | 101.4186 | 11.37142 | 99.432795 | 5.08297 | 103.4076 | 5.03992 | 101.6563
4.60979 | 88.91482496 | 10.67725 | 83.771334 | 5.2993 | 68.1547026 | 4.97851 | 65.996643 | 11.991 | 90.78104 | 9.898 | 87.21182 | 11.46574 | 101.4186 | 11.38285 | 99.4259 | 5.08605 | 103.3869 | 5.04141 | 101.6632
4.61332 | 88.89414068 | 10.68485 | 83.7368602 | 5.30468 | 68.12712356 | 4.98293 | 65.996643 | 12.027 | 90.78104 | 9.90861 | 87.21871 | 11.47532 | 101.4048 | 11.39268 | 99.377635 | 5.09064 | 103.4007 | 5.04517 | 101.6494
4.61858 | 88.88035116 | 10.69452 | 83.7368602 | 5.30878 | 68.12712356 | 4.98605 | 65.996643 | 12.036 | 90.78104 | 9.91771 | 87.19803 | 11.48775 | 101.3772 | 11.40321 | 99.41211 | 5.09537 | 103.3869 | 5.05107 | 101.615
4.62305 | 88.88724592 | 10.70322 | 83.7368602 | 5.31447 | 68.11333404 | 4.99205 | 65.982853 | 12.049 | 90.78104 | 9.92889 | 87.18424 | 11.49838 | 101.3772 | 11.41251 | 99.37074 | 5.09982 | 103.38 | 5.05624 | 101.6219
4.62767 | 88.88035116 | 10.71351 | 83.70928116 | 5.31916 | 68.10643928 | 4.99568 | 65.975958 | 12.046 | 90.74561 | 9.93934 | 87.20492 | 11.50976 | 101.3634 | 11.42339 | 99.35695 | 5.10631 | 103.3593 | 5.06 | 101.5943
4.63072 | 88.8734564 | 10.72236 | 83.7023864 | 5.32437 | 68.09954452 | 5.00041 | 65.982853 | 12.04 | 90.74561 | 9.94827 | 87.17735 | 11.51946 | 101.3565 | 11.43325 | 99.35695 | 5.10993 | 103.3525 | 5.06286 | 101.5736
4.63518 | 88.86656164 | 10.73348 | 83.68859688 | 5.32972 | 68.07886024 | 5.00438 | 65.982853 | 12.081 | 90.71017 | 9.95743 | 87.14977 | 11.52954 | 101.3496 | 11.44185 | 99.35695 | 5.11379 | 103.3662 | 5.06774 | 101.5391
4.63949 | 88.8734564 | 10.7425 | 83.6679126 | 5.33357 | 68.07886024 | 5.00814 | 65.948379 | 12.084 | 90.74561 | 9.96672 | 87.14977 | 11.53851 | 101.3289 | 11.45367 | 99.363845 | 5.11738 | 103.3318 | 5.07445 | 101.5322
4.64394 | 88.8734564 | 10.75179 | 83.6679126 | 5.33926 | 68.06507072 | 5.013 | 65.948379 | 12.113 | 90.71017 | 9.97476 | 87.14977 | 11.54798 | 101.2876 | 11.46312 | 99.350055 | 5.12369 | 103.318 | 5.07857 | 101.5047
4.64819 | 88.85966688 | 10.76206 | 83.66101784 | 5.34425 | 68.06507072 | 5.0171 | 65.962169 | 12.119 | 90.67474 | 9.9816 | 87.11529 | 11.55549 | 101.2807 | 11.47427 | 99.35695 | 5.12804 | 103.3456 | 5.08322 | 101.4702
4.65311 | 88.85277212 | 10.77247 | 83.64722832 | 5.34933 | 68.03059692 | 5.02198 | 65.941485 | 12.134 | 90.63931 | 9.98915 | 87.09461 | 11.5685 | 101.2807 | 11.48336 | 99.350055 | 5.13174 | 103.3042 | 5.08859 | 101.4357
4.65704 | 88.85966688 | 10.78059 | 83.64722832 | 5.35467 | 68.02370216 | 5.02768 | 65.955274 | 12.143 | 90.60387 | 9.99811 | 87.08771 | 11.5752 | 101.2531 | 11.49472 | 99.350055 | 5.13782 | 103.3111 | 5.09754 | 101.4495
4.66249 | 88.86656164 | 10.79127 | 83.62654404 | 5.35878 | 68.03749168 | 5.03229 | 65.93459 | 12.147 | 90.63931 | 10.00334 | 87.08082 | 11.58634 | 101.2048 | 11.50464 | 99.32937 | 5.14274 | 103.3042 | 5.09649 | 101.4081
4.6667 | 88.85966688 | 10.79946 | 83.6334388 | 5.36458 | 68.02370216 | 5.03643 | 65.927695 | 12.156 | 90.60387 | 10.00886 | 87.07392 | 11.59502 | 101.191 | 11.51513 | 99.31558 | 5.14692 | 103.3042 | 5.10328 | 101.4288
4.67096 | 88.83208784 | 10.80653 | 83.60585976 | 5.36937 | 68.00301788 | 5.04145 | 65.93459 | 12.182 | 90.60387 | 10.01362 | 87.05324 | 11.60686 | 101.191 | 11.52538 | 99.30179 | 5.15298 | 103.2835 | 5.10703 | 101.3874
4.67643 | 88.83208784 | 10.81565 | 83.61275452 | 5.37404 | 67.9823336 | 5.04616 | 65.913906 | 12.193 | 90.60387 | 10.01891 | 87.05324 | 11.61803 | 101.1703 | 11.53572 | 99.281105 | 5.15572 | 103.2904 | 5.11517 | 101.3668
4.6805 | 88.84587736 | 10.82482 | 83.6334388 | 5.37881 | 67.99612312 | 5.05131 | 65.9208 | 12.219 | 90.56844 | 10.02734 | 87.01877 | 11.62911 | 101.1703 | 11.54498 | 99.26042 | 5.1616 | 103.2835 | 5.11838 | 101.3668
4.685 | 88.83208784 | 10.8348 | 83.61964928 | 5.38363 | 67.99612312 | 5.05565 | 65.9208 | 12.217 | 90.56844 | 10.03645 | 87.01877 | 11.63807 | 101.1565 | 11.55564 | 99.267315 | 5.16597 | 103.2835 | 5.12197 | 101.3323
4.68989 | 88.83208784 | 10.84449 | 83.59207024 | 5.38818 | 67.97543884 | 5.05893 | 65.900116 | 12.223 | 90.56844 | 10.04482 | 87.00498 | 11.64978 | 101.1359 | 11.56475 | 99.23284 | 5.16933 | 103.2835 | 5.12628 | 101.3047
4.69328 | 88.82519308 | 10.85323 | 83.58517548 | 5.39346 | 67.96854408 | 5.06367 | 65.893221 | 12.258 | 90.53301 | 10.05632 | 86.9774 | 11.6592 | 101.1083 | 11.57454 | 99.198365 | 5.17332 | 103.2766 | 5.13405 | 101.284
4.69786 | 88.81140356 | 10.86518 | 83.59207024 | 5.39836 | 67.95475456 | 5.06742 | 65.907011 | 12.26 | 90.53301 | 10.06476 | 87.00498 | 11.67007 | 101.1083 | 11.58487 | 99.16389 | 5.17843 | 103.2421 | 5.13717 | 101.2771
4.70304 | 88.81829832 | 10.87661 | 83.59207024 | 5.40434 | 67.96164932 | 5.07207 | 65.900116 | 12.264 | 90.49757 | 10.07554 | 86.99119 | 11.67907 | 101.1014 | 11.59584 | 99.156995 | 5.18214 | 103.2628 | 5.13991 | 101.2564
4.70807 | 88.81140356 | 10.88758 | 83.57828072 | 5.40875 | 67.94096504 | 5.07712 | 65.907011 | 12.303 | 90.49757 | 10.08361 | 86.99808 | 11.6912 | 101.0876 | 11.60494 | 99.13631 | 5.18591 | 103.2421 | 5.14621 | 101.2427
4.71204 | 88.79761404 | 10.89829 | 83.598965 | 5.41267 | 67.94096504 | 5.08144 | 65.886327 | 12.289 | 90.46214 | 10.09044 | 86.95671 | 11.70023 | 101.06 | 11.61524 | 99.13631 | 5.18971 | 103.2352 | 5.15095 | 101.2358
4.71676 | 88.8045088 | 10.90745 | 83.55070168 | 5.41749 | 67.92717552 | 5.08651 | 65.872537 | 12.291 | 90.46214 | 10.09995 | 86.96361 | 11.71151 | 101.0462 | 11.62478 | 99.13631 | 5.19371 | 103.2283 | 5.15468 | 101.222
4.72111 | 88.79761404 | 10.91632 | 83.57138596 | 5.42249 | 67.913386 | 5.09168 | 65.886327 | 12.317 | 90.49757 | 10.11009 | 86.94982 | 11.72106 | 101.0186 | 11.63489 | 99.101835 | 5.19755 | 103.2283 | 5.15962 | 101.2013
4.72545 | 88.77692976 | 10.92676 | 83.55759644 | 5.42775 | 67.92028076 | 5.09489 | 65.858748 | 12.322 | 90.46214 | 10.11682 | 86.94982 | 11.73157 | 101.0118 | 11.6447 | 99.088045 | 5.20102 | 103.2146 | 5.16533 | 101.1806
4.73029 | 88.77692976 | 10.9385 | 83.53691216 | 5.43268 | 67.89270172 | 5.10019 | 65.865642 | 12.339 | 90.46214 | 10.12614 | 86.92913 | 11.74002 | 100.9773 | 11.6544 | 99.09494 | 5.2067 | 103.1939 | 5.17185 | 101.153
4.73539 | 88.78382452 | 10.94704 | 83.52312264 | 5.43736 | 67.88580696 | 5.10295 | 65.879432 | 12.372 | 90.42671 | 10.13364 | 86.92224 | 11.7537 | 100.9566 | 11.66383 | 99.088045 | 5.21312 | 103.2008 | 5.17762 | 101.1254
4.7397 | 88.75624548 | 10.95485 | 83.52312264 | 5.4428 | 67.8789122 | 5.1081 | 65.858748 | 12.352 | 90.39127 | 10.14365 | 86.90845 | 11.76097 | 100.9221 | 11.67487 | 99.088045 | 5.21751 | 103.187 | 5.18196 | 101.1117
4.74439 | 88.75624548 | 10.9655 | 83.50933312 | 5.44831 | 67.85822792 | 5.11309 | 65.858748 | 12.385 | 90.39127 | 10.15485 | 86.88087 | 11.77177 | 100.929 | 11.6841 | 99.08115 | 5.22374 | 103.1525 | 5.18502 | 101.1186
4.74851 | 88.76314024 | 10.97718 | 83.50243836 | 5.45355 | 67.85822792 | 5.11723 | 65.851853 | 12.403 | 90.35584 | 10.16444 | 86.86019 | 11.77908 | 100.9221 | 11.69293 | 99.046675 | 5.22647 | 103.1456 | 5.18987 | 101.0841
4.7533 | 88.770035 | 10.98634 | 83.51622788 | 5.45896 | 67.85133316 | 5.12226 | 65.858748 | 12.406 | 90.35584 | 10.17203 | 86.86019 | 11.78948 | 100.8945 | 11.70437 | 99.046675 | 5.23259 | 103.1387 | 5.19374 | 101.091
4.75693 | 88.75624548 | 10.99909 | 83.50243836 | 5.46333 | 67.83064888 | 5.12686 | 65.844958 | 12.406 | 90.28497 | 10.18051 | 86.8395 | 11.79915 | 100.9014 | 11.71455 | 99.019095 | 5.23681 | 103.118 | 5.19959 | 101.0496
4.76175 | 88.74935072 | 11.00842 | 83.47485932 | 5.46855 | 67.80306984 | 5.13013 | 65.844958 | 12.421 | 90.28497 | 10.18996 | 86.83261 | 11.81148 | 100.8807 | 11.7246 | 99.019095 | 5.24064 | 103.1249 | 5.20478 | 101.0427
4.76575 | 88.74245596 | 11.01874 | 83.45417504 | 5.47357 | 67.80306984 | 5.13519 | 65.851853 | 12.433 | 90.28497 | 10.20077 | 86.81192 | 11.82092 | 100.8532 | 11.73497 | 99.0122 | 5.24535 | 103.0973 | 5.21034 | 101.0082
4.76964 | 88.74935072 | 11.02771 | 83.44728028 | 5.47856 | 67.80306984 | 5.13952 | 65.838063 | 12.463 | 90.24954 | 10.20993 | 86.81192 | 11.83059 | 100.8601 | 11.74438 | 98.98462 | 5.25103 | 103.0422 | 5.21207 | 101.0013
4.77365 | 88.75624548 | 11.03834 | 83.44728028 | 5.48448 | 67.76859604 | 5.14455 | 65.831168 | 12.468 | 90.24954 | 10.22063 | 86.81192 | 11.83785 | 100.867 | 11.75512 | 98.98462 | 5.25716 | 103.0836 | 5.21617 | 101.0013
4.77821 | 88.7355612 | 11.04936 | 83.45417504 | 5.49028 | 67.76170128 | 5.14982 | 65.838063 | 12.489 | 90.24954 | 10.23088 | 86.77745 | 11.84733 | 100.8601 | 11.76503 | 98.97083 | 5.26126 | 103.0629 | 5.22374 | 100.9807
4.78253 | 88.74245596 | 11.05831 | 83.4610698 | 5.49519 | 67.741017 | 5.15376 | 65.824274 | 12.505 | 90.24954 | 10.24017 | 86.78434 | 11.85573 | 100.8394 | 11.77458 | 98.94325 | 5.2665 | 103.0836 | 5.22732 | 100.9807
4.78658 | 88.75624548 | 11.06853 | 83.44038552 | 5.5002 | 67.72033272 | 5.16004 | 65.817379 | 12.488 | 90.2141 | 10.24966 | 86.76366 | 11.86777 | 100.8325 | 11.78535 | 98.95704 | 5.27281 | 103.0146 | 5.23176 | 100.9531
4.79126 | 88.7355612 | 11.07663 | 83.426596 | 5.50528 | 67.73412224 | 5.1641 | 65.803589 | 12.522 | 90.2141 | 10.25994 | 86.74298 | 11.87482 | 100.8118 | 11.79559 | 98.92946 | 5.27734 | 103.0422 | 5.23607 | 100.9531
4.79595 | 88.7355612 | 11.08562 | 83.426596 | 5.51047 | 67.71343796 | 5.16763 | 65.796695 | 12.523 | 90.2141 | 10.26998 | 86.74298 | 11.88436 | 100.8049 | 11.80446 | 98.894985 | 5.27967 | 103.0284 | 5.24249 | 100.9462
4.80073 | 88.7355612 | 11.0952 | 83.426596 | 5.51589 | 67.69275368 | 5.17322 | 65.77601 | 12.519 | 90.2141 | 10.27977 | 86.74987 | 11.8933 | 100.7773 | 11.81594 | 98.881195 | 5.28462 | 103.0215 | 5.24786 | 100.8772
4.8055 | 88.72866644 | 11.10515 | 83.41280648 | 5.52079 | 67.68585892 | 5.17617 | 65.782905 | 12.543 | 90.2141 | 10.28824 | 86.72919 | 11.90496 | 100.7842 | 11.82628 | 98.88809 | 5.28906 | 103.0077 | 5.25337 | 100.8772
4.80958 | 88.72177168 | 11.11692 | 83.41280648 | 5.52533 | 67.67896416 | 5.1812 | 65.7898 | 12.582 | 90.17867 | 10.29582 | 86.70161 | 11.91403 | 100.7566 | 11.83496 | 98.894985 | 5.29271 | 102.9939 | 5.2563 | 100.8841
4.81444 | 88.72866644 | 11.12516 | 83.39901696 | 5.52999 | 67.65138512 | 5.18565 | 65.782905 | 12.583 | 90.14324 | 10.30485 | 86.68782 | 11.92761 | 100.7566 | 11.84591 | 98.867405 | 5.29668 | 102.9457 | 5.26247 | 100.8565
4.8181 | 88.72177168 | 11.13384 | 83.40591172 | 5.53345 | 67.65827988 | 5.18973 | 65.762221 | 12.586 | 90.14324 | 10.31523 | 86.66713 | 11.93696 | 100.7015 | 11.85636 | 98.86051 | 5.30134 | 102.9732 | 5.26687 | 100.8359
4.82181 | 88.7010874 | 11.14587 | 83.3921222 | 5.53945 | 67.65827988 | 5.19511 | 65.762221 | 12.604 | 90.1078 | 10.32437 | 86.68092 | 11.9477 | 100.7084 | 11.86468 | 98.839825 | 5.30604 | 102.9663 | 5.27091 | 100.8221
4.82561 | 88.72866644 | 11.15789 | 83.38522744 | 5.54421 | 67.66517464 | 5.19905 | 65.769116 | 12.617 | 90.1078 | 10.3333 | 86.66713 | 11.95568 | 100.7015 | 11.87561 | 98.84672 | 5.30949 | 102.9388 | 5.27377 | 100.8152
4.83079 | 88.7010874 | 11.1672 | 83.36454316 | 5.54814 | 67.61001656 | 5.20389 | 65.748431 | 12.634 | 90.1078 | 10.3418 | 86.64645 | 11.96771 | 100.667 | 11.88634 | 98.83293 | 5.31465 | 102.9319 | 5.27969 | 100.7807
4.83469 | 88.7010874 | 11.1753 | 83.36454316 | 5.55274 | 67.6031218 | 5.20837 | 65.734642 | 12.649 | 90.07237 | 10.35132 | 86.62576 | 11.97701 | 100.6463 | 11.89667 | 98.84672 | 5.31962 | 102.9112 | 5.28384 | 100.7876
4.83847 | 88.70798216 | 11.18503 | 83.34385888 | 5.55684 | 67.6031218 | 5.21221 | 65.727747 | 12.653 | 90.1078 | 10.36028 | 86.63955 | 11.98995 | 100.6463 | 11.90546 | 98.839825 | 5.32382 | 102.9112 | 5.28794 | 100.7531
4.84288 | 88.69419264 | 11.19472 | 83.34385888 | 5.56107 | 67.59622704 | 5.21726 | 65.693273 | 12.658 | 90.07237 | 10.36891 | 86.59819 | 11.99709 | 100.6325 | 11.91793 | 98.80535 | 5.32759 | 102.9112 | 5.29421 | 100.7393
4.848 | 88.68040312 | 11.20648 | 83.3231746 | 5.56608 | 67.56175324 | 5.22195 | 65.720852 | 12.653 | 90.07237 | 10.37825 | 86.60508 | 12.00734 | 100.5912 | 11.92759 | 98.784665 | 5.33274 | 102.9112 | 5.29929 | 100.698
4.85193 | 88.67350836 | 11.2154 | 83.33006936 | 5.57122 | 67.55485848 | 5.22709 | 65.707063 | 12.696 | 90.03693 | 10.38786 | 86.59819 | 12.01876 | 100.5843 | 11.93836 | 98.757085 | 5.33646 | 102.8905 | 5.30673 | 100.7324
4.85707 | 88.67350836 | 11.22644 | 83.30249032 | 5.57678 | 67.54796372 | 5.23327 | 65.720852 | 12.715 | 90.03693 | 10.39663 | 86.59819 | 12.02966 | 100.5774 | 11.94703 | 98.77777 | 5.34233 | 102.8629 | 5.30905 | 100.7049
4.86269 | 88.67350836 | 11.2352 | 83.2887008 | 5.58163 | 67.54796372 | 5.23735 | 65.693273 | 12.731 | 90.0015 | 10.40461 | 86.59819 | 12.03858 | 100.6049 | 11.95756 | 98.76398 | 5.34627 | 102.8629 | 5.31385 | 100.6704
4.86634 | 88.65971884 | 11.24574 | 83.254227 | 5.58658 | 67.52038468 | 5.2418 | 65.693273 | 12.74 | 90.03693 | 10.41205 | 86.57061 | 12.04882 | 100.5774 | 11.9677 | 98.743295 | 5.35067 | 102.8629 | 5.31886 | 100.6359
4.87023 | 88.65971884 | 11.25519 | 83.254227 | 5.59198 | 67.51348992 | 5.24726 | 65.679484 | 12.737 | 90.0015 | 10.41921 | 86.5775 | 12.05684 | 100.5843 | 11.97719 | 98.70882 | 5.35627 | 102.8629 | 5.32569 | 100.6083
4.874 | 88.67350836 | 11.26513 | 83.22664796 | 5.59603 | 67.52727944 | 5.25193 | 65.679484 | 12.772 | 90.03693 | 10.42699 | 86.56371 | 12.06996 | 100.5774 | 11.98772 | 98.72261 | 5.35851 | 102.8147 | 5.32996 | 100.6221
4.87794 | 88.65971884 | 11.27444 | 83.23354272 | 5.60103 | 67.52727944 | 5.25693 | 65.665694 | 12.787 | 90.0015 | 10.43696 | 86.55682 | 12.08062 | 100.5912 | 11.99873 | 98.68124 | 5.36461 | 102.8422 | 5.33319 | 100.6014
4.88281 | 88.65282408 | 11.28244 | 83.23354272 | 5.60552 | 67.48591088 | 5.26101 | 65.651905 | 12.794 | 90.0015 | 10.44634 | 86.54992 | 12.09297 | 100.5636 | 12.00777 | 98.688135 | 5.36873 | 102.8078 | 5.33864 | 100.5601
4.88664 | 88.63903456 | 11.29155 | 83.19217416 | 5.61019 | 67.47901612 | 5.26693 | 65.638115 | 12.801 | 89.96607 | 10.45518 | 86.52924 | 12.10356 | 100.5567 | 12.0179 | 98.715715 | 5.37375 | 102.794 | 5.34441 | 100.567
4.89075 | 88.65971884 | 11.30314 | 83.20596368 | 5.61555 | 67.47901612 | 5.2715 | 65.638115 | 12.809 | 89.96607 | 10.46271 | 86.49476 | 12.1146 | 100.536 | 12.02784 | 98.72261 | 5.37831 | 102.7871 | 5.34833 | 100.5601
4.89588 | 88.6321398 | 11.31247 | 83.17838464 | 5.62131 | 67.4652266 | 5.27653 | 65.624326 | 12.805 | 89.93063 | 10.47264 | 86.50166 | 12.1234 | 100.536 | 12.03845 | 98.674345 | 5.38223 | 102.7802 | 5.35156 | 100.5187
4.89971 | 88.63903456 | 11.32101 | 83.19217416 | 5.62578 | 67.45143708 | 5.28233 | 65.617431 | 12.836 | 89.8952 | 10.48159 | 86.48097 | 12.13325 | 100.5222 | 12.04779 | 98.674345 | 5.38686 | 102.7733 | 5.35572 | 100.5118
4.90458 | 88.61835028 | 11.33085 | 83.17148988 | 5.63122 | 67.43764756 | 5.28671 | 65.63122 | 12.835 | 89.8952 | 10.49266 | 86.46719 | 12.14211 | 100.4808 | 12.0581 | 98.674345 | 5.38893 | 102.7595 | 5.36165 | 100.5049
4.90924 | 88.62524504 | 11.34022 | 83.19217416 | 5.63615 | 67.44454232 | 5.29055 | 65.603641 | 12.852 | 89.8952 | 10.50197 | 86.46029 | 12.15178 | 100.467 | 12.06903 | 98.69503 | 5.39475 | 102.7595 | 5.3676 | 100.4773
4.91442 | 88.61145552 | 11.34944 | 83.17148988 | 5.64167 | 67.43764756 | 5.29606 | 65.617431 | 12.868 | 89.8952 | 10.51278 | 86.43271 | 12.161 | 100.4602 | 12.07834 | 98.68124 | 5.39926 | 102.7733 | 5.372 | 100.4635
4.91911 | 88.60456076 | 11.35873 | 83.15770036 | 5.64674 | 67.41696328 | 5.30117 | 65.617431 | 12.856 | 89.82433 | 10.52177 | 86.42582 | 12.17527 | 100.4533 | 12.08887 | 98.674345 | 5.40333 | 102.7457 | 5.37703 | 100.436
4.92447 | 88.597666 | 11.3689 | 83.17838464 | 5.65053 | 67.40317376 | 5.30659 | 65.603641 | 12.896 | 89.82433 | 10.52995 | 86.40513 | 12.18828 | 100.4395 | 12.09925 | 98.688135 | 5.4057 | 102.7457 | 5.38263 | 100.4222
4.92945 | 88.59077124 | 11.37865 | 83.1508056 | 5.65653 | 67.41006852 | 5.31241 | 65.596747 | 12.917 | 89.7889 | 10.53972 | 86.39134 | 12.20497 | 100.405 | 12.10976 | 98.65366 | 5.41212 | 102.7181 | 5.38652 | 100.3946
4.93341 | 88.59077124 | 11.38832 | 83.13012132 | 5.66136 | 67.40317376 | 5.31631 | 65.576062 | 12.94 | 89.75347 | 10.55138 | 86.37066 | 12.21783 | 100.4119 | 12.12146 | 98.632975 | 5.41555 | 102.7181 | 5.3908 | 100.3808
4.93826 | 88.58387648 | 11.39878 | 83.14391084 | 5.66564 | 67.37559472 | 5.32114 | 65.582957 | 12.952 | 89.7889 | 10.55988 | 86.37066 | 12.2329 | 100.3912 | 12.1309 | 98.646765 | 5.42076 | 102.6837 | 5.39747 | 100.367
4.94336 | 88.57008696 | 11.40784 | 83.1163318 | 5.67183 | 67.3618052 | 5.32699 | 65.576062 | 12.956 | 89.75347 | 10.56792 | 86.34997 | 12.24893 | 100.3705 | 12.14107 | 98.605395 | 5.42518 | 102.6975 | 5.40127 | 100.3463
4.94703 | 88.57008696 | 11.41789 | 83.10254228 | 5.67637 | 67.36869996 | 5.33051 | 65.576062 | 12.94 | 89.75347 | 10.57507 | 86.34308 | 12.25967 | 100.3567 | 12.14978 | 98.591605 | 5.43047 | 102.6906 | 5.40559 | 100.3325
4.95129 | 88.54940268 | 11.42889 | 83.09564752 | 5.68217 | 67.35491044 | 5.3349 | 65.548483 | 12.965 | 89.75347 | 10.58755 | 86.32929 | 12.26548 | 100.3705 | 12.16104 | 98.550235 | 5.43457 | 102.6837 | 5.41142 | 100.3394
4.95494 | 88.54940268 | 11.43872 | 83.081858 | 5.6869 | 67.33422616 | 5.33864 | 65.569168 | 12.994 | 89.71803 | 10.59732 | 86.32929 | 12.27405 | 100.3429 | 12.17055 | 98.564025 | 5.43956 | 102.6285 | 5.41625 | 100.3119
4.95832 | 88.54940268 | 11.44815 | 83.081858 | 5.69135 | 67.32043664 | 5.34288 | 65.555378 | 13.022 | 89.75347 | 10.60594 | 86.3155 | 12.28187 | 100.336 | 12.18064 | 98.536445 | 5.44355 | 102.663 | 5.42137 | 100.2705
4.96183 | 88.54250792 | 11.45851 | 83.05427896 | 5.69663 | 67.3273314 | 5.3495 | 65.541589 | 12.998 | 89.71803 | 10.61337 | 86.33618 | 12.29129 | 100.3223 | 12.19024 | 98.522655 | 5.44968 | 102.6285 | 5.42376 | 100.2705
4.96534 | 88.54250792 | 11.467 | 83.06806848 | 5.70098 | 67.30664712 | 5.35345 | 65.541589 | 13.011 | 89.6826 | 10.62184 | 86.3155 | 12.29725 | 100.3291 | 12.20171 | 98.508865 | 5.45234 | 102.6216 | 5.4287 | 100.2429
4.96895 | 88.54250792 | 11.47532 | 83.06806848 | 5.70551 | 67.29975236 | 5.35712 | 65.548483 | 13.014 | 89.64716 | 10.63328 | 86.26724 | 12.30473 | 100.274 | 12.21211 | 98.508865 | 5.45712 | 102.6147 | 5.43187 | 100.236
4.972 | 88.52182364 | 11.48476 | 83.05427896 | 5.71103 | 67.30664712 | 5.36136 | 65.527799 | 13.046 | 89.64716 | 10.64293 | 86.28792 | 12.31048 | 100.2809 | 12.22181 | 98.508865 | 5.46243 | 102.6147 | 5.43789 | 100.2153
4.97478 | 88.5287184 | 11.49495 | 83.04048944 | 5.7165 | 67.29975236 | 5.36397 | 65.527799 | 13.038 | 89.64716 | 10.65182 | 86.26724 | 12.31926 | 100.2533 | 12.2321 | 98.50197 | 5.46683 | 102.6354 | 5.44403 | 100.2084
4.97838 | 88.53561316 | 11.50366 | 83.00601564 | 5.72207 | 67.2928576 | 5.36906 | 65.520904 | 13.062 | 89.64716 | 10.66335 | 86.25345 | 12.32833 | 100.2533 | 12.24272 | 98.495075 | 5.47211 | 102.6285 | 5.44742 | 100.1878
4.98271 | 88.52182364 | 11.5137 | 82.99912088 | 5.72736 | 67.25148904 | 5.37422 | 65.520904 | 13.079 | 89.61173 | 10.67131 | 86.23966 | 12.33945 | 100.2395 | 12.25244 | 98.47439 | 5.47705 | 102.6009 | 5.45482 | 100.174
4.98726 | 88.52182364 | 11.52467 | 82.98533136 | 5.73205 | 67.26527856 | 5.3788 | 65.507115 | 13.084 | 89.64716 | 10.67946 | 86.23276 | 12.3472 | 100.2119 | 12.26249 | 98.481285 | 5.48193 | 102.594 | 5.45914 | 100.1602
4.99171 | 88.51492888 | 11.53416 | 82.97154184 | 5.7366 | 67.27217332 | 5.38385 | 65.50022 | 13.108 | 89.61173 | 10.68782 | 86.21208 | 12.35774 | 100.2326 | 12.27277 | 98.467495 | 5.48684 | 102.6009 | 5.46175 | 100.1257
4.99559 | 88.50113936 | 11.54352 | 82.95775232 | 5.74161 | 67.2583838 | 5.38919 | 65.507115 | 13.125 | 89.5763 | 10.69882 | 86.20518 | 12.3658 | 100.2188 | 12.28268 | 98.481285 | 5.49068 | 102.5664 | 5.4657 | 100.1257
4.99945 | 88.51492888 | 11.55269 | 82.95775232 | 5.74684 | 67.24459428 | 5.39327 | 65.50022 | 13.15 | 89.54086 | 10.70873 | 86.17761 | 12.37772 | 100.1912 | 12.2936 | 98.481285 | 5.49574 | 102.5596 | 5.47047 | 100.105
5.00171 | 88.50803412 | 11.5626 | 82.9439628 | 5.75164 | 67.21012048 | 5.398 | 65.50022 | 13.134 | 89.54086 | 10.71846 | 86.19829 | 12.38591 | 100.1775 | 12.30416 | 98.47439 | 5.50078 | 102.5389 | 5.47587 | 100.0981
5.00586 | 88.50803412 | 11.57376 | 82.93706804 | 5.75668 | 67.22391 | 5.40281 | 65.507115 | 13.136 | 89.50543 | 10.72675 | 86.17761 | 12.39714 | 100.1981 | 12.31361 | 98.453705 | 5.50466 | 102.5458 | 5.4789 | 100.0981
5.01051 | 88.50803412 | 11.58272 | 82.91638376 | 5.76193 | 67.20322572 | 5.40734 | 65.465746 | 13.159 | 89.54086 | 10.73578 | 86.15003 | 12.40594 | 100.1706 | 12.3244 | 98.44681 | 5.51032 | 102.5596 | 5.48272 | 100.0499
5.01603 | 88.50113936 | 11.59165 | 82.90259424 | 5.76683 | 67.18254144 | 5.41073 | 65.48643 | 13.162 | 89.50543 | 10.74316 | 86.13624 | 12.41579 | 100.1637 | 12.33404 | 98.43302 | 5.51429 | 102.5527 | 5.48933 | 100.043
5.0213 | 88.4942446 | 11.60128 | 82.909489 | 5.77264 | 67.16185716 | 5.415 | 65.472641 | 13.189 | 89.47 | 10.75339 | 86.12934 | 12.42252 | 100.1637 | 12.34453 | 98.41923 | 5.51891 | 102.5251 | 5.49419 | 100.043
5.0247 | 88.4942446 | 11.61167 | 82.90259424 | 5.77745 | 67.16185716 | 5.41992 | 65.472641 | 13.197 | 89.47 | 10.76035 | 86.11555 | 12.43473 | 100.1223 | 12.35345 | 98.370965 | 5.52471 | 102.5182 | 5.49969 | 100.0016
5.0301 | 88.50113936 | 11.62249 | 82.8750152 | 5.78215 | 67.14806764 | 5.4248 | 65.451957 | 13.203 | 89.47 | 10.77013 | 86.10866 | 12.44566 | 100.1361 | 12.36478 | 98.36407 | 5.52872 | 102.5251 | 5.50294 | 99.98781
5.0357 | 88.4942446 | 11.63138 | 82.8750152 | 5.78729 | 67.13427812 | 5.42831 | 65.465746 | 13.209 | 89.43456 | 10.78051 | 86.08108 | 12.45824 | 100.1292 | 12.37414 | 98.343385 | 5.53359 | 102.4837 | 5.50804 | 99.97402
5.03891 | 88.50113936 | 11.64178 | 82.85433092 | 5.79203 | 67.11359384 | 5.43457 | 65.431272 | 13.221 | 89.39913 | 10.78856 | 86.08797 | 12.46786 | 100.1223 | 12.38516 | 98.30891 | 5.53967 | 102.4492 | 5.51264 | 99.94644
5.04324 | 88.50113936 | 11.65217 | 82.83364664 | 5.79684 | 67.09980432 | 5.43799 | 65.445062 | 13.252 | 89.3637 | 10.79757 | 86.08108 | 12.48071 | 100.0878 | 12.3955 | 98.302015 | 5.54356 | 102.463 | 5.51662 | 99.95334
5.04828 | 88.47356032 | 11.66126 | 82.84743616 | 5.80251 | 67.09980432 | 5.44237 | 65.424378 | 13.252 | 89.3637 | 10.80518 | 86.0466 | 12.48881 | 100.074 | 12.40571 | 98.29512 | 5.54968 | 102.4423 | 5.52145 | 99.93265
5.05251 | 88.48045508 | 11.6696 | 82.83364664 | 5.80742 | 67.07912004 | 5.44726 | 65.410588 | 13.263 | 89.32826 | 10.81375 | 86.0535 | 12.5 | 100.0671 | 12.41699 | 98.274435 | 5.553 | 102.4423 | 5.52848 | 99.90507
5.05581 | 88.4942446 | 11.6806 | 82.8405414 | 5.81207 | 67.05843576 | 5.45099 | 65.410588 | 13.282 | 89.32826 | 10.82435 | 86.0535 | 12.50815 | 100.0465 | 12.42662 | 98.246855 | 5.55789 | 102.4561 | 5.53255 | 99.91197
5.0594 | 88.48045508 | 11.69004 | 82.82675188 | 5.81743 | 67.05843576 | 5.45673 | 65.403693 | 13.282 | 89.29283 | 10.83387 | 86.0466 | 12.52102 | 100.0327 | 12.4366 | 98.26754 | 5.56303 | 102.3941 | 5.53555 | 99.8706
5.06435 | 88.46666556 | 11.6996 | 82.81985712 | 5.82301 | 67.051541 | 5.46133 | 65.389904 | 13.301 | 89.25739 | 10.84229 | 86.03971 | 12.53099 | 100.0189 | 12.44604 | 98.246855 | 5.56696 | 102.4079 | 5.53956 | 99.84302
5.06874 | 88.46666556 | 11.70905 | 82.81296236 | 5.82753 | 67.03775148 | 5.46528 | 65.383009 | 13.284 | 89.25739 | 10.85182 | 86.00524 | 12.54175 | 99.99819 | 12.45662 | 98.233065 | 5.57203 | 102.4217 | 5.5461 | 99.84991
5.07181 | 88.47356032 | 11.72037 | 82.79917284 | 5.8323 | 67.02396196 | 5.47049 | 65.362325 | 13.334 | 89.25739 | 10.86168 | 86.01213 | 12.5509 | 99.95682 | 12.46727 | 98.21238 | 5.57662 | 102.401 | 5.55095 | 99.82923
5.07756 | 88.46666556 | 11.72968 | 82.78538332 | 5.8373 | 67.02396196 | 5.47413 | 65.35543 | 13.319 | 89.25739 | 10.87177 | 86.00524 | 12.56201 | 99.95682 | 12.47614 | 98.233065 | 5.58173 | 102.3872 | 5.55532 | 99.80855
5.08203 | 88.47356032 | 11.74083 | 82.77848856 | 5.84194 | 67.01017244 | 5.47871 | 65.341641 | 13.347 | 89.25739 | 10.88175 | 86.00524 | 12.5726 | 99.94992 | 12.48765 | 98.191695 | 5.58749 | 102.3734 | 5.55849 | 99.77407
5.08593 | 88.43908652 | 11.75159 | 82.75090952 | 5.84696 | 67.01017244 | 5.48439 | 65.341641 | 13.372 | 89.22196 | 10.89166 | 85.99145 | 12.58279 | 99.92924 | 12.49793 | 98.191695 | 5.59083 | 102.3665 | 5.56286 | 99.78786
5.09069 | 88.4597708 | 11.76152 | 82.76469904 | 5.85222 | 66.97569864 | 5.48948 | 65.327851 | 13.356 | 89.22196 | 10.90239 | 85.97766 | 12.59404 | 99.91545 | 12.50763 | 98.177905 | 5.59626 | 102.3527 | 5.57024 | 99.7327
5.09614 | 88.4597708 | 11.77164 | 82.73022524 | 5.85762 | 66.97569864 | 5.49553 | 65.334746 | 13.385 | 89.22196 | 10.91183 | 85.97076 | 12.60585 | 99.88097 | 12.51809 | 98.17101 | 5.60128 | 102.332 | 5.57414 | 99.7327
5.10107 | 88.45287604 | 11.7802 | 82.70954096 | 5.86144 | 66.96880388 | 5.50131 | 65.307167 | 13.394 | 89.18653 | 10.91945 | 85.96387 | 12.61437 | 99.86718 | 12.52765 | 98.17101 | 5.60591 | 102.3458 | 5.57827 | 99.72581
5.10579 | 88.45287604 | 11.79003 | 82.72333048 | 5.86601 | 66.96190912 | 5.50643 | 65.314061 | 13.396 | 89.18653 | 10.92781 | 85.94318 | 12.62565 | 99.88097 | 12.53816 | 98.14343 | 5.61129 | 102.3044 | 5.58518 | 99.70512
5.10989 | 88.425297 | 11.80093 | 82.73712 | 5.87167 | 66.9481196 | 5.51297 | 65.293377 | 13.433 | 89.18653 | 10.93615 | 85.95697 | 12.63448 | 99.8465 | 12.5494 | 98.14343 | 5.61702 | 102.2907 | 5.59008 | 99.67755
5.11397 | 88.425297 | 11.80891 | 82.69575144 | 5.87686 | 66.94122484 | 5.51856 | 65.300272 | 13.442 | 89.15109 | 10.94467 | 85.93629 | 12.64718 | 99.82581 | 12.55933 | 98.122745 | 5.62136 | 102.2907 | 5.59574 | 99.66376
5.11943 | 88.425297 | 11.81807 | 82.68196192 | 5.88278 | 66.9481196 | 5.52356 | 65.279588 | 13.448 | 89.15109 | 10.95348 | 85.92939 | 12.65557 | 99.83271 | 12.56933 | 98.095165 | 5.62682 | 102.2769 | 5.59793 | 99.64997
5.12408 | 88.425297 | 11.82869 | 82.68196192 | 5.88707 | 66.93433008 | 5.52889 | 65.286482 | 13.46 | 89.11566 | 10.96064 | 85.9225 | 12.66594 | 99.82581 | 12.57893 | 98.07448 | 5.63089 | 102.2838 | 5.60367 | 99.61549
5.12905 | 88.425297 | 11.83944 | 82.68196192 | 5.89216 | 66.9136458 | 5.53299 | 65.272693 | 13.465 | 89.15109 | 10.96857 | 85.9156 | 12.67517 | 99.82581 | 12.58998 | 98.06069 | 5.63539 | 102.2562 | 5.6099 | 99.6086
5.13382 | 88.425297 | 11.84998 | 82.68196192 | 5.89707 | 66.90675104 | 5.53831 | 65.252009 | 13.486 | 89.11566 | 10.97589 | 85.90871 | 12.68615 | 99.81892 | 12.60078 | 98.0469 | 5.64066 | 102.2355 | 5.61332 | 99.6017
5.13903 | 88.41840224 | 11.85923 | 82.68885668 | 5.90239 | 66.90675104 | 5.54349 | 65.258903 | 13.499 | 89.11566 | 10.98312 | 85.89492 | 12.69637 | 99.79134 | 12.60961 | 98.067585 | 5.6456 | 102.2631 | 5.61839 | 99.56033
5.14307 | 88.41150748 | 11.8689 | 82.67506716 | 5.9072 | 66.879172 | 5.54736 | 65.258903 | 13.506 | 89.08023 | 10.99085 | 85.86734 | 12.70925 | 99.75686 | 12.61894 | 98.040005 | 5.65042 | 102.2631 | 5.62311 | 99.53965
5.14763 | 88.41150748 | 11.87868 | 82.66127764 | 5.91175 | 66.87227724 | 5.55353 | 65.22443 | 13.519 | 89.08023 | 11.00114 | 85.86734 | 12.71749 | 99.76376 | 12.63021 | 98.01932 | 5.65588 | 102.2286 | 5.62945 | 99.54654
5.15199 | 88.41840224 | 11.88705 | 82.66127764 | 5.91723 | 66.86538248 | 5.5586 | 65.217535 | 13.562 | 89.08023 | 11.01145 | 85.83287 | 12.73067 | 99.76376 | 12.63946 | 98.026215 | 5.66055 | 102.2217 | 5.6335 | 99.51207
5.15586 | 88.37703368 | 11.89706 | 82.66127764 | 5.92125 | 66.86538248 | 5.56306 | 65.217535 | 13.551 | 89.04479 | 11.02071 | 85.81218 | 12.74014 | 99.72928 | 12.65061 | 98.012425 | 5.66812 | 102.2079 | 5.63889 | 99.49828
5.15998 | 88.3908232 | 11.90847 | 82.6681724 | 5.92611 | 66.85848772 | 5.56728 | 65.189956 | 13.55 | 89.00936 | 11.02908 | 85.81908 | 12.75091 | 99.72239 | 12.66002 | 97.984845 | 5.67171 | 102.2079 | 5.64415 | 99.49139
5.16429 | 88.3908232 | 11.91786 | 82.64748812 | 5.93134 | 66.85848772 | 5.57008 | 65.189956 | 13.593 | 89.00936 | 11.03811 | 85.79839 | 12.75895 | 99.72928 | 12.67034 | 98.00553 | 5.67675 | 102.201 | 5.64877 | 99.46381
5.16853 | 88.37703368 | 11.92742 | 82.62680384 | 5.93698 | 66.86538248 | 5.57548 | 65.189956 | 13.568 | 88.97392 | 11.04579 | 85.77081 | 12.76996 | 99.68791 | 12.68054 | 98.03311 | 5.6819 | 102.1803 | 5.65228 | 99.42933
5.1731 | 88.37703368 | 11.93851 | 82.61301432 | 5.94263 | 66.83780344 | 5.57987 | 65.183061 | 13.578 | 88.93849 | 11.0528 | 85.76392 | 12.7812 | 99.68791 | 12.69072 | 97.99174 | 5.68619 | 102.1941 | 5.65723 | 99.44312
5.17664 | 88.3563494 | 11.94765 | 82.61301432 | 5.94767 | 66.83090868 | 5.58425 | 65.183061 | 13.637 | 88.93849 | 11.06235 | 85.75013 | 12.7906 | 99.66723 | 12.70104 | 97.96416 | 5.69022 | 102.1941 | 5.66388 | 99.38107
5.18196 | 88.37013892 | 11.95741 | 82.60611956 | 5.95395 | 66.79643488 | 5.5889 | 65.155482 | 13.622 | 88.90306 | 11.07172 | 85.75702 | 12.79987 | 99.62586 | 12.71229 | 97.957265 | 5.69529 | 102.1803 | 5.67105 | 99.39486
5.18764 | 88.37013892 | 11.96751 | 82.61990908 | 5.9582 | 66.79643488 | 5.59264 | 65.141692 | 13.634 | 88.90306 | 11.08158 | 85.72255 | 12.81048 | 99.62586 | 12.72089 | 97.93658 | 5.69888 | 102.1803 | 5.67586 | 99.36728
5.19115 | 88.3563494 | 11.97679 | 82.57854052 | 5.96349 | 66.78954012 | 5.59615 | 65.134798 | 13.656 | 88.86762 | 11.09193 | 85.72255 | 12.81815 | 99.63275 | 12.73307 | 97.915895 | 5.70374 | 102.1803 | 5.68048 | 99.36728
5.19566 | 88.3563494 | 11.98651 | 82.59233004 | 5.96865 | 66.7757506 | 5.60122 | 65.155482 | 13.678 | 88.90306 | 11.09956 | 85.71566 | 12.83087 | 99.60517 | 12.7433 | 97.89521 | 5.70641 | 102.1666 | 5.68707 | 99.30523
5.1986 | 88.3563494 | 11.99608 | 82.57164576 | 5.97391 | 66.78954012 | 5.60477 | 65.148587 | 13.679 | 88.90306 | 11.10883 | 85.72255 | 12.83959 | 99.60517 | 12.7521 | 97.888315 | 5.71235 | 102.1666 | 5.69291 | 99.31902
5.20329 | 88.3563494 | 12.0055 | 82.55785624 | 5.97823 | 66.76196108 | 5.60984 | 65.127903 | 13.71 | 88.90306 | 11.11708 | 85.70187 | 12.85256 | 99.55001 | 12.76228 | 97.85384 | 5.71659 | 102.1459 | 5.69306 | 99.29833
5.2097 | 88.32877036 | 12.01521 | 82.55785624 | 5.98381 | 66.76196108 | 5.61476 | 65.114113 | 13.687 | 88.86762 | 11.1242 | 85.70187 | 12.86169 | 99.5638 | 12.7736 | 97.82626 | 5.71941 | 102.1528 | 5.69723 | 99.28454
5.21465 | 88.34945464 | 12.02593 | 82.54406672 | 5.98791 | 66.7412768 | 5.61834 | 65.114113 | 13.689 | 88.83219 | 11.13166 | 85.68808 | 12.87169 | 99.55691 | 12.78374 | 97.791785 | 5.72598 | 102.139 | 5.70465 | 99.27075
5.21841 | 88.34255988 | 12.0374 | 82.5302772 | 5.99315 | 66.72748728 | 5.62395 | 65.100324 | 13.718 | 88.79676 | 11.14096 | 85.68118 | 12.88258 | 99.53622 | 12.79349 | 97.79868 | 5.72935 | 102.1321 | 5.71064 | 99.25007
5.22158 | 88.32877036 | 12.04851 | 82.51648768 | 5.99753 | 66.72748728 | 5.62857 | 65.107219 | 13.73 | 88.79676 | 11.15011 | 85.67429 | 12.89458 | 99.55691 | 12.80393 | 97.78489 | 5.73282 | 102.1183 | 5.71522 | 99.23628
5.22629 | 88.32877036 | 12.05786 | 82.51648768 | 6.00252 | 66.706803 | 5.63233 | 65.093429 | 13.77 | 88.76132 | 11.16021 | 85.6605 | 12.90313 | 99.52933 | 12.81461 | 97.777995 | 5.7388 | 102.1183 | 5.71805 | 99.20181
5.23082 | 88.32877036 | 12.0676 | 82.51648768 | 6.00796 | 66.6723292 | 5.63696 | 65.086534 | 13.768 | 88.72589 | 11.16938 | 85.62602 | 12.91433 | 99.51554 | 12.82364 | 97.78489 | 5.74061 | 102.0976 | 5.72322 | 99.20181
5.23444 | 88.34945464 | 12.0769 | 82.50269816 | 6.01275 | 66.66543444 | 5.64241 | 65.07964 | 13.777 | 88.76132 | 11.18064 | 85.63292 | 12.92088 | 99.51554 | 12.83556 | 97.777995 | 5.74592 | 102.0976 | 5.72784 | 99.15354
5.23824 | 88.33566512 | 12.08639 | 82.46822436 | 6.01779 | 66.6723292 | 5.64763 | 65.07964 | 13.779 | 88.76132 | 11.19072 | 85.61913 | 12.93426 | 99.50175 | 12.84489 | 97.750415 | 5.75277 | 102.0769 | 5.73168 | 99.16044
5.2426 | 88.32877036 | 12.0958 | 82.46822436 | 6.02304 | 66.64475016 | 5.65264 | 65.07964 | 13.82 | 88.72589 | 11.20202 | 85.60534 | 12.94242 | 99.48106 | 12.85606 | 97.7711 | 5.7563 | 102.07 | 5.73405 | 99.14665
5.24846 | 88.32877036 | 12.10484 | 82.46822436 | 6.02724 | 66.63096064 | 5.65746 | 65.072745 | 13.801 | 88.72589 | 11.21486 | 85.59155 | 12.95413 | 99.46727 | 12.86472 | 97.750415 | 5.76138 | 102.0424 | 5.74126 | 99.09839
5.25169 | 88.31498084 | 12.11583 | 82.45443484 | 6.03303 | 66.61717112 | 5.66266 | 65.06585 | 13.839 | 88.72589 | 11.22174 | 85.58466 | 12.96083 | 99.44659 | 12.87454 | 97.7711 | 5.76567 | 102.0424 | 5.74454 | 99.11218
5.25694 | 88.3218756 | 12.12398 | 82.44754008 | 6.03906 | 66.6033816 | 5.66727 | 65.045166 | 13.824 | 88.72589 | 11.23022 | 85.58466 | 12.97106 | 99.4328 | 12.88548 | 97.750415 | 5.77106 | 102.0356 | 5.74818 | 99.07081
5.26234 | 88.3218756 | 12.133 | 82.44064532 | 6.04384 | 66.61027636 | 5.67119 | 65.058955 | 13.859 | 88.69046 | 11.24074 | 85.55708 | 12.98175 | 99.41901 | 12.89658 | 97.736625 | 5.77473 | 102.0493 | 5.75406 | 99.07081
5.26701 | 88.30119132 | 12.14345 | 82.41996104 | 6.05024 | 66.57580256 | 5.67545 | 65.052061 | 13.866 | 88.65502 | 11.25266 | 85.55708 | 12.99426 | 99.41211 | 12.90626 | 97.72973 | 5.77875 | 102.008 | 5.7594 | 99.02944
5.27319 | 88.30808608 | 12.15255 | 82.41996104 | 6.05564 | 66.5689078 | 5.68113 | 65.052061 | 13.868 | 88.61959 | 11.26229 | 85.55018 | 13.00276 | 99.39832 | 12.918 | 97.74352 | 5.78421 | 102.008 | 5.76519 | 99.02944
5.2792 | 88.30808608 | 12.16233 | 82.41306628 | 6.06057 | 66.5689078 | 5.68545 | 65.031376 | 13.907 | 88.61959 | 11.27197 | 85.5295 | 13.01704 | 99.35695 | 12.92643 | 97.722835 | 5.78828 | 101.9804 | 5.76849 | 99.00875
5.28476 | 88.31498084 | 12.17099 | 82.39927676 | 6.06593 | 66.55511828 | 5.69166 | 65.038271 | 13.898 | 88.58415 | 11.28255 | 85.51571 | 13.02493 | 99.35695 | 12.93814 | 97.70215 | 5.79199 | 101.9873 | 5.77409 | 99.00186
5.28943 | 88.30808608 | 12.18208 | 82.38548724 | 6.07057 | 66.52753924 | 5.69491 | 65.024482 | 13.909 | 88.61959 | 11.29216 | 85.5226 | 13.03671 | 99.35695 | 12.94829 | 97.695255 | 5.79851 | 101.9666 | 5.77829 | 98.98807
5.294 | 88.31498084 | 12.19282 | 82.38548724 | 6.07612 | 66.52064448 | 5.69919 | 65.017587 | 13.946 | 88.58415 | 11.30175 | 85.50881 | 13.04622 | 99.32937 | 12.95941 | 97.681465 | 5.80238 | 101.9459 | 5.78313 | 98.96049
5.29875 | 88.31498084 | 12.20279 | 82.36480296 | 6.08148 | 66.51374972 | 5.70356 | 64.990008 | 13.949 | 88.58415 | 11.311 | 85.49502 | 13.05728 | 99.28111 | 12.96838 | 97.681465 | 5.80678 | 101.9459 | 5.78728 | 98.96049
5.3014 | 88.30808608 | 12.21103 | 82.3579082 | 6.08765 | 66.51374972 | 5.70775 | 64.996903 | 13.974 | 88.58415 | 11.32074 | 85.48123 | 13.06714 | 99.2949 | 12.97871 | 97.64699 | 5.81197 | 101.9114 | 5.7906 | 98.92602
5.30556 | 88.2874018 | 12.22081 | 82.34411868 | 6.09242 | 66.47927592 | 5.71147 | 64.990008 | 13.977 | 88.54872 | 11.33108 | 85.46744 | 13.07819 | 99.28111 | 12.98857 | 97.59183 | 5.81535 | 101.9183 | 5.79608 | 98.89154
5.31169 | 88.30119132 | 12.23359 | 82.33032916 | 6.0974 | 66.47927592 | 5.71588 | 64.976218 | 13.997 | 88.54872 | 11.33924 | 85.43987 | 13.08632 | 99.26732 | 12.9994 | 97.598725 | 5.82187 | 101.9183 | 5.80327 | 98.88465
5.31631 | 88.30119132 | 12.24263 | 82.29585536 | 6.10262 | 66.4654864 | 5.72056 | 64.962429 | 13.98 | 88.47785 | 11.34638 | 85.44676 | 13.09686 | 99.24663 | 13.0087 | 97.598725 | 5.82794 | 101.9046 | 5.80577 | 98.87775
5.31954 | 88.2874018 | 12.25312 | 82.2889606 | 6.1086 | 66.4654864 | 5.72759 | 64.955534 | 14.023 | 88.47785 | 11.35578 | 85.45366 | 13.10761 | 99.23284 | 13.0194 | 97.584935 | 5.83136 | 101.877 | 5.81147 | 98.85707
5.32296 | 88.27361228 | 12.26384 | 82.27517108 | 6.11302 | 66.45859164 | 5.73099 | 64.941744 | 14.011 | 88.47785 | 11.36542 | 85.41229 | 13.11962 | 99.20526 | 13.0296 | 97.59183 | 5.83762 | 101.8701 | 5.81522 | 98.83638
5.32734 | 88.27361228 | 12.27449 | 82.2889606 | 6.11871 | 66.4310126 | 5.73624 | 64.927955 | 14.06 | 88.47785 | 11.37234 | 85.41918 | 13.12985 | 99.19837 | 13.03871 | 97.543565 | 5.84187 | 101.8632 | 5.82233 | 98.8157
5.33307 | 88.2874018 | 12.28504 | 82.26138156 | 6.12319 | 66.43790736 | 5.74131 | 64.914165 | 14.063 | 88.44242 | 11.37893 | 85.41229 | 13.14064 | 99.19147 | 13.04834 | 97.57804 | 5.8468 | 101.8632 | 5.82523 | 98.79502
5.33768 | 88.28050704 | 12.29623 | 82.26138156 | 6.128 | 66.41722308 | 5.7455 | 64.914165 | 14.08 | 88.40699 | 11.38952 | 85.3985 | 13.15101 | 99.157 | 13.0586 | 97.55046 | 5.85188 | 101.8563 | 5.8292 | 98.78812
5.34095 | 88.26671752 | 12.30559 | 82.2544868 | 6.13307 | 66.40343356 | 5.75207 | 64.893481 | 14.091 | 88.40699 | 11.40039 | 85.37092 | 13.16399 | 99.16389 | 13.06789 | 97.57804 | 5.85604 | 101.8356 | 5.83602 | 98.74675
5.34484 | 88.25982276 | 12.31501 | 82.23380252 | 6.13828 | 66.38964404 | 5.75681 | 64.893481 | 14.092 | 88.37155 | 11.4086 | 85.37092 | 13.17352 | 99.157 | 13.07823 | 97.529775 | 5.861 | 101.8356 | 5.84166 | 98.75365
5.35023 | 88.26671752 | 12.32313 | 82.23380252 | 6.14346 | 66.37585452 | 5.76106 | 64.879692 | 14.105 | 88.40699 | 11.41617 | 85.35713 | 13.1846 | 99.13631 | 13.08874 | 97.56425 | 5.86643 | 101.808 | 5.8446 | 98.70538
5.35603 | 88.27361228 | 12.33352 | 82.19243396 | 6.1479 | 66.34827548 | 5.76759 | 64.872797 | 14.118 | 88.40699 | 11.42652 | 85.35713 | 13.19424 | 99.13631 | 13.09846 | 97.529775 | 5.87087 | 101.8287 | 5.84968 | 98.71228
5.36171 | 88.252928 | 12.34324 | 82.20622348 | 6.15258 | 66.32069644 | 5.77267 | 64.859007 | 14.12 | 88.33612 | 11.43686 | 85.34334 | 13.20665 | 99.12942 | 13.10911 | 97.53667 | 5.87552 | 101.808 | 5.85685 | 98.6847
5.36709 | 88.25982276 | 12.35352 | 82.19243396 | 6.15866 | 66.31380168 | 5.77785 | 64.852113 | 14.162 | 88.33612 | 11.44651 | 85.34334 | 13.21558 | 99.11563 | 13.11849 | 97.515985 | 5.87899 | 101.808 | 5.86167 | 98.66402
5.37307 | 88.252928 | 12.36313 | 82.17864444 | 6.16402 | 66.3275912 | 5.78386 | 64.845218 | 14.136 | 88.33612 | 11.45656 | 85.32955 | 13.22579 | 99.10184 | 13.12938 | 97.52288 | 5.88311 | 101.7873 | 5.86621 | 98.65023
5.37856 | 88.23913848 | 12.3723 | 82.17864444 | 6.16864 | 66.30001216 | 5.78802 | 64.831428 | 14.191 | 88.30069 | 11.46606 | 85.30887 | 13.23578 | 99.12252 | 13.1417 | 97.53667 | 5.88852 | 101.7942 | 5.86951 | 98.62265
5.3843 | 88.23913848 | 12.38363 | 82.15796016 | 6.17305 | 66.27932788 | 5.79291 | 64.824534 | 14.191 | 88.30069 | 11.47466 | 85.29508 | 13.24823 | 99.06736 | 13.15105 | 97.488405 | 5.89093 | 101.8011 | 5.87709 | 98.62265
5.38989 | 88.23913848 | 12.3922 | 82.1510654 | 6.17721 | 66.28622264 | 5.79785 | 64.831428 | 14.203 | 88.26525 | 11.48409 | 85.2606 | 13.25641 | 99.06047 | 13.16006 | 97.4953 | 5.89807 | 101.7942 | 5.88557 | 98.60886
5.39473 | 88.23224372 | 12.40241 | 82.1510654 | 6.18255 | 66.26553836 | 5.80256 | 64.796954 | 14.216 | 88.22982 | 11.49383 | 85.2606 | 13.26758 | 99.03289 | 13.1711 | 97.502195 | 5.90209 | 101.7598 | 5.88885 | 98.56749
5.39973 | 88.21155944 | 12.41327 | 82.15796016 | 6.18873 | 66.2586436 | 5.80948 | 64.803849 | 14.231 | 88.22982 | 11.50158 | 85.23992 | 13.27342 | 99.0191 | 13.18196 | 97.447035 | 5.90741 | 101.7736 | 5.8946 | 98.60196
5.40577 | 88.22534896 | 12.42274 | 82.14417064 | 6.19282 | 66.23795932 | 5.81179 | 64.796954 | 14.235 | 88.19438 | 11.51002 | 85.21923 | 13.28479 | 99.0122 | 13.19183 | 97.44014 | 5.91404 | 101.7736 | 5.89825 | 98.56749
5.40983 | 88.22534896 | 12.43134 | 82.14417064 | 6.19872 | 66.23106456 | 5.81715 | 64.79006 | 14.238 | 88.19438 | 11.51933 | 85.19855 | 13.29456 | 98.99152 | 13.20381 | 97.447035 | 5.91726 | 101.7667 | 5.90432 | 98.50544
5.4146 | 88.2184542 | 12.43896 | 82.1510654 | 6.20308 | 66.21727504 | 5.8222 | 64.77627 | 14.272 | 88.15895 | 11.53014 | 85.20544 | 13.30664 | 98.96394 | 13.21278 | 97.41256 | 5.92123 | 101.7736 | 5.90657 | 98.51923
5.419 | 88.2184542 | 12.44755 | 82.1510654 | 6.20847 | 66.19659076 | 5.82665 | 64.77627 | 14.277 | 88.19438 | 11.54133 | 85.17787 | 13.31562 | 98.92257 | 13.22299 | 97.38498 | 5.92486 | 101.7322 | 5.91042 | 98.49854
5.4238 | 88.19776992 | 12.4586 | 82.1165916 | 6.21327 | 66.18280124 | 5.8321 | 64.769375 | 14.286 | 88.12352 | 11.55302 | 85.17787 | 13.32655 | 98.94325 | 13.23336 | 97.378085 | 5.92863 | 101.7253 | 5.91665 | 98.47786
5.42852 | 88.17708564 | 12.46879 | 82.12348636 | 6.21813 | 66.1552222 | 5.83661 | 64.762481 | 14.292 | 88.12352 | 11.56276 | 85.15029 | 13.33597 | 98.92946 | 13.2433 | 97.37119 | 5.93397 | 101.7253 | 5.92112 | 98.45028
5.43254 | 88.17708564 | 12.47874 | 82.10280208 | 6.2239 | 66.16901172 | 5.84032 | 64.755586 | 14.296 | 88.12352 | 11.57306 | 85.14339 | 13.34744 | 98.86741 | 13.25369 | 97.364295 | 5.93914 | 101.7115 | 5.92563 | 98.43649
5.43726 | 88.15640136 | 12.48774 | 82.10969684 | 6.22898 | 66.17590648 | 5.8453 | 64.755586 | 14.337 | 88.08808 | 11.58457 | 85.12271 | 13.35434 | 98.86741 | 13.26312 | 97.350505 | 5.94426 | 101.7322 | 5.93135 | 98.39512
5.44124 | 88.16329612 | 12.49973 | 82.0821178 | 6.23433 | 66.12764316 | 5.84957 | 64.734902 | 14.354 | 88.01722 | 11.59273 | 85.10892 | 13.36605 | 98.86051 | 13.27325 | 97.309135 | 5.95033 | 101.7322 | 5.93299 | 98.36754
5.446 | 88.17019088 | 12.50915 | 82.06143352 | 6.24005 | 66.11385364 | 5.85438 | 64.734902 | 14.323 | 87.98178 | 11.60022 | 85.11581 | 13.37397 | 98.83293 | 13.28445 | 97.32982 | 5.95304 | 101.7322 | 5.93915 | 98.37444
5.45113 | 88.16329612 | 12.51868 | 82.05453876 | 6.24495 | 66.1207484 | 5.86024 | 64.741796 | 14.325 | 88.01722 | 11.60863 | 85.12271 | 13.38505 | 98.80535 | 13.29448 | 97.336715 | 5.95994 | 101.6977 | 5.94213 | 98.38823
5.45556 | 88.1495066 | 12.527 | 82.05453876 | 6.24965 | 66.10695888 | 5.8641 | 64.734902 | 14.375 | 88.01722 | 11.61874 | 85.11581 | 13.39573 | 98.79846 | 13.30637 | 97.295345 | 5.96512 | 101.6839 | 5.94773 | 98.37444
5.46058 | 88.1495066 | 12.53696 | 82.03385448 | 6.25499 | 66.09316936 | 5.86983 | 64.721112 | 14.404 | 87.98178 | 11.62735 | 85.09513 | 13.40768 | 98.79846 | 13.3143 | 97.267765 | 5.96945 | 101.6977 | 5.95283 | 98.32617
5.46632 | 88.14261184 | 12.54555 | 82.02006496 | 6.26048 | 66.0862746 | 5.87452 | 64.707323 | 14.399 | 87.98178 | 11.63524 | 85.08823 | 13.41612 | 98.77088 | 13.32469 | 97.295345 | 5.97496 | 101.6908 | 5.95969 | 98.33307
5.472 | 88.12882232 | 12.55637 | 82.0131702 | 6.26556 | 66.0518008 | 5.87871 | 64.728007 | 14.406 | 87.98178 | 11.64538 | 85.06065 | 13.42702 | 98.7433 | 13.33562 | 97.253975 | 5.97823 | 101.6563 | 5.96257 | 98.29859
5.47682 | 88.14261184 | 12.56658 | 82.0131702 | 6.27084 | 66.06559032 | 5.88452 | 64.714217 | 14.441 | 87.98178 | 11.65438 | 85.06065 | 13.43779 | 98.76398 | 13.34622 | 97.26087 | 5.98308 | 101.6839 | 5.96872 | 98.31928
5.48132 | 88.13571708 | 12.57792 | 81.98559116 | 6.27589 | 66.04490604 | 5.88864 | 64.700428 | 14.473 | 87.98178 | 11.6641 | 85.05376 | 13.44749 | 98.72951 | 13.35487 | 97.23329 | 5.98692 | 101.6426 | 5.97334 | 98.27791
5.48496 | 88.14261184 | 12.58876 | 81.96490688 | 6.28139 | 66.02422176 | 5.89363 | 64.693533 | 14.451 | 87.94635 | 11.67414 | 85.05376 | 13.45788 | 98.72951 | 13.36505 | 97.23329 | 5.99054 | 101.6288 | 5.97761 | 98.24344
5.49031 | 88.14261184 | 12.59978 | 81.97180164 | 6.28654 | 66.017327 | 5.89937 | 64.693533 | 14.463 | 87.94635 | 11.68359 | 85.04686 | 13.46893 | 98.71572 | 13.3751 | 97.19192 | 5.99597 | 101.615 | 5.98017 | 98.25722
5.49546 | 88.12192756 | 12.60905 | 81.95801212 | 6.29173 | 66.01043224 | 5.90402 | 64.693533 | 14.481 | 87.91092 | 11.69216 | 85.03308 | 13.47863 | 98.70882 | 13.38522 | 97.212605 | 6.00094 | 101.6081 | 5.98609 | 98.25722
5.50051 | 88.12192756 | 12.61945 | 81.9442226 | 6.29664 | 65.9828532 | 5.90859 | 64.693533 | 14.496 | 87.91092 | 11.70156 | 85.01929 | 13.48982 | 98.68814 | 13.39526 | 97.17813 | 6.0056 | 101.5943 | 5.99169 | 98.19517
5.5048 | 88.13571708 | 12.6288 | 81.95801212 | 6.30169 | 65.97595844 | 5.91426 | 64.679744 | 14.528 | 87.87548 | 11.71213 | 85.02618 | 13.49833 | 98.68814 | 13.40578 | 97.171235 | 6.01068 | 101.6012 | 5.99708 | 98.17449
5.5092 | 88.13571708 | 12.63841 | 81.9442226 | 6.30669 | 65.96216892 | 5.91896 | 64.686638 | 14.509 | 87.84005 | 11.7221 | 84.9986 | 13.51005 | 98.65366 | 13.41573 | 97.17813 | 6.01505 | 101.5943 | 5.99934 | 98.18138
5.51375 | 88.10124328 | 12.64863 | 81.9097488 | 6.31177 | 65.96216892 | 5.92499 | 64.665954 | 14.515 | 87.80461 | 11.72982 | 84.9986 | 13.51878 | 98.66056 | 13.42509 | 97.157445 | 6.01974 | 101.5736 | 6.00236 | 98.1538
5.51847 | 88.1150328 | 12.65794 | 81.875275 | 6.31622 | 65.94148464 | 5.92831 | 64.672849 | 14.551 | 87.84005 | 11.73574 | 84.97102 | 13.53056 | 98.63987 | 13.43617 | 97.16434 | 6.02432 | 101.5805 | 6.00852 | 98.14691
5.52259 | 88.12882232 | 12.66791 | 81.88216976 | 6.32183 | 65.93458988 | 5.93366 | 64.659059 | 14.561 | 87.80461 | 11.74608 | 84.96413 | 13.53786 | 98.63298 | 13.44637 | 97.129865 | 6.02866 | 101.546 | 6.01655 | 98.12622
5.52778 | 88.12882232 | 12.67752 | 81.88216976 | 6.3272 | 65.93458988 | 5.93855 | 64.652165 | 14.577 | 87.80461 | 11.75392 | 84.94344 | 13.54919 | 98.61919 | 13.45595 | 97.116075 | 6.03211 | 101.5184 | 6.01876 | 98.11933
5.53197 | 88.1150328 | 12.68736 | 81.86838024 | 6.3326 | 65.90701084 | 5.94303 | 64.638375 | 14.584 | 87.84005 | 11.76037 | 84.92965 | 13.56009 | 98.59161 | 13.46736 | 97.10918 | 6.0381 | 101.5253 | 6.02245 | 98.13312
5.53659 | 88.12192756 | 12.69896 | 81.875275 | 6.33765 | 65.90011608 | 5.94777 | 64.63148 | 14.622 | 87.76918 | 11.76862 | 84.92965 | 13.57255 | 98.57782 | 13.47838 | 97.12297 | 6.04146 | 101.5184 | 6.02591 | 98.11933
5.54207 | 88.10813804 | 12.70915 | 81.8408012 | 6.34232 | 65.88632656 | 5.95304 | 64.64527 | 14.597 | 87.76918 | 11.77983 | 84.92276 | 13.58283 | 98.57092 | 13.48735 | 97.0816 | 6.04609 | 101.4702 | 6.03079 | 98.07107
5.54622 | 88.1150328 | 12.71749 | 81.82701168 | 6.34784 | 65.89322132 | 5.95804 | 64.63148 | 14.631 | 87.76918 | 11.79049 | 84.91586 | 13.59586 | 98.51576 | 13.4975 | 97.02644 | 6.05142 | 101.4771 | 6.03441 | 98.06417
5.54946 | 88.10124328 | 12.72563 | 81.82701168 | 6.35316 | 65.88632656 | 5.96303 | 64.617691 | 14.671 | 87.73375 | 11.80056 | 84.91586 | 13.60271 | 98.50887 | 13.50812 | 97.05402 | 6.05663 | 101.4978 | 6.03923 | 98.05038
5.55413 | 88.10124328 | 12.7373 | 81.79943264 | 6.35766 | 65.85185276 | 5.9674 | 64.610796 | 14.663 | 87.69831 | 11.81052 | 84.88139 | 13.61573 | 98.50887 | 13.51771 | 97.06781 | 6.0621 | 101.484 | 6.04284 | 98.0297
5.55809 | 88.12192756 | 12.74709 | 81.81322216 | 6.36278 | 65.83806324 | 5.9727 | 64.590112 | 14.681 | 87.69831 | 11.82161 | 84.88139 | 13.62515 | 98.47439 | 13.52803 | 97.019545 | 6.06679 | 101.4702 | 6.04766 | 98.0228
5.5628 | 88.1150328 | 12.75754 | 81.79943264 | 6.36809 | 65.844958 | 5.97836 | 64.583217 | 14.685 | 87.69831 | 11.83278 | 84.8676 | 13.63711 | 98.43992 | 13.53752 | 97.005755 | 6.07305 | 101.4564 | 6.05128 | 97.99522
5.56762 | 88.09434852 | 12.767 | 81.79943264 | 6.37353 | 65.83116848 | 5.98203 | 64.583217 | 14.73 | 87.66288 | 11.8422 | 84.84002 | 13.64457 | 98.44681 | 13.54956 | 97.005755 | 6.07716 | 101.4426 | 6.05489 | 98.01591
5.57188 | 88.10124328 | 12.77779 | 81.77874836 | 6.37859 | 65.80358944 | 5.98613 | 64.576322 | 14.715 | 87.62745 | 11.85006 | 84.85381 | 13.65659 | 98.41923 | 13.55749 | 96.95749 | 6.08086 | 101.4495 | 6.05971 | 97.95386
5.57677 | 88.10124328 | 12.78914 | 81.78564312 | 6.38367 | 65.78290516 | 5.99174 | 64.569427 | 14.74 | 87.62745 | 11.85727 | 84.84002 | 13.6636 | 98.39855 | 13.56886 | 96.98507 | 6.08648 | 101.4564 | 6.06332 | 97.96075
5.58065 | 88.080559 | 12.79817 | 81.76495884 | 6.38857 | 65.78290516 | 5.99527 | 64.562533 | 14.767 | 87.62745 | 11.8654 | 84.81934 | 13.67873 | 98.39855 | 13.57948 | 96.91612 | 6.09129 | 101.415 | 6.06694 | 97.94007
5.58583 | 88.080559 | 12.80641 | 81.75806408 | 6.39463 | 65.76911564 | 6.00096 | 64.541848 | 14.719 | 87.62745 | 11.87338 | 84.79865 | 13.68521 | 98.37786 | 13.58983 | 96.91612 | 6.09459 | 101.4081 | 6.07176 | 97.91938
5.59042 | 88.080559 | 12.81718 | 81.74427456 | 6.39889 | 65.75532612 | 6.0055 | 64.541848 | 14.782 | 87.62745 | 11.87984 | 84.78486 | 13.69827 | 98.35028 | 13.60004 | 96.895435 | 6.09994 | 101.3943 | 6.07537 | 97.90559
5.59494 | 88.08745376 | 12.82825 | 81.75806408 | 6.40392 | 65.72774708 | 6.01043 | 64.521164 | 14.798 | 87.59201 | 11.88712 | 84.78486 | 13.70638 | 98.35028 | 13.60959 | 96.90233 | 6.10286 | 101.3737 | 6.07899 | 97.8918
5.60033 | 88.080559 | 12.83845 | 81.73048504 | 6.40895 | 65.72774708 | 6.01555 | 64.507375 | 14.773 | 87.55658 | 11.89731 | 84.77797 | 13.71768 | 98.35028 | 13.61957 | 96.88854 | 6.1076 | 101.3323 | 6.08381 | 97.87112
5.60482 | 88.06676948 | 12.84696 | 81.72359028 | 6.41396 | 65.71395756 | 6.02032 | 64.514269 | 14.817 | 87.52114 | 11.90955 | 84.75039 | 13.72593 | 98.34339 | 13.62962 | 96.895435 | 6.11125 | 101.3392 | 6.08742 | 97.82975
5.60966 | 88.06676948 | 12.85882 | 81.702906 | 6.41896 | 65.68637852 | 6.02554 | 64.50048 | 14.814 | 87.52114 | 11.92032 | 84.7435 | 13.73687 | 98.3296 | 13.63987 | 96.867855 | 6.11519 | 101.3392 | 6.09104 | 97.83664
5.61453 | 88.080559 | 12.86915 | 81.69601124 | 6.42445 | 65.7070628 | 6.03064 | 64.493585 | 14.836 | 87.48571 | 11.93221 | 84.72281 | 13.74656 | 98.34339 | 13.65176 | 96.854065 | 6.12175 | 101.3254 | 6.09586 | 97.80907
5.61993 | 88.05987472 | 12.87967 | 81.69601124 | 6.42959 | 65.67948376 | 6.03392 | 64.493585 | 14.874 | 87.45028 | 11.94298 | 84.70902 | 13.7589 | 98.3296 | 13.66072 | 96.840275 | 6.12545 | 101.3254 | 6.09947 | 97.82285
5.62388 | 88.05987472 | 12.88947 | 81.67532696 | 6.43498 | 65.67948376 | 6.03983 | 64.48669 | 14.842 | 87.45028 | 11.95387 | 84.69523 | 13.76802 | 98.28133 | 13.6719 | 96.86096 | 6.12914 | 101.3185 | 6.10308 | 97.78838
5.62943 | 88.03919044 | 12.89996 | 81.67532696 | 6.43919 | 65.65190472 | 6.04462 | 64.472901 | 14.865 | 87.45028 | 11.96246 | 84.67455 | 13.77867 | 98.30202 | 13.6813 | 96.840275 | 6.13333 | 101.3116 | 6.1079 | 97.74701
5.63331 | 88.0460852 | 12.90872 | 81.6684322 | 6.44427 | 65.65879948 | 6.04887 | 64.466006 | 14.886 | 87.41484 | 11.97158 | 84.66765 | 13.7884 | 98.28823 | 13.69286 | 96.86096 | 6.13849 | 101.3254 | 6.11152 | 97.74012
5.63844 | 88.03919044 | 12.92071 | 81.64774792 | 6.44935 | 65.65190472 | 6.05506 | 64.445322 | 14.902 | 87.41484 | 11.9808 | 84.66076 | 13.80052 | 98.28823 | 13.70178 | 96.81959 | 6.14435 | 101.284 | 6.11513 | 97.74012
5.64221 | 88.0460852 | 12.9307 | 81.64085316 | 6.45489 | 65.64500996 | 6.05899 | 64.452216 | 14.939 | 87.41484 | 11.99143 | 84.63318 | 13.81026 | 98.28133 | 13.71137 | 96.81959 | 6.14925 | 101.3047 | 6.11995 | 97.74701
5.64835 | 88.01850616 | 12.94268 | 81.64774792 | 6.45991 | 65.6036414 | 6.06387 | 64.445322 | 14.935 | 87.37941 | 12.00145 | 84.6056 | 13.82161 | 98.26754 | 13.72296 | 96.81959 | 6.15444 | 101.2564 | 6.12357 | 97.70564
5.6533 | 88.02540092 | 12.95225 | 81.62706364 | 6.46455 | 65.6036414 | 6.06941 | 64.438427 | 14.953 | 87.37941 | 12.01127 | 84.61939 | 13.83109 | 98.23996 | 13.73341 | 96.785115 | 6.16033 | 101.2564 | 6.12718 | 97.69185
5.65803 | 88.03919044 | 12.96204 | 81.60637936 | 6.4701 | 65.6036414 | 6.0727 | 64.438427 | 14.988 | 87.34398 | 12.02246 | 84.61249 | 13.84361 | 98.21928 | 13.7437 | 96.79201 | 6.16521 | 101.2496 | 6.132 | 97.67806
5.66157 | 88.01850616 | 12.97135 | 81.62706364 | 6.47483 | 65.58985188 | 6.0786 | 64.410848 | 14.968 | 87.30854 | 12.03362 | 84.58492 | 13.85468 | 98.20549 | 13.75408 | 96.76443 | 6.16904 | 101.2702 | 6.13562 | 97.64359
5.66654 | 88.02540092 | 12.98148 | 81.61327412 | 6.47985 | 65.5691676 | 6.0826 | 64.417743 | 14.979 | 87.27311 | 12.04413 | 84.57802 | 13.86666 | 98.17101 | 13.76357 | 96.75064 | 6.17438 | 101.222 | 6.13923 | 97.62291
5.67124 | 88.01850616 | 12.99183 | 81.60637936 | 6.48547 | 65.56227284 | 6.08711 | 64.417743 | 14.996 | 87.27311 | 12.05533 | 84.57113 | 13.87547 | 98.17791 | 13.77366 | 96.72306 | 6.17738 | 101.2358 | 6.14405 | 97.60222
5.67442 | 88.0116114 | 13.00102 | 81.61327412 | 6.49146 | 65.55537808 | 6.09247 | 64.403953 | 15.018 | 87.27311 | 12.06589 | 84.55734 | 13.88652 | 98.10896 | 13.78392 | 96.69548 | 6.18278 | 101.222 | 6.14766 | 97.58843
5.67857 | 88.00471664 | 13.01108 | 81.59258984 | 6.49649 | 65.54158856 | 6.09745 | 64.397058 | 15.03 | 87.23768 | 12.07703 | 84.55044 | 13.89568 | 98.10896 | 13.79337 | 96.69548 | 6.18615 | 101.2082 | 6.15248 | 97.56775
5.68269 | 87.99782188 | 13.02184 | 81.58569508 | 6.50053 | 65.51400952 | 6.1022 | 64.397058 | 15.031 | 87.23768 | 12.086 | 84.53665 | 13.91254 | 98.09517 | 13.80387 | 96.661005 | 6.1908 | 101.2082 | 6.1561 | 97.57464
5.68875 | 87.99092712 | 13.03045 | 81.57190556 | 6.50628 | 65.51400952 | 6.10844 | 64.376374 | 15.051 | 87.20224 | 12.09519 | 84.55044 | 13.92795 | 98.09517 | 13.81395 | 96.65411 | 6.19779 | 101.1875 | 6.15971 | 97.56775
5.69357 | 87.99782188 | 13.03769 | 81.55122128 | 6.51106 | 65.50711476 | 6.11245 | 64.376374 | 15.051 | 87.20224 | 12.1047 | 84.52286 | 13.94474 | 98.0538 | 13.82498 | 96.65411 | 6.20267 | 101.1737 | 6.16453 | 97.55396
5.69684 | 87.99782188 | 13.04894 | 81.55122128 | 6.51714 | 65.50711476 | 6.11751 | 64.369479 | 15.07 | 87.20224 | 12.11359 | 84.50218 | 13.9602 | 98.01243 | 13.83628 | 96.62653 | 6.20821 | 101.1875 | 6.16815 | 97.51259
5.70253 | 87.98403236 | 13.05897 | 81.55122128 | 6.5213 | 65.50711476 | 6.12154 | 64.362585 | 15.089 | 87.16681 | 12.12272 | 84.50218 | 13.97824 | 97.99864 | 13.84531 | 96.605845 | 6.21227 | 101.1806 | 6.17176 | 97.51259
5.70608 | 87.9771376 | 13.06901 | 81.55122128 | 6.52595 | 65.47953572 | 6.12694 | 64.348795 | 15.091 | 87.20224 | 12.12978 | 84.49528 | 13.98939 | 97.97795 | 13.8553 | 96.61274 | 6.21512 | 101.1392 | 6.17658 | 97.46433
5.71008 | 87.99092712 | 13.07864 | 81.55122128 | 6.53005 | 65.47953572 | 6.1302 | 64.3419 | 15.111 | 87.16681 | 12.13409 | 84.48839 | 13.99602 | 97.92969 | 13.86608 | 96.59895 | 6.22074 | 101.1461 | 6.1802 | 97.49191
5.71504 | 87.95645332 | 13.08935 | 81.53743176 | 6.53445 | 65.47264096 | 6.13425 | 64.328111 | 15.116 | 87.13137 | 12.14036 | 84.4746 | 14.00048 | 97.95727 | 13.8769 | 96.58516 | 6.22534 | 101.1461 | 6.18381 | 97.45743
5.71897 | 87.96334808 | 13.09891 | 81.52364224 | 6.54039 | 65.44506192 | 6.1386 | 64.314321 | 15.152 | 87.09594 | 12.14593 | 84.4746 | 14.00803 | 97.95727 | 13.88641 | 96.55758 | 6.22791 | 101.1186 | 6.18863 | 97.45743
5.7238 | 87.97024284 | 13.10828 | 81.48227368 | 6.54535 | 65.43816716 | 6.14397 | 64.314321 | 15.143 | 87.06051 | 12.15238 | 84.4677 | 14.01339 | 97.92969 | 13.89679 | 96.54379 | 6.23456 | 101.1048 | 6.19224 | 97.43675
5.72887 | 87.95645332 | 13.11805 | 81.44779988 | 6.5506 | 65.4312724 | 6.14713 | 64.307427 | 15.155 | 87.02507 | 12.16257 | 84.44702 | 14.02099 | 97.89521 | 13.90693 | 96.536895 | 6.23838 | 101.091 | 6.19586 | 97.44364
5.73373 | 87.95645332 | 13.12806 | 81.44779988 | 6.5557 | 65.41748288 | 6.15172 | 64.293637 | 15.194 | 87.02507 | 12.17293 | 84.44013 | 14.0258 | 97.89521 | 13.91531 | 96.53 | 6.24459 | 101.1117 | 6.20068 | 97.41606
5.73787 | 87.94955856 | 13.13876 | 81.41332608 | 6.56036 | 65.38990384 | 6.15583 | 64.300532 | 15.184 | 86.98964 | 12.18258 | 84.41944 | 14.03522 | 97.89521 | 13.92575 | 96.54379 | 6.24771 | 101.1048 | 6.20429 | 97.39538
5.74147 | 87.9426638 | 13.14648 | 81.41332608 | 6.5646 | 65.37611432 | 6.16058 | 64.293637 | 15.19 | 86.98964 | 12.19359 | 84.42634 | 14.0417 | 97.86763 | 13.93602 | 96.523105 | 6.25107 | 101.0703 | 6.20791 | 97.40917
5.74627 | 87.92887428 | 13.15763 | 81.40643132 | 6.57037 | 65.36921956 | 6.16484 | 64.279847 | 15.174 | 86.98964 | 12.20152 | 84.39876 | 14.05249 | 97.87453 | 13.94546 | 96.53 | 6.25768 | 101.0496 | 6.21273 | 97.3747
5.75065 | 87.94955856 | 13.16957 | 81.37885228 | 6.57496 | 65.36921956 | 6.16835 | 64.266058 | 15.227 | 86.95421 | 12.20948 | 84.38497 | 14.05739 | 97.84005 | 13.95621 | 96.523105 | 6.26124 | 101.091 | 6.21634 | 97.3747
5.75559 | 87.93576904 | 13.18134 | 81.36506276 | 6.58031 | 65.33474576 | 6.1737 | 64.238479 | 15.257 | 86.95421 | 12.21977 | 84.37118 | 14.06826 | 97.84695 | 13.96635 | 96.495525 | 6.26644 | 101.0565 | 6.22116 | 97.34022
5.76071 | 87.93576904 | 13.19062 | 81.358168 | 6.58543 | 65.327851 | 6.17826 | 64.231584 | 15.246 | 86.91877 | 12.22929 | 84.35049 | 14.07534 | 97.81937 | 13.97718 | 96.53 | 6.26971 | 101.022 | 6.22478 | 97.3678
5.76483 | 87.92197952 | 13.2013 | 81.37195752 | 6.59035 | 65.32095624 | 6.18312 | 64.217795 | 15.263 | 86.91877 | 12.23888 | 84.35049 | 14.08679 | 97.81247 | 13.98742 | 96.481735 | 6.2765 | 101.0289 | 6.22839 | 97.34022
5.76967 | 87.90819 | 13.21225 | 81.34437848 | 6.59624 | 65.2933772 | 6.18856 | 64.204005 | 15.281 | 86.84791 | 12.2482 | 84.32291 | 14.09369 | 97.79179 | 13.99788 | 96.48863 | 6.28026 | 101.0427 | 6.23321 | 97.29885
5.77483 | 87.92197952 | 13.22235 | 81.358168 | 6.60092 | 65.25200864 | 6.19297 | 64.204005 | 15.301 | 86.81247 | 12.25733 | 84.30223 | 14.10556 | 97.78489 | 14.00754 | 96.46105 | 6.28557 | 101.0013 | 6.23682 | 97.28506
5.77802 | 87.91508476 | 13.23192 | 81.358168 | 6.60581 | 65.24511388 | 6.19849 | 64.190216 | 15.308 | 86.81247 | 12.26563 | 84.30913 | 14.11259 | 97.79179 | 14.01892 | 96.47484 | 6.28878 | 101.0013 | 6.24044 | 97.25059
5.78266 | 87.91508476 | 13.24149 | 81.3236942 | 6.61093 | 65.24511388 | 6.205 | 64.176426 | 15.3 | 86.81247 | 12.27565 | 84.28844 | 14.12358 | 97.75731 | 14.02818 | 96.440365 | 6.2949 | 100.9944 | 6.24526 | 97.27127
5.78727 | 87.90819 | 13.25002 | 81.33748372 | 6.61642 | 65.23821912 | 6.20937 | 64.176426 | 15.341 | 86.77704 | 12.28379 | 84.26776 | 14.13242 | 97.75731 | 14.03849 | 96.46105 | 6.30049 | 100.9944 | 6.24887 | 97.2437
5.79185 | 87.90129524 | 13.26078 | 81.3236942 | 6.62191 | 65.21064008 | 6.21447 | 64.176426 | 15.346 | 86.77704 | 12.29346 | 84.24707 | 14.1476 | 97.71594 | 14.04948 | 96.43347 | 6.30483 | 100.9875 | 6.25369 | 97.2437
5.79751 | 87.91508476 | 13.2715 | 81.3236942 | 6.62662 | 65.19685056 | 6.219 | 64.162637 | 15.348 | 86.77704 | 12.30177 | 84.24018 | 14.15581 | 97.71594 | 14.05957 | 96.426575 | 6.30876 | 100.9738 | 6.25731 | 97.22301
5.80206 | 87.90819 | 13.28045 | 81.3236942 | 6.63137 | 65.1899558 | 6.22244 | 64.141952 | 15.397 | 86.77704 | 12.31018 | 84.23328 | 14.16822 | 97.69526 | 14.06993 | 96.412785 | 6.31297 | 100.9531 | 6.26092 | 97.20922
5.80655 | 87.89440048 | 13.29105 | 81.30990468 | 6.63652 | 65.18306104 | 6.22841 | 64.141952 | 15.369 | 86.77704 | 12.31806 | 84.2126 | 14.17847 | 97.72284 | 14.08097 | 96.37831 | 6.31798 | 100.9738 | 6.26574 | 97.18854
5.81072 | 87.88750572 | 13.30182 | 81.30300992 | 6.64209 | 65.16237676 | 6.23356 | 64.148847 | 15.426 | 86.7416 | 12.32785 | 84.21949 | 14.19001 | 97.68147 | 14.09094 | 96.3921 | 6.32278 | 100.96 | 6.26936 | 97.15406
5.81505 | 87.89440048 | 13.31086 | 81.30300992 | 6.64713 | 65.14169248 | 6.23831 | 64.135058 | 15.398 | 86.81247 | 12.33709 | 84.19881 | 14.20013 | 97.67457 | 14.10215 | 96.357625 | 6.32724 | 100.9255 | 6.27297 | 97.14027
5.8197 | 87.89440048 | 13.31995 | 81.26853612 | 6.65236 | 65.155482 | 6.24467 | 64.128163 | 15.426 | 86.7416 | 12.34737 | 84.18502 | 14.21214 | 97.67457 | 14.11212 | 96.35073 | 6.33301 | 100.9117 | 6.27779 | 97.14027
5.82478 | 87.88750572 | 13.33159 | 81.26164136 | 6.65685 | 65.1210082 | 6.24901 | 64.128163 | 15.456 | 86.7416 | 12.35643 | 84.19881 | 14.22223 | 97.66078 | 14.12327 | 96.35073 | 6.33671 | 100.9117 | 6.2814 | 97.14027
5.8286 | 87.88750572 | 13.34138 | 81.2547466 | 6.66217 | 65.0865344 | 6.25447 | 64.100584 | 15.479 | 86.70617 | 12.36559 | 84.16434 | 14.23599 | 97.62631 | 14.13191 | 96.32315 | 6.34026 | 100.9048 | 6.28622 | 97.1058
5.83455 | 87.89440048 | 13.34961 | 81.2547466 | 6.66743 | 65.07963964 | 6.26073 | 64.114373 | 15.453 | 86.67074 | 12.37383 | 84.16434 | 14.24562 | 97.6332 | 14.14325 | 96.316255 | 6.34559 | 100.8841 | 6.28984 | 97.08512
5.83829 | 87.88061096 | 13.36092 | 81.22716756 | 6.67274 | 65.07963964 | 6.26465 | 64.107478 | 15.475 | 86.6353 | 12.38241 | 84.16434 | 14.25524 | 97.60562 | 14.15174 | 96.30936 | 6.34931 | 100.8634 | 6.29345 | 97.05064
5.84234 | 87.85992668 | 13.37069 | 81.21337804 | 6.67813 | 65.06585012 | 6.26962 | 64.093689 | 15.499 | 86.6353 | 12.39037 | 84.14365 | 14.26477 | 97.61941 | 14.16228 | 96.28178 | 6.35261 | 100.8703 | 6.29827 | 97.02996
5.84656 | 87.8737162 | 13.37948 | 81.20648328 | 6.6833 | 65.04516584 | 6.2743 | 64.093689 | 15.522 | 86.6353 | 12.3989 | 84.13676 | 14.27766 | 97.61252 | 14.17128 | 96.261095 | 6.35686 | 100.8634 | 6.30189 | 97.05064
5.8514 | 87.85992668 | 13.38893 | 81.19269376 | 6.68788 | 65.03137632 | 6.27959 | 64.06611 | 15.498 | 86.6353 | 12.40975 | 84.13676 | 14.28631 | 97.55046 | 14.18315 | 96.26799 | 6.36119 | 100.8497 | 6.30671 | 97.02306
5.85547 | 87.8737162 | 13.39936 | 81.17890424 | 6.69286 | 65.03137632 | 6.28445 | 64.073005 | 15.55 | 86.6353 | 12.41864 | 84.11607 | 14.29964 | 97.57115 | 14.1936 | 96.288675 | 6.36664 | 100.8428 | 6.31032 | 96.99548
5.85972 | 87.85992668 | 13.41197 | 81.17200948 | 6.69886 | 65.03137632 | 6.2892 | 64.045426 | 15.524 | 86.6353 | 12.42919 | 84.09539 | 14.30711 | 97.52978 | 14.20261 | 96.261095 | 6.37154 | 100.8359 | 6.31394 | 96.98859
5.86435 | 87.85992668 | 13.4224 | 81.16511472 | 6.70395 | 64.983113 | 6.29364 | 64.045426 | 15.543 | 86.59987 | 12.43978 | 84.08849 | 14.31964 | 97.54357 | 14.21362 | 96.2542 | 6.37602 | 100.8014 | 6.31875 | 96.98169
5.86897 | 87.85992668 | 13.43194 | 81.15821996 | 6.70841 | 64.983113 | 6.30034 | 64.024741 | 15.593 | 86.59987 | 12.44905 | 84.05402 | 14.32752 | 97.51599 | 14.22329 | 96.233515 | 6.3825 | 100.8152 | 6.32237 | 96.95412
5.8732 | 87.8392424 | 13.44136 | 81.1513252 | 6.71374 | 65.00379728 | 6.30436 | 64.031636 | 15.584 | 86.56444 | 12.45801 | 84.06091 | 14.33896 | 97.51599 | 14.23387 | 96.22662 | 6.38672 | 100.8014 | 6.32598 | 96.94033
5.87753 | 87.83234764 | 13.45263 | 81.14443044 | 6.71974 | 64.983113 | 6.30947 | 64.010952 | 15.601 | 86.56444 | 12.46952 | 84.06091 | 14.34989 | 97.48841 | 14.2444 | 96.24041 | 6.39136 | 100.7945 | 6.3308 | 96.91964
5.88133 | 87.83234764 | 13.46303 | 81.12374616 | 6.72498 | 64.96242872 | 6.31385 | 64.010952 | 15.621 | 86.529 | 12.48011 | 84.04023 | 14.36082 | 97.48151 | 14.25408 | 96.233515 | 6.39564 | 100.76 | 6.33442 | 96.88517
5.88492 | 87.8392424 | 13.47274 | 81.1168514 | 6.73015 | 64.9486392 | 6.31831 | 63.997162 | 15.632 | 86.49357 | 12.49086 | 84.01955 | 14.36966 | 97.46083 | 14.26459 | 96.21283 | 6.40023 | 100.7807 | 6.33924 | 96.90585
5.89088 | 87.81855812 | 13.48352 | 81.1168514 | 6.73634 | 64.95553396 | 6.32354 | 63.969583 | 15.621 | 86.529 | 12.50063 | 84.01265 | 14.38024 | 97.44704 | 14.27326 | 96.192145 | 6.40515 | 100.7669 | 6.34285 | 96.86448
5.89563 | 87.82545288 | 13.49518 | 81.10306188 | 6.7413 | 64.94174444 | 6.32903 | 63.955794 | 15.634 | 86.49357 | 12.5091 | 83.99197 | 14.38981 | 97.44704 | 14.28471 | 96.192145 | 6.41034 | 100.76 | 6.34647 | 96.86448
5.90115 | 87.79787384 | 13.50612 | 81.07548284 | 6.74598 | 64.92795492 | 6.33304 | 63.948899 | 15.678 | 86.49357 | 12.51668 | 83.97128 | 14.40124 | 97.40567 | 14.29474 | 96.15767 | 6.41432 | 100.7462 | 6.35129 | 96.85069
5.90508 | 87.81855812 | 13.51728 | 81.08927236 | 6.7509 | 64.92106016 | 6.33824 | 63.935109 | 15.687 | 86.49357 | 12.5258 | 83.95749 | 14.41245 | 97.40567 | 14.3051 | 96.13009 | 6.41826 | 100.7531 | 6.3549 | 96.83001
5.90962 | 87.79787384 | 13.52763 | 81.06858808 | 6.75623 | 64.92795492 | 6.34264 | 63.914425 | 15.693 | 86.45813 | 12.53594 | 83.9437 | 14.42467 | 97.40567 | 14.31502 | 96.136985 | 6.42213 | 100.7393 | 6.35972 | 96.79554
5.91368 | 87.79097908 | 13.53732 | 81.06858808 | 6.76116 | 64.89348112 | 6.34774 | 63.92132 | 15.713 | 86.45813 | 12.54486 | 83.91612 | 14.43325 | 97.38498 | 14.32605 | 96.109405 | 6.42652 | 100.76 | 6.36333 | 96.78175
5.91828 | 87.79097908 | 13.54697 | 81.06169332 | 6.767 | 64.86590208 | 6.35253 | 63.900636 | 15.709 | 86.45813 | 12.55319 | 83.90923 | 14.44478 | 97.3643 | 14.33716 | 96.08872 | 6.43171 | 100.7393 | 6.36695 | 96.77485
5.92348 | 87.78408432 | 13.55515 | 81.05479856 | 6.77214 | 64.86590208 | 6.35739 | 63.900636 | 15.73 | 86.4227 | 12.56274 | 83.90923 | 14.453 | 97.3643 | 14.34718 | 96.10251 | 6.43569 | 100.7531 | 6.37177 | 96.74038
5.9271 | 87.77718956 | 13.5656 | 81.05479856 | 6.77738 | 64.85900732 | 6.36209 | 63.914425 | 15.742 | 86.38727 | 12.57299 | 83.88854 | 14.46312 | 97.34361 | 14.35798 | 96.06114 | 6.44135 | 100.7118 | 6.37538 | 96.73348
5.93197 | 87.76340004 | 13.57555 | 81.0479038 | 6.78138 | 64.85211256 | 6.3669 | 63.879951 | 15.757 | 86.4227 | 12.5821 | 83.86786 | 14.47252 | 97.32293 | 14.36857 | 96.07493 | 6.44565 | 100.7049 | 6.3802 | 96.7128
5.93596 | 87.76340004 | 13.58575 | 81.02032476 | 6.78658 | 64.810744 | 6.37098 | 63.879951 | 15.786 | 86.4227 | 12.59133 | 83.86786 | 14.48503 | 97.28845 | 14.37928 | 96.03356 | 6.45103 | 100.7049 | 6.38382 | 96.69901
5.93994 | 87.75650528 | 13.59441 | 81.02721952 | 6.79193 | 64.80384924 | 6.37707 | 63.859267 | 15.778 | 86.38727 | 12.60114 | 83.84028 | 14.49222 | 97.27466 | 14.38906 | 96.01977 | 6.45653 | 100.7049 | 6.38743 | 96.67143
5.94537 | 87.7702948 | 13.60407 | 81.02721952 | 6.79662 | 64.80384924 | 6.38139 | 63.873057 | 15.789 | 86.35183 | 12.61027 | 83.84718 | 14.50237 | 97.26777 | 14.39865 | 96.03356 | 6.46016 | 100.7049 | 6.39225 | 96.69211
5.94966 | 87.75650528 | 13.61626 | 80.99964048 | 6.80198 | 64.78316496 | 6.38656 | 63.866162 | 15.811 | 86.38727 | 12.61762 | 83.83339 | 14.51219 | 97.25398 | 14.41043 | 96.03356 | 6.46613 | 100.6911 | 6.39587 | 96.67143
5.95486 | 87.76340004 | 13.62571 | 81.00653524 | 6.80657 | 64.7417964 | 6.39164 | 63.866162 | 15.822 | 86.38727 | 12.62397 | 83.83339 | 14.52529 | 97.21261 | 14.41992 | 96.00598 | 6.47098 | 100.6635 | 6.40069 | 96.62317
5.95945 | 87.75650528 | 13.63621 | 80.99274572 | 6.81243 | 64.7417964 | 6.39664 | 63.845478 | 15.862 | 86.38727 | 12.63247 | 83.82649 | 14.53502 | 97.20571 | 14.43111 | 95.999085 | 6.47536 | 100.6704 | 6.4043 | 96.60248
5.96386 | 87.75650528 | 13.64763 | 80.98585096 | 6.8176 | 64.73490164 | 6.40144 | 63.852372 | 15.843 | 86.3164 | 12.64218 | 83.80581 | 14.54651 | 97.17813 | 14.44067 | 95.971505 | 6.48116 | 100.6497 | 6.40912 | 96.62317
5.96883 | 87.76340004 | 13.6583 | 80.95827192 | 6.82179 | 64.72800688 | 6.40556 | 63.831688 | 15.899 | 86.35183 | 12.65213 | 83.79891 | 14.55574 | 97.17813 | 14.45134 | 95.971505 | 6.48579 | 100.6566 | 6.41273 | 96.60248
5.97473 | 87.75650528 | 13.66844 | 80.96516668 | 6.8274 | 64.70042784 | 6.40971 | 63.838583 | 15.874 | 86.35183 | 12.66161 | 83.79891 | 14.56851 | 97.16434 | 14.46046 | 95.95082 | 6.49031 | 100.6497 | 6.41635 | 96.5818
5.97986 | 87.75650528 | 13.67703 | 80.95137716 | 6.8335 | 64.70042784 | 6.41553 | 63.817899 | 15.911 | 86.3164 | 12.67395 | 83.78512 | 14.57738 | 97.01265 | 14.47171 | 95.943925 | 6.49595 | 100.6428 | 6.42117 | 96.54043
5.9848 | 87.76340004 | 13.68619 | 80.93758764 | 6.83813 | 64.68663832 | 6.41943 | 63.811004 | 15.9 | 86.28097 | 12.68558 | 83.77823 | 14.59018 | 96.97128 | 14.48153 | 95.93703 | 6.50079 | 100.6359 | 6.42478 | 96.56111
5.98755 | 87.75650528 | 13.69647 | 80.92379812 | 6.84426 | 64.66595404 | 6.42402 | 63.811004 | 15.932 | 86.2101 | 12.69606 | 83.74375 | 14.59684 | 96.97818 | 14.49065 | 95.93703 | 6.50538 | 100.5945 | 6.4296 | 96.51285
5.99156 | 87.74961052 | 13.70498 | 80.86864004 | 6.84885 | 64.638375 | 6.42966 | 63.797214 | 15.926 | 86.24553 | 12.70511 | 83.73686 | 14.60495 | 96.99886 | 14.50015 | 95.90945 | 6.50902 | 100.5945 | 6.43322 | 96.49217
5.99541 | 87.76340004 | 13.71476 | 80.88932432 | 6.85386 | 64.63148024 | 6.43473 | 63.797214 | 15.932 | 86.2101 | 12.71488 | 83.70928 | 14.61529 | 96.97128 | 14.51178 | 95.90945 | 6.51387 | 100.5877 | 6.43804 | 96.48527
5.99917 | 87.75650528 | 13.72375 | 80.86864004 | 6.85877 | 64.638375 | 6.43993 | 63.783425 | 15.985 | 86.17467 | 12.72466 | 83.67481 | 14.62769 | 96.96439 | 14.52064 | 95.89566 | 6.52027 | 100.5739 | 6.44165 | 96.46459
6.00489 | 87.74961052 | 13.73421 | 80.86174528 | 6.86433 | 64.61769072 | 6.44405 | 63.77653 | 15.968 | 86.17467 | 12.7334 | 83.6817 | 14.63597 | 96.99197 | 14.53197 | 95.90945 | 6.52249 | 100.5877 | 6.44527 | 96.46459
6.00909 | 87.74961052 | 13.74262 | 80.85485052 | 6.86981 | 64.58321692 | 6.44941 | 63.755846 | 16.002 | 86.13923 | 12.74027 | 83.6817 | 14.64718 | 96.97818 | 14.5422 | 95.888765 | 6.52857 | 100.5808 | 6.45008 | 96.4508
6.01325 | 87.74271576 | 13.75231 | 80.85485052 | 6.87429 | 64.59011168 | 6.45478 | 63.755846 | 16.011 | 86.06836 | 12.74685 | 83.64723 | 14.65672 | 96.97128 | 14.55166 | 95.86808 | 6.53153 | 100.5739 | 6.4537 | 96.43701
6.0195 | 87.74961052 | 13.76418 | 80.81348196 | 6.8795 | 64.58321692 | 6.45849 | 63.755846 | 16.024 | 86.06836 | 12.75433 | 83.64033 | 14.6684 | 96.97128 | 14.56123 | 95.85429 | 6.53803 | 100.5601 | 6.45852 | 96.40253
6.02427 | 87.76340004 | 13.77509 | 80.83416624 | 6.88586 | 64.5694274 | 6.46388 | 63.748951 | 16.047 | 86.06836 | 12.76386 | 83.61275 | 14.67586 | 96.9437 | 14.57255 | 95.833605 | 6.54246 | 100.567 | 6.46213 | 96.38874
6.02828 | 87.72892624 | 13.78419 | 80.82037672 | 6.89056 | 64.55563788 | 6.46883 | 63.735161 | 16.062 | 86.03293 | 12.77054 | 83.60586 | 14.68767 | 96.92991 | 14.58172 | 95.8405 | 6.54689 | 100.5463 | 6.46575 | 96.39564
6.03266 | 87.71513672 | 13.79403 | 80.81348196 | 6.89591 | 64.55563788 | 6.47265 | 63.728267 | 16.077 | 85.9975 | 12.78024 | 83.59897 | 14.69475 | 96.93681 | 14.59286 | 95.874975 | 6.55103 | 100.5256 | 6.47057 | 96.34738
6.03644 | 87.72203148 | 13.80511 | 80.77900816 | 6.90195 | 64.55563788 | 6.47837 | 63.714477 | 16.07 | 85.96206 | 12.78905 | 83.59897 | 14.70833 | 96.90923 | 14.60353 | 95.85429 | 6.55812 | 100.498 | 6.47418 | 96.36117
6.04236 | 87.72203148 | 13.81509 | 80.77900816 | 6.90665 | 64.51426932 | 6.48463 | 63.714477 | 16.108 | 85.9975 | 12.80098 | 83.58518 | 14.71522 | 96.91612 | 14.61232 | 95.8405 | 6.5618 | 100.498 | 6.479 | 96.35427
6.0471 | 87.71513672 | 13.82595 | 80.76521864 | 6.91284 | 64.48669028 | 6.48864 | 63.714477 | 16.117 | 85.92663 | 12.80995 | 83.57828 | 14.72664 | 96.87475 | 14.62265 | 95.82671 | 6.56647 | 100.4773 | 6.48262 | 96.34738
6.05076 | 87.71513672 | 13.83627 | 80.7721134 | 6.91703 | 64.49358504 | 6.49441 | 63.707582 | 16.127 | 85.8912 | 12.81923 | 83.53691 | 14.73615 | 96.86786 | 14.63168 | 95.81292 | 6.56993 | 100.4498 | 6.48623 | 96.3198
6.05561 | 87.7013472 | 13.8463 | 80.7721134 | 6.92185 | 64.47979552 | 6.49923 | 63.686898 | 16.129 | 85.8912 | 12.83002 | 83.56449 | 14.74861 | 96.84717 | 14.64371 | 95.764655 | 6.57418 | 100.4015 | 6.49105 | 96.28532
6.06069 | 87.71513672 | 13.85586 | 80.76521864 | 6.92771 | 64.48669028 | 6.50404 | 63.673109 | 16.141 | 85.85576 | 12.84132 | 83.53691 | 14.75839 | 96.82649 | 14.65406 | 95.79913 | 6.57996 | 100.4291 | 6.49466 | 96.26464
6.06569 | 87.7013472 | 13.86782 | 80.72385008 | 6.93362 | 64.45221648 | 6.50889 | 63.659319 | 16.159 | 85.85576 | 12.84979 | 83.52312 | 14.76996 | 96.82649 | 14.66409 | 95.74397 | 6.58487 | 100.4429 | 6.49948 | 96.26464
6.06923 | 87.7013472 | 13.87742 | 80.74453436 | 6.93782 | 64.43842696 | 6.51421 | 63.652424 | 16.163 | 85.85576 | 12.86132 | 83.53002 | 14.7801 | 96.79891 | 14.67501 | 95.7026 | 6.59011 | 100.4084 | 6.5031 | 96.25085
6.07319 | 87.68066292 | 13.8881 | 80.73074484 | 6.94367 | 64.4315322 | 6.51818 | 63.63174 | 16.175 | 85.82033 | 12.87113 | 83.51623 | 14.79292 | 96.8127 | 14.68587 | 95.67502 | 6.596 | 100.3739 | 6.50792 | 96.25774
6.07669 | 87.69445244 | 13.8982 | 80.72385008 | 6.94889 | 64.40395316 | 6.52353 | 63.64553 | 16.183 | 85.82033 | 12.882 | 83.50933 | 14.80305 | 96.78512 | 14.69535 | 95.63365 | 6.59998 | 100.3877 | 6.51153 | 96.25085
6.07993 | 87.67376816 | 13.90914 | 80.71006056 | 6.954 | 64.3970584 | 6.52691 | 63.617951 | 16.202 | 85.7849 | 12.89236 | 83.48865 | 14.81339 | 96.78512 | 14.70506 | 95.60607 | 6.60559 | 100.3394 | 6.51515 | 96.20259
6.08378 | 87.67376816 | 13.92003 | 80.68937628 | 6.95935 | 64.3625846 | 6.53307 | 63.617951 | 16.194 | 85.7849 | 12.90131 | 83.48175 | 14.82141 | 96.78512 | 14.71448 | 95.571595 | 6.61089 | 100.3394 | 6.51997 | 96.22327
6.08704 | 87.65997864 | 13.93022 | 80.68248152 | 6.96389 | 64.37637412 | 6.53812 | 63.597266 | 16.219 | 85.7849 | 12.90872 | 83.46796 | 14.8329 | 96.72306 | 14.724 | 95.585385 | 6.61528 | 100.3325 | 6.52358 | 96.19569
6.09121 | 87.63929436 | 13.93929 | 80.67558676 | 6.9701 | 64.35568984 | 6.54198 | 63.604161 | 16.202 | 85.74946 | 12.91825 | 83.45418 | 14.84239 | 96.73685 | 14.73525 | 95.5647 | 6.62108 | 100.3601 | 6.5284 | 96.15432
6.09545 | 87.63929436 | 13.94785 | 80.68248152 | 6.97515 | 64.33500556 | 6.54831 | 63.569687 | 16.235 | 85.74946 | 12.92712 | 83.45418 | 14.85477 | 96.73685 | 14.74414 | 95.612965 | 6.62435 | 100.3188 | 6.53202 | 96.14053
6.09866 | 87.64618912 | 13.95699 | 80.6342182 | 6.98025 | 64.3281108 | 6.55277 | 63.562792 | 16.203 | 85.71403 | 12.9352 | 83.43349 | 14.86449 | 96.72996 | 14.75582 | 95.5647 | 6.63043 | 100.2843 | 6.53563 | 96.10606
6.10269 | 87.64618912 | 13.96746 | 80.6342182 | 6.98649 | 64.3281108 | 6.55744 | 63.549003 | 16.251 | 85.67859 | 12.94276 | 83.4266 | 14.87556 | 96.70927 | 14.7652 | 95.571595 | 6.63526 | 100.3119 | 6.54045 | 96.07848
6.10846 | 87.62550484 | 13.97903 | 80.61353392 | 6.99203 | 64.30053176 | 6.56263 | 63.542108 | 16.254 | 85.67859 | 12.95092 | 83.39902 | 14.88678 | 96.68859 | 14.77494 | 95.57849 | 6.64045 | 100.3119 | 6.54406 | 96.07848
6.11272 | 87.62550484 | 13.99096 | 80.5997444 | 6.99705 | 64.27984748 | 6.56636 | 63.535213 | 16.238 | 85.60773 | 12.95883 | 83.39902 | 14.89973 | 96.68169 | 14.78579 | 95.571595 | 6.64446 | 100.2705 | 6.54888 | 96.08538
6.1181 | 87.60482056 | 14.00135 | 80.5997444 | 7.00283 | 64.27984748 | 6.57109 | 63.514529 | 16.294 | 85.60773 | 12.96677 | 83.39212 | 14.90747 | 96.6748 | 14.79682 | 95.585385 | 6.64959 | 100.2912 | 6.5525 | 96.10606
6.12223 | 87.5979258 | 14.01113 | 80.57216536 | 7.0082 | 64.27295272 | 6.57666 | 63.50074 | 16.288 | 85.60773 | 12.97828 | 83.39902 | 14.9189 | 96.65411 | 14.80695 | 95.57849 | 6.65404 | 100.2567 | 6.55611 | 96.00264
6.12682 | 87.60482056 | 14.02097 | 80.57906012 | 7.01374 | 64.25226844 | 6.58191 | 63.50074 | 16.31 | 85.53686 | 12.98767 | 83.36454 | 14.92734 | 96.64722 | 14.81732 | 95.5647 | 6.65953 | 100.2705 | 6.56093 | 95.98195
6.13262 | 87.59103104 | 14.03004 | 80.57906012 | 7.01894 | 64.20400512 | 6.58796 | 63.473161 | 16.345 | 85.57229 | 12.99739 | 83.34386 | 14.9404 | 96.61964 | 14.82792 | 95.5647 | 6.66177 | 100.2498 | 6.56455 | 95.96816
6.13627 | 87.5979258 | 14.04084 | 80.58595488 | 7.02407 | 64.21779464 | 6.59229 | 63.480055 | 16.363 | 85.53686 | 13.00865 | 83.35075 | 14.94954 | 96.60585 | 14.83822 | 95.557805 | 6.66646 | 100.2498 | 6.56816 | 95.9268
6.13972 | 87.59103104 | 14.05119 | 80.55148108 | 7.03027 | 64.21089988 | 6.59719 | 63.473161 | 16.346 | 85.57229 | 13.01962 | 83.33007 | 14.96076 | 96.57827 | 14.84786 | 95.557805 | 6.67185 | 100.2429 | 6.57298 | 95.94748
6.14534 | 87.57034676 | 14.06096 | 80.55148108 | 7.03524 | 64.19711036 | 6.60286 | 63.459371 | 16.377 | 85.50143 | 13.03038 | 83.33007 | 14.96892 | 96.55758 | 14.8582 | 95.49575 | 6.67375 | 100.2567 | 6.5766 | 95.85095
6.15064 | 87.57724152 | 14.07234 | 80.53769156 | 7.04006 | 64.16953132 | 6.60852 | 63.445582 | 16.407 | 85.53686 | 13.04104 | 83.32317 | 14.97991 | 96.54379 | 14.86803 | 95.530225 | 6.67919 | 100.236 | 6.58021 | 95.83027
6.15519 | 87.563452 | 14.08209 | 80.52390204 | 7.04514 | 64.1557418 | 6.61478 | 63.438687 | 16.411 | 85.50143 | 13.05212 | 83.30939 | 14.98785 | 96.5369 | 14.8778 | 95.48196 | 6.68249 | 100.2084 | 6.58503 | 95.87853
6.16074 | 87.55655724 | 14.09357 | 80.5307968 | 7.05028 | 64.1557418 | 6.6195 | 63.424897 | 16.397 | 85.46599 | 13.06291 | 83.2956 | 15.00204 | 96.53 | 14.8877 | 95.49575 | 6.68586 | 100.2084 | 6.58864 | 95.77511
6.16575 | 87.54966248 | 14.10368 | 80.51700728 | 7.05611 | 64.14884704 | 6.62485 | 63.431792 | 16.44 | 85.46599 | 13.07381 | 83.26802 | 15.01116 | 96.50242 | 14.89803 | 95.475065 | 6.69019 | 100.2222 | 6.59226 | 95.82337
6.1708 | 87.54276772 | 14.11419 | 80.50321776 | 7.0611 | 64.13505752 | 6.62993 | 63.418002 | 16.464 | 85.46599 | 13.08351 | 83.25423 | 15.02255 | 96.50242 | 14.90791 | 95.4268 | 6.69209 | 100.1947 | 6.59708 | 95.77511
6.17731 | 87.54966248 | 14.12433 | 80.48942824 | 7.06538 | 64.11437324 | 6.63381 | 63.411108 | 16.479 | 85.46599 | 13.09304 | 83.26802 | 15.03343 | 96.48174 | 14.91926 | 95.419905 | 6.69708 | 100.2015 | 6.60069 | 93.86526
6.18281 | 87.53587296 | 14.13531 | 80.47563872 | 7.07083 | 64.10747848 | 6.6389 | 63.411108 | 16.46 | 85.43056 | 13.10131 | 83.24733 | 15.04366 | 96.46105 | 14.9298 | 95.41301 | 6.7014 | 100.1671 | 6.60431 | 94.02384
6.1869 | 87.52208344 | 14.14482 | 80.46874396 | 7.07614 | 64.10058372 | 6.64384 | 63.404213 | 16.469 | 85.39513 | 13.1092 | 83.25423 | 15.05328 | 96.44726 | 14.94096 | 95.4268 | 6.70473 | 100.174 | 6.60913 | 94.03763
6.1923 | 87.50139916 | 14.15279 | 80.46874396 | 7.08152 | 64.07989944 | 6.64865 | 63.390423 | 16.483 | 85.43056 | 13.11793 | 83.23354 | 15.06512 | 96.41279 | 14.95107 | 95.392325 | 6.71005 | 100.174 | 6.61274 | 94.079
6.19672 | 87.50139916 | 14.16369 | 80.44805968 | 7.08678 | 64.05921516 | 6.65278 | 63.383529 | 16.53 | 85.35969 | 13.12801 | 83.22665 | 15.07173 | 96.3921 | 14.9607 | 95.38543 | 6.71353 | 100.2015 | 6.61636 | 94.15484
6.20274 | 87.50139916 | 14.17236 | 80.44116492 | 7.09226 | 64.0523204 | 6.65804 | 63.376634 | 16.523 | 85.32426 | 13.13622 | 83.22665 | 15.08336 | 96.399 | 14.972 | 95.41301 | 6.71829 | 100.1533 | 6.62118 | 94.18242
6.20692 | 87.50139916 | 14.18358 | 80.45495444 | 7.09781 | 64.02474136 | 6.66246 | 63.369739 | 16.538 | 85.32426 | 13.14378 | 83.20596 | 15.09103 | 96.37142 | 14.98237 | 95.37164 | 6.72354 | 100.1809 | 6.62479 | 94.26516
6.21153 | 87.50829392 | 14.19291 | 80.43427016 | 7.103 | 63.99716232 | 6.66671 | 63.35595 | 16.543 | 85.28882 | 13.15239 | 83.20596 | 15.10374 | 96.32315 | 14.99115 | 95.337165 | 6.72759 | 100.1395 | 6.6284 | 94.36169
6.21638 | 87.50139916 | 14.20392 | 80.42048064 | 7.10809 | 63.9833728 | 6.67245 | 63.362844 | 16.57 | 85.25339 | 13.16123 | 83.19217 | 15.11223 | 96.32315 | 15.0022 | 95.392325 | 6.73254 | 100.174 | 6.63322 | 94.3479
6.2213 | 87.48760964 | 14.21425 | 80.4273754 | 7.11305 | 64.00405708 | 6.67639 | 63.349055 | 16.568 | 85.28882 | 13.17074 | 83.19217 | 15.12186 | 96.30936 | 15.01134 | 95.37164 | 6.73841 | 100.1257 | 6.63684 | 94.43063
6.22576 | 87.4945044 | 14.22518 | 80.39979636 | 7.11876 | 63.96958328 | 6.68155 | 63.335265 | 16.585 | 85.25339 | 13.18097 | 83.18528 | 15.13204 | 96.28868 | 15.02221 | 95.35785 | 6.74313 | 100.1533 | 6.64045 | 94.51337
6.23062 | 87.48760964 | 14.23574 | 80.40669112 | 7.12382 | 63.94200424 | 6.68574 | 63.335265 | 16.603 | 85.21796 | 13.18921 | 83.14391 | 15.14173 | 96.28868 | 15.03183 | 95.34406 | 6.7494 | 100.1257 | 6.64527 | 94.57542
6.23547 | 87.48071488 | 14.24535 | 80.3929016 | 7.12896 | 63.93510948 | 6.6912 | 63.314581 | 16.625 | 85.21796 | 13.19801 | 83.15081 | 15.15092 | 96.2611 | 15.04261 | 95.33027 | 6.75392 | 100.0774 | 6.64889 | 94.61679
6.23991 | 87.48760964 | 14.25516 | 80.36532256 | 7.13385 | 63.92821472 | 6.69516 | 63.321476 | 16.639 | 85.18252 | 13.20578 | 83.12323 | 15.16224 | 96.2611 | 15.05103 | 95.309585 | 6.75886 | 100.1188 | 6.6525 | 94.67195
6.2447 | 87.50139916 | 14.26541 | 80.35153304 | 7.1396 | 63.92821472 | 6.69877 | 63.307686 | 16.647 | 85.14709 | 13.21711 | 83.12323 | 15.17277 | 96.23352 | 15.0595 | 95.309585 | 6.76467 | 100.0705 | 6.65612 | 94.72711
6.24924 | 87.47382012 | 14.27466 | 80.3584278 | 7.14504 | 63.90063568 | 6.7038 | 63.293897 | 16.653 | 85.18252 | 13.22631 | 83.10944 | 15.18636 | 96.23352 | 15.06675 | 95.295795 | 6.76931 | 100.0637 | 6.66094 | 94.78227
6.25411 | 87.46692536 | 14.28538 | 80.33084876 | 7.14952 | 63.90063568 | 6.70943 | 63.273213 | 16.674 | 85.14709 | 13.23573 | 83.09565 | 15.1949 | 96.23352 | 15.07522 | 95.27511 | 6.77443 | 100.0705 | 6.66455 | 94.83053
6.25769 | 87.4600306 | 14.29578 | 80.31016448 | 7.15581 | 63.8799514 | 6.71438 | 63.252528 | 16.692 | 85.11166 | 13.24599 | 83.07496 | 15.20674 | 96.22662 | 15.08369 | 95.27511 | 6.77913 | 100.0085 | 6.66817 | 94.85121
6.26342 | 87.4600306 | 14.30461 | 80.2894802 | 7.16132 | 63.87305664 | 6.71976 | 63.252528 | 16.686 | 85.07622 | 13.25704 | 83.05428 | 15.21634 | 96.21973 | 15.09095 | 95.226845 | 6.7827 | 100.043 | 6.67298 | 94.92016
6.26788 | 87.48071488 | 14.31388 | 80.28258544 | 7.16575 | 63.85237236 | 6.72368 | 63.238739 | 16.701 | 85.07622 | 13.26776 | 83.0267 | 15.22884 | 96.19215 | 15.09941 | 95.23374 | 6.78821 | 100.0154 | 6.6766 | 94.98221
6.27191 | 87.46692536 | 14.32446 | 80.2894802 | 7.16969 | 63.82479332 | 6.72907 | 63.231844 | 16.729 | 85.04079 | 13.27755 | 83.01981 | 15.2361 | 96.19215 | 15.10788 | 95.24753 | 6.79434 | 100.0154 | 6.68021 | 95.03048
6.27639 | 87.46692536 | 14.33302 | 80.26879592 | 7.17563 | 63.81789856 | 6.73447 | 63.224949 | 16.733 | 85.00535 | 13.28669 | 82.99912 | 15.24629 | 96.16457 | 15.11514 | 95.199265 | 6.80045 | 99.9947 | 6.68503 | 95.00979
6.28078 | 87.45313584 | 14.34218 | 80.27569068 | 7.18024 | 63.80410904 | 6.73825 | 63.224949 | 16.735 | 85.00535 | 13.29564 | 82.99223 | 15.25586 | 96.16457 | 15.12361 | 95.199265 | 6.80639 | 100.0016 | 6.68865 | 95.07874
6.28571 | 87.43934632 | 14.35114 | 80.2550064 | 7.18564 | 63.77653 | 6.74384 | 63.190475 | 16.747 | 84.96992 | 13.30509 | 82.97844 | 15.26619 | 96.15078 | 15.13086 | 95.13721 | 6.81007 | 99.97402 | 6.69226 | 95.09253
6.29116 | 87.43934632 | 14.3606 | 80.2550064 | 7.19099 | 63.78342476 | 6.74794 | 63.21116 | 16.775 | 84.96992 | 13.31503 | 82.95775 | 15.27516 | 96.15767 | 15.13933 | 95.171685 | 6.81456 | 99.97402 | 6.69708 | 95.16148
6.2955 | 87.41866204 | 14.37102 | 80.24121688 | 7.19652 | 63.76274048 | 6.75229 | 63.183581 | 16.798 | 84.96992 | 13.3236 | 82.93017 | 15.28622 | 96.13699 | 15.1478 | 95.171685 | 6.82133 | 99.95334 | 6.7007 | 95.18216
6.30058 | 87.43934632 | 14.38143 | 80.23432212 | 7.20132 | 63.74895096 | 6.75696 | 63.169791 | 16.781 | 84.93449 | 13.33107 | 82.92328 | 15.29754 | 96.1232 | 15.15505 | 95.157895 | 6.82553 | 99.93955 | 6.70431 | 95.18906
6.30533 | 87.4255568 | 14.39151 | 80.2205326 | 7.20711 | 63.72826668 | 6.76182 | 63.183581 | 16.817 | 84.89905 | 13.3431 | 82.90949 | 15.30876 | 96.07493 | 15.16352 | 95.151 | 6.82968 | 99.93265 | 6.70793 | 95.22353
6.31082 | 87.4255568 | 14.40112 | 80.23432212 | 7.21226 | 63.71447716 | 6.76695 | 63.156002 | 16.817 | 84.89905 | 13.35252 | 82.90949 | 15.31739 | 96.07493 | 15.17199 | 95.17858 | 6.83286 | 99.91886 | 6.71274 | 95.23732
6.31622 | 87.41866204 | 14.41167 | 80.21363784 | 7.21749 | 63.71447716 | 6.77112 | 63.142212 | 16.839 | 84.89905 | 13.36025 | 82.90259 | 15.32789 | 96.06804 | 15.17925 | 95.12342 | 6.83844 | 99.90507 | 6.71636 | 95.24421
6.31976 | 87.39797776 | 14.42234 | 80.19984832 | 7.22278 | 63.6731086 | 6.77531 | 63.135317 | 16.852 | 84.93449 | 13.36739 | 82.90259 | 15.33642 | 96.04735 | 15.18771 | 95.130315 | 6.84246 | 99.93265 | 6.71997 | 95.28558
6.32474 | 87.41176728 | 14.43333 | 80.19984832 | 7.22815 | 63.64552956 | 6.78081 | 63.121528 | 16.877 | 84.86362 | 13.37698 | 82.90259 | 15.35061 | 96.04046 | 15.19497 | 95.12342 | 6.84776 | 99.89128 | 6.72479 | 95.31316
6.3303 | 87.41176728 | 14.44511 | 80.1860588 | 7.23343 | 63.6386348 | 6.78582 | 63.093949 | 16.897 | 84.82819 | 13.38655 | 82.85433 | 15.35867 | 96.04046 | 15.20344 | 95.102735 | 6.85278 | 99.89128 | 6.72841 | 95.30627
6.33461 | 87.41176728 | 14.45504 | 80.17226928 | 7.23955 | 63.64552956 | 6.79034 | 63.114633 | 16.882 | 84.82819 | 13.39836 | 82.87502 | 15.37019 | 96.00598 | 15.21191 | 95.088945 | 6.85728 | 99.8706 | 6.73202 | 95.29937
6.33952 | 87.391083 | 14.466 | 80.151585 | 7.24513 | 63.61105576 | 6.7965 | 63.087054 | 16.899 | 84.79275 | 13.40867 | 82.86123 | 15.38086 | 95.99909 | 15.21916 | 95.06826 | 6.86178 | 99.8637 | 6.73684 | 95.30627
6.34353 | 87.38418824 | 14.47699 | 80.151585 | 7.25032 | 63.57658196 | 6.80011 | 63.093949 | 16.923 | 84.79275 | 13.41684 | 82.84054 | 15.39349 | 95.95772 | 15.22763 | 95.06826 | 6.86623 | 99.84991 | 6.74046 | 95.34764
6.34864 | 87.391083 | 14.48906 | 80.12400596 | 7.25594 | 63.58347672 | 6.80585 | 63.080159 | 16.913 | 84.75732 | 13.42364 | 82.84054 | 15.40361 | 95.99219 | 15.23489 | 95.08205 | 6.87046 | 99.83612 | 6.74407 | 95.32006
6.3532 | 87.39797776 | 14.49908 | 80.11021644 | 7.26153 | 63.55589768 | 6.81061 | 63.06637 | 16.947 | 84.75732 | 13.43163 | 82.84054 | 15.41384 | 95.99219 | 15.24336 | 95.019995 | 6.87689 | 99.84302 | 6.74889 | 95.32695
6.35786 | 87.39797776 | 14.50744 | 80.0826374 | 7.26645 | 63.54210816 | 6.81495 | 63.059475 | 16.956 | 84.75732 | 13.44124 | 82.81986 | 15.42338 | 95.95082 | 15.25182 | 95.061365 | 6.88097 | 99.84991 | 6.75251 | 95.34074
6.36317 | 87.37039872 | 14.51604 | 80.06195312 | 7.2716 | 63.52831864 | 6.81938 | 63.031896 | 16.969 | 84.72189 | 13.45155 | 82.79228 | 15.43401 | 95.95772 | 15.25908 | 95.006205 | 6.8847 | 99.80855 | 6.75612 | 95.33385
6.3677 | 87.38418824 | 14.5273 | 80.06195312 | 7.27632 | 63.51452912 | 6.82391 | 63.025001 | 16.985 | 84.65102 | 13.46135 | 82.77849 | 15.44304 | 95.95082 | 15.26755 | 95.019995 | 6.89118 | 99.82234 | 6.76094 | 95.34074
6.37223 | 87.37039872 | 14.54008 | 80.0481636 | 7.28272 | 63.50763436 | 6.82814 | 63.018106 | 16.979 | 84.65102 | 13.47315 | 82.77849 | 15.45497 | 95.93014 | 15.27601 | 95.006205 | 6.89724 | 99.79476 | 6.76455 | 95.34764
6.37622 | 87.36350396 | 14.54924 | 80.04126884 | 7.28751 | 63.48695008 | 6.83305 | 63.018106 | 17.006 | 84.61558 | 13.48422 | 82.7647 | 15.46368 | 95.93014 | 15.28448 | 94.978625 | 6.90212 | 99.79476 | 6.76937 | 95.36832
6.38025 | 87.3566092 | 14.5585 | 80.02747932 | 7.29259 | 63.4662658 | 6.83794 | 62.990527 | 17.007 | 84.61558 | 13.49385 | 82.73712 | 15.47536 | 95.90256 | 15.29174 | 94.978625 | 6.90714 | 99.78097 | 6.77299 | 95.36832
6.38423 | 87.3566092 | 14.56925 | 80.02058456 | 7.29723 | 63.45247628 | 6.84234 | 62.983633 | 17.036 | 84.58015 | 13.5027 | 82.73023 | 15.48534 | 95.91635 | 15.30021 | 95.08205 | 6.91106 | 99.77407 | 6.7766 | 95.32695
6.3896 | 87.3566092 | 14.57905 | 79.99300552 | 7.30217 | 63.45247628 | 6.84861 | 62.990527 | 17.042 | 84.58015 | 13.51223 | 82.70954 | 15.49689 | 95.88877 | 15.30867 | 95.254425 | 6.9172 | 99.77407 | 6.78142 | 95.36832
6.39463 | 87.34281968 | 14.58678 | 80.0136898 | 7.30757 | 63.42489724 | 6.85269 | 62.969843 | 17.063 | 84.58015 | 13.52235 | 82.68886 | 15.50234 | 95.88877 | 15.31714 | 94.840725 | 6.92164 | 99.76028 | 6.78504 | 95.35453
6.39931 | 87.34281968 | 14.59607 | 79.979216 | 7.31246 | 63.40421296 | 6.85915 | 62.962948 | 17.073 | 84.50928 | 13.53458 | 82.69575 | 15.51349 | 95.86808 | 15.3244 | 95.309585 | 6.92508 | 99.76028 | 6.78865 | 95.34764
6.40269 | 87.33592492 | 14.60695 | 79.99990028 | 7.31723 | 63.41110772 | 6.86352 | 62.935369 | 17.076 | 84.50928 | 13.5433 | 82.66817 | 15.52349 | 95.81292 | 15.33287 | 94.8752 | 6.9315 | 99.74649 | 6.79347 | 95.32006
6.40623 | 87.34281968 | 14.61678 | 79.979216 | 7.32309 | 63.40421296 | 6.86778 | 62.942264 | 17.118 | 84.50928 | 13.55143 | 82.68886 | 15.53682 | 95.79913 | 15.34133 | 94.82004 | 6.938 | 99.76028 | 6.79709 | 95.32695
6.41106 | 87.33592492 | 14.62853 | 79.96542648 | 7.32813 | 63.36973916 | 6.87389 | 62.92158 | 17.107 | 84.50928 | 13.55935 | 82.65438 | 15.54541 | 95.78534 | 15.3498 | 94.82004 | 6.94398 | 99.7396 | 6.8007 | 95.34074
6.41608 | 87.31524064 | 14.63813 | 79.96542648 | 7.33388 | 63.35594964 | 6.87737 | 62.90779 | 17.117 | 84.47385 | 13.57054 | 82.65438 | 15.55798 | 95.77845 | 15.35706 | 94.75109 | 6.94783 | 99.74649 | 6.80552 | 95.34074
6.4203 | 87.32903016 | 14.64899 | 79.95853172 | 7.34035 | 63.3628444 | 6.88268 | 62.900895 | 17.158 | 84.47385 | 13.58088 | 82.6268 | 15.56757 | 95.76466 | 15.36553 | 94.76488 | 6.95217 | 99.7396 | 6.80913 | 95.34074
6.42523 | 87.31524064 | 14.65922 | 79.93784744 | 7.34542 | 63.34905488 | 6.888 | 62.894001 | 17.166 | 84.47385 | 13.59206 | 82.59922 | 15.57933 | 95.75087 | 15.37399 | 94.826935 | 6.95609 | 99.69823 | 6.81275 | 95.32006
6.42966 | 87.30145112 | 14.67005 | 79.9102684 | 7.35134 | 63.32147584 | 6.89274 | 62.866422 | 17.178 | 84.40298 | 13.6021 | 82.60612 | 15.5881 | 95.71639 | 15.38125 | 94.79246 | 6.96183 | 99.71891 | 6.81757 | 95.34074
6.435 | 87.30834588 | 14.67954 | 79.9102684 | 7.35618 | 63.30079156 | 6.89798 | 62.859527 | 17.173 | 84.40298 | 13.61192 | 82.57854 | 15.59952 | 95.73708 | 15.38972 | 92.717065 | 6.96463 | 99.69823 | 6.82118 | 95.32006
6.43942 | 87.30834588 | 14.69087 | 79.89647888 | 7.36154 | 63.27321252 | 6.90391 | 62.845737 | 17.187 | 84.40298 | 13.62092 | 82.58544 | 15.607 | 95.68881 | 15.39818 | 93.006655 | 6.96857 | 99.67755 | 6.8248 | 95.31316
6.44482 | 87.3221354 | 14.70117 | 79.88958412 | 7.36781 | 63.27321252 | 6.90857 | 62.831948 | 17.212 | 84.40298 | 13.6281 | 82.59233 | 15.62004 | 95.68881 | 15.40665 | 93.2204 | 6.97274 | 99.65686 | 6.82962 | 95.34074
6.44886 | 87.30145112 | 14.71163 | 79.88268936 | 7.37246 | 63.24563348 | 6.91322 | 62.831948 | 17.203 | 84.36755 | 13.63759 | 82.55096 | 15.63057 | 95.67502 | 15.41512 | 93.38588 | 6.97742 | 99.66376 | 6.83323 | 95.29937
6.45284 | 87.28076684 | 14.72147 | 79.85511032 | 7.3774 | 63.2249492 | 6.91798 | 62.811264 | 17.244 | 84.36755 | 13.64808 | 82.54407 | 15.64196 | 95.64744 | 15.42359 | 93.558255 | 6.98203 | 99.64307 | 6.83685 | 95.29248
6.45682 | 87.2876616 | 14.73282 | 79.8413208 | 7.38268 | 63.21805444 | 6.92282 | 62.825053 | 17.253 | 84.29668 | 13.65611 | 82.51649 | 15.6496 | 95.63365 | 15.43205 | 93.751315 | 6.98487 | 99.61549 | 6.84167 | 95.27869
6.46134 | 87.2876616 | 14.74361 | 79.82753128 | 7.38863 | 63.21805444 | 6.92747 | 62.790579 | 17.255 | 84.33212 | 13.66462 | 82.53028 | 15.66315 | 95.63365 | 15.43931 | 93.916795 | 6.98888 | 99.61549 | 6.84528 | 95.27869
6.46651 | 87.30834588 | 14.75462 | 79.82753128 | 7.39376 | 63.17668588 | 6.93181 | 62.804369 | 17.261 | 84.29668 | 13.676 | 82.4958 | 15.66998 | 95.61297 | 15.44778 | 94.11675 | 6.99503 | 99.61549 | 6.84889 | 95.30627
6.47131 | 87.2876616 | 14.76528 | 79.81374176 | 7.399 | 63.16979112 | 6.93761 | 62.783685 | 17.275 | 84.26125 | 13.68585 | 82.4958 | 15.68213 | 95.58539 | 15.45625 | 94.26844 | 6.99848 | 99.58791 | 6.85371 | 95.2649
6.47705 | 87.29455636 | 14.77436 | 79.79305748 | 7.4039 | 63.14910684 | 6.94351 | 62.783685 | 17.327 | 84.22581 | 13.6957 | 82.47512 | 15.69052 | 95.61986 | 15.46471 | 94.43392 | 7.00468 | 99.6017 | 6.85733 | 95.25111
6.48031 | 87.2876616 | 14.7865 | 79.7723732 | 7.40973 | 63.14910684 | 6.94755 | 62.756106 | 17.312 | 84.22581 | 13.70592 | 82.46133 | 15.70412 | 95.58539 | 15.47318 | 94.564925 | 7.00972 | 99.56033 | 6.86215 | 95.25111
6.48503 | 87.27387208 | 14.79402 | 79.75168892 | 7.41522 | 63.13531732 | 6.95306 | 62.763 | 17.324 | 84.22581 | 13.7148 | 82.47512 | 15.7144 | 95.5647 | 15.48165 | 94.64077 | 7.0155 | 99.59481 | 6.86576 | 95.25111
6.48988 | 87.28076684 | 14.80384 | 79.74479416 | 7.42048 | 63.10084352 | 6.95721 | 62.756106 | 17.334 | 84.15495 | 13.72484 | 82.44065 | 15.72467 | 95.52333 | 15.49011 | 94.757985 | 7.02305 | 99.55344 | 6.86938 | 95.24421
6.49473 | 87.28076684 | 14.81621 | 79.71721512 | 7.42554 | 63.09394876 | 6.96172 | 62.756106 | 17.344 | 84.11951 | 13.73256 | 82.41996 | 15.7377 | 95.51644 | 15.49737 | 94.785565 | 7.02608 | 99.55344 | 6.8742 | 95.23732
6.50002 | 87.2876616 | 14.82642 | 79.71032036 | 7.43124 | 63.09394876 | 6.96765 | 62.735421 | 17.361 | 84.11951 | 13.74118 | 82.41307 | 15.75047 | 95.51644 | 15.50584 | 94.86141 | 7.03314 | 99.53276 | 6.87781 | 95.23043
6.50423 | 87.26008256 | 14.83662 | 79.71721512 | 7.43724 | 63.087054 | 6.97171 | 62.721632 | 17.364 | 84.11951 | 13.75078 | 82.40617 | 15.75861 | 95.49575 | 15.51431 | 94.91657 | 7.03748 | 99.51897 | 6.88143 | 95.20974
6.50801 | 87.26008256 | 14.84972 | 79.7034256 | 7.44216 | 63.05947496 | 6.9771 | 62.721632 | 17.394 | 84.08408 | 13.7616 | 82.37859 | 15.77194 | 95.48886 | 15.52277 | 95.006205 | 7.04343 | 99.53276 | 6.88625 | 95.21664
6.51284 | 87.26008256 | 14.86065 | 79.68963608 | 7.44703 | 63.0525802 | 6.98239 | 62.694053 | 17.414 | 84.08408 | 13.76846 | 82.37859 | 15.78063 | 95.46817 | 15.53124 | 95.0131 | 7.04894 | 99.50518 | 6.88986 | 95.19595
6.51796 | 87.2531878 | 14.86999 | 79.67584656 | 7.45275 | 63.03189592 | 6.98673 | 62.673368 | 17.407 | 84.04865 | 13.77893 | 82.38549 | 15.79231 | 95.45438 | 15.53971 | 95.061365 | 7.05342 | 99.4707 | 6.89347 | 95.18906
6.52287 | 87.24629304 | 14.88095 | 79.6689518 | 7.4582 | 63.0181064 | 6.9929 | 62.687158 | 17.435 | 84.04865 | 13.78965 | 82.3648 | 15.80338 | 95.44059 | 15.54817 | 95.09584 | 7.05837 | 99.46381 | 6.89829 | 95.18216
6.5292 | 87.23939828 | 14.89092 | 79.66205704 | 7.46309 | 62.99052736 | 6.99735 | 62.673368 | 17.461 | 84.01321 | 13.79934 | 82.34412 | 15.81567 | 95.4268 | 15.55664 | 95.144105 | 7.06251 | 99.49139 | 6.90191 | 95.17527
6.53392 | 87.26008256 | 14.90279 | 79.6689518 | 7.46837 | 62.97673784 | 7.00139 | 62.666474 | 17.475 | 84.01321 | 13.81091 | 82.33722 | 15.82195 | 95.4337 | 15.5639 | 95.12342 | 7.06546 | 99.4707 | 6.90552 | 95.16837
6.53839 | 87.24629304 | 14.91366 | 79.62758324 | 7.47392 | 62.95605356 | 7.00658 | 62.666474 | 17.495 | 84.01321 | 13.8207 | 82.31654 | 15.8347 | 95.39233 | 15.57237 | 95.157895 | 7.07007 | 99.46381 | 6.91034 | 95.15458
6.54268 | 87.23250352 | 14.92263 | 79.634478 | 7.47959 | 62.94226404 | 7.01108 | 62.659579 | 17.508 | 83.97778 | 13.82751 | 82.31654 | 15.84315 | 95.39922 | 15.58083 | 95.130315 | 7.07653 | 99.46381 | 6.91396 | 95.10632
6.54712 | 87.23250352 | 14.93322 | 79.60689896 | 7.48473 | 62.92157976 | 7.01444 | 62.638895 | 17.498 | 83.94234 | 13.83856 | 82.29586 | 15.85518 | 95.37164 | 15.5893 | 95.144105 | 7.07936 | 99.45002 | 6.91878 | 95.10632
6.55154 | 87.23939828 | 14.94317 | 79.62068848 | 7.49006 | 62.914685 | 7.01975 | 62.632 | 17.502 | 83.94234 | 13.84906 | 82.27517 | 15.86555 | 95.35785 | 15.59777 | 95.13721 | 7.08527 | 99.45002 | 6.92239 | 95.10632
6.55624 | 87.22560876 | 14.95494 | 79.6000042 | 7.49627 | 62.89400072 | 7.02421 | 62.604421 | 17.526 | 83.90691 | 13.85902 | 82.26828 | 15.87728 | 95.33717 | 15.60503 | 95.144105 | 7.09011 | 99.42933 | 6.92601 | 95.11321
6.56077 | 87.20492448 | 14.96348 | 79.61379372 | 7.50191 | 62.86642168 | 7.02931 | 62.61821 | 17.555 | 83.87148 | 13.86954 | 82.26138 | 15.88723 | 95.33717 | 15.61349 | 95.157895 | 7.09474 | 99.41554 | 6.93082 | 95.07874
6.56565 | 87.22560876 | 14.97333 | 79.59310944 | 7.50642 | 62.8457374 | 7.03491 | 62.583737 | 17.561 | 83.87148 | 13.87914 | 82.2407 | 15.89808 | 95.30959 | 15.62196 | 95.144105 | 7.09847 | 99.42933 | 6.93444 | 95.09942
6.56939 | 87.21181924 | 14.9832 | 79.57931992 | 7.512 | 62.8457374 | 7.03973 | 62.597526 | 17.566 | 83.80061 | 13.88952 | 82.26138 | 15.90466 | 95.30269 | 15.62922 | 95.17858 | 7.10182 | 99.40175 | 6.93805 | 95.06495
6.57423 | 87.20492448 | 14.99344 | 79.5655304 | 7.51719 | 62.83884264 | 7.04524 | 62.563052 | 17.572 | 83.80061 | 13.90002 | 82.2338 | 15.91685 | 95.26132 | 15.63769 | 95.185475 | 7.1081 | 99.38797 | 6.94287 | 95.05116
6.57843 | 87.19802972 | 15.00307 | 79.55174088 | 7.52316 | 62.8112636 | 7.04899 | 62.563052 | 17.596 | 83.72974 | 13.91082 | 82.22001 | 15.92525 | 95.23374 | 15.64615 | 95.157895 | 7.11076 | 99.39486 | 6.94649 | 95.05116
6.58235 | 87.19113496 | 15.01312 | 79.5310566 | 7.52856 | 62.79057932 | 7.05475 | 62.556157 | 17.61 | 83.72974 | 13.92024 | 82.21312 | 15.93806 | 95.20616 | 15.65341 | 95.20616 | 7.11561 | 99.40865 | 6.9501 | 95.03737
6.58676 | 87.19113496 | 15.02358 | 79.5310566 | 7.53398 | 62.76989504 | 7.0594 | 62.542368 | 17.613 | 83.72974 | 13.92943 | 82.21312 | 15.94676 | 95.20616 | 15.66188 | 95.213055 | 7.12107 | 99.36039 | 6.95492 | 95.03048
6.59053 | 87.17734544 | 15.03364 | 79.52416184 | 7.54033 | 62.74921076 | 7.06481 | 62.528578 | 17.638 | 83.72974 | 13.93916 | 82.19933 | 15.95816 | 95.18548 | 15.66913 | 95.20616 | 7.12502 | 99.36039 | 6.95854 | 95.01669
6.59584 | 87.16355592 | 15.04281 | 79.52416184 | 7.54525 | 62.74921076 | 7.06995 | 62.528578 | 17.651 | 83.72974 | 13.94823 | 82.18554 | 15.96683 | 95.17858 | 15.6776 | 95.185475 | 7.13152 | 99.37418 | 6.96336 | 95.0029
6.59961 | 87.1497664 | 15.05306 | 79.50347756 | 7.54996 | 62.72163172 | 7.07462 | 62.500999 | 17.661 | 83.69431 | 13.95736 | 82.17864 | 15.97922 | 95.17858 | 15.68486 | 95.199265 | 7.1366 | 99.31902 | 6.96697 | 94.98911
6.60484 | 87.16355592 | 15.06505 | 79.47589852 | 7.55596 | 62.71473696 | 7.0797 | 62.500999 | 17.668 | 83.69431 | 13.9679 | 82.15796 | 15.98724 | 95.151 | 15.69333 | 95.17858 | 7.14173 | 99.33281 | 6.97059 | 95.0029
6.60905 | 87.14287164 | 15.07403 | 79.462109 | 7.56148 | 62.68715792 | 7.08635 | 62.494105 | 17.674 | 83.65888 | 13.97744 | 82.14417 | 15.99929 | 95.14411 | 15.70179 | 95.171685 | 7.14679 | 99.31212 | 6.9754 | 94.97532
6.614 | 87.13597688 | 15.08488 | 79.45521424 | 7.56674 | 62.6733684 | 7.09071 | 62.452736 | 17.694 | 83.62344 | 13.98668 | 82.13728 | 16.00931 | 95.13032 | 15.70905 | 95.19237 | 7.15022 | 99.32591 | 6.97902 | 94.96842
6.61861 | 87.1497664 | 15.09448 | 79.43452996 | 7.57232 | 62.6388946 | 7.09591 | 62.452736 | 17.719 | 83.65888 | 13.99474 | 82.13038 | 16.01964 | 95.14411 | 15.71752 | 95.19237 | 7.15611 | 99.29833 | 6.98263 | 94.95463
6.62317 | 87.14287164 | 15.10543 | 79.4276352 | 7.57715 | 62.62510508 | 7.10251 | 62.432052 | 17.724 | 83.58801 | 14.00242 | 82.11659 | 16.02944 | 95.13721 | 15.72599 | 95.199265 | 7.16149 | 99.29833 | 6.98745 | 94.93395
6.62815 | 87.14287164 | 15.1174 | 79.3931614 | 7.58261 | 62.6388946 | 7.10607 | 62.418262 | 17.72 | 83.58801 | 14.01107 | 82.09591 | 16.04178 | 95.10274 | 15.73324 | 95.171685 | 7.16376 | 99.29833 | 6.99107 | 94.92016
6.6323 | 87.1497664 | 15.12785 | 79.42074044 | 7.58799 | 62.6044208 | 7.11203 | 62.418262 | 17.753 | 83.58801 | 14.0208 | 82.08212 | 16.04821 | 95.09584 | 15.74171 | 95.171685 | 7.16833 | 99.28454 | 6.99468 | 94.93395
6.63659 | 87.12908212 | 15.13828 | 79.3931614 | 7.59262 | 62.57684176 | 7.11711 | 62.411368 | 17.771 | 83.58801 | 14.03115 | 82.06833 | 16.05667 | 95.05447 | 15.74897 | 95.16479 | 7.17236 | 99.26386 | 6.9995 | 94.89258
6.64081 | 87.12218736 | 15.14829 | 79.38626664 | 7.59816 | 62.56305224 | 7.12223 | 62.383788 | 17.79 | 83.55257 | 14.04216 | 82.04764 | 16.06392 | 95.06826 | 15.75744 | 95.144105 | 7.17769 | 99.24318 | 7.00312 | 94.88569
6.64567 | 87.12218736 | 15.15804 | 79.37937188 | 7.60303 | 62.57684176 | 7.12806 | 62.369999 | 17.784 | 83.55257 | 14.0506 | 82.02696 | 16.07239 | 95.07516 | 15.7659 | 95.171685 | 7.18659 | 99.23628 | 7.00794 | 94.89258
6.65062 | 87.10150308 | 15.16703 | 79.37937188 | 7.60919 | 62.54236796 | 7.13256 | 62.383788 | 17.812 | 83.51714 | 14.05972 | 82.03385 | 16.08085 | 95.05447 | 15.77316 | 95.144105 | 7.18937 | 99.25007 | 7.01155 | 94.89948
6.65562 | 87.10839784 | 15.17808 | 79.36558236 | 7.6143 | 62.52168368 | 7.13629 | 62.34242 | 17.813 | 83.48171 | 14.06718 | 82.02006 | 16.08931 | 95.02 | 15.78163 | 95.16479 | 7.19433 | 99.18802 | 7.01517 | 94.88569
6.66001 | 87.10839784 | 15.18854 | 79.36558236 | 7.61942 | 62.50789416 | 7.14273 | 62.349315 | 17.83 | 83.48171 | 14.07424 | 81.99249 | 16.09778 | 95.00621 | 15.78889 | 95.157895 | 7.19918 | 99.20181 | 7.01998 | 94.83742
6.66384 | 87.10839784 | 15.19836 | 79.34489808 | 7.62539 | 62.51478892 | 7.14689 | 62.321736 | 17.844 | 83.44627 | 14.08504 | 81.99938 | 16.10624 | 94.98552 | 15.79735 | 95.116525 | 7.20513 | 99.16733 | 7.0236 | 94.83742
6.66776 | 87.10150308 | 15.20758 | 79.33800332 | 7.63138 | 62.49410464 | 7.15285 | 62.321736 | 17.857 | 83.48171 | 14.09754 | 81.98559 | 16.1147 | 94.97173 | 15.80582 | 95.16479 | 7.20865 | 99.18112 | 7.02721 | 94.80295
6.67268 | 87.08771356 | 15.2191 | 79.33110856 | 7.63631 | 62.45273608 | 7.15785 | 62.307946 | 17.867 | 83.44627 | 14.10917 | 81.9718 | 16.12196 | 94.93726 | 15.81308 | 95.17858 | 7.21427 | 99.14665 | 7.03203 | 94.83742
6.67719 | 87.09460832 | 15.23014 | 79.33110856 | 7.64209 | 62.45273608 | 7.1623 | 62.294157 | 17.865 | 83.44627 | 14.11779 | 81.95112 | 16.13042 | 94.91657 | 15.82154 | 95.157895 | 7.22064 | 99.13286 | 7.03565 | 94.80984
6.68167 | 87.08771356 | 15.24092 | 79.31042428 | 7.64832 | 62.45273608 | 7.16776 | 62.273472 | 17.904 | 83.41084 | 14.12675 | 81.93733 | 16.13888 | 94.90278 | 15.8288 | 95.144105 | 7.22901 | 99.11907 | 7.04047 | 94.80295
6.68626 | 87.08771356 | 15.25377 | 79.31042428 | 7.65324 | 62.43894656 | 7.17161 | 62.273472 | 17.898 | 83.37541 | 14.13635 | 81.93733 | 16.14735 | 94.91657 | 15.83727 | 95.151 | 7.23365 | 99.12596 | 7.04408 | 94.79606
6.69139 | 87.07392404 | 15.26452 | 79.28974 | 7.65879 | 62.397578 | 7.17709 | 62.266578 | 17.939 | 83.41084 | 14.14572 | 81.92354 | 16.15581 | 94.8821 | 15.84453 | 95.12342 | 7.23831 | 99.09839 | 7.0477 | 94.77537
6.6968 | 87.0808188 | 15.2731 | 79.26216096 | 7.6632 | 62.37689372 | 7.18289 | 62.259683 | 17.929 | 83.33997 | 14.15541 | 81.90975 | 16.16427 | 94.8821 | 15.85299 | 95.151 | 7.24273 | 99.10528 | 7.05252 | 94.75469
6.70079 | 87.05323976 | 15.2831 | 79.24837144 | 7.67001 | 62.38378848 | 7.18778 | 62.238999 | 17.961 | 83.30454 | 14.16626 | 81.90975 | 16.17274 | 94.84762 | 15.86146 | 95.144105 | 7.2486 | 99.07081 | 7.05613 | 94.76848
6.70575 | 87.06013452 | 15.29333 | 79.23458192 | 7.67514 | 62.34931468 | 7.19401 | 62.225209 | 17.958 | 83.26911 | 14.17732 | 81.90975 | 16.1812 | 94.84762 | 15.86872 | 95.144105 | 7.25534 | 99.0777 | 7.05975 | 94.76848
6.71074 | 87.06013452 | 15.30371 | 79.21389764 | 7.6799 | 62.34931468 | 7.19766 | 62.232104 | 17.973 | 83.26911 | 14.18616 | 81.87528 | 16.18966 | 94.82694 | 15.87719 | 95.130315 | 7.25828 | 99.03633 | 7.06456 | 94.76158
6.71461 | 87.06702928 | 15.31424 | 79.2207924 | 7.68605 | 62.32173564 | 7.20268 | 62.211419 | 18 | 83.23367 | 14.19303 | 81.86838 | 16.19812 | 94.82694 | 15.88565 | 95.10963 | 7.26525 | 99.03633 | 7.06818 | 94.734
6.71964 | 87.06013452 | 15.32247 | 79.1863186 | 7.69165 | 62.30105136 | 7.20821 | 62.190735 | 18.015 | 83.23367 | 14.20463 | 81.86149 | 16.20659 | 94.80625 | 15.89291 | 95.10963 | 7.27046 | 99.02254 | 7.073 | 94.70642
6.72445 | 87.06013452 | 15.33291 | 79.17942384 | 7.69619 | 62.30105136 | 7.2127 | 62.190735 | 18.05 | 83.23367 | 14.21648 | 81.85459 | 16.21384 | 94.80625 | 15.90259 | 95.12342 | 7.27213 | 99.00186 | 7.07661 | 94.69263
6.72942 | 87.07392404 | 15.34465 | 79.15873956 | 7.70204 | 62.25278804 | 7.21724 | 62.18384 | 18.039 | 83.1628 | 14.22639 | 81.85459 | 16.2223 | 94.81315 | 15.91106 | 95.13721 | 7.27558 | 98.99496 | 7.08023 | 94.67884
6.73456 | 87.06013452 | 15.3549 | 79.15873956 | 7.70672 | 62.2596828 | 7.22277 | 62.170051 | 18.081 | 83.12737 | 14.23379 | 81.82701 | 16.23077 | 94.79246 | 15.91831 | 95.116525 | 7.28022 | 99.00186 | 7.08505 | 94.65816
6.73823 | 87.06013452 | 15.36401 | 79.13805528 | 7.71296 | 62.25278804 | 7.22641 | 62.163156 | 18.044 | 83.12737 | 14.24142 | 81.80633 | 16.23923 | 94.76488 | 15.92678 | 95.13721 | 7.28408 | 98.96739 | 7.08866 | 94.68574
6.74298 | 87.06013452 | 15.37425 | 79.13116052 | 7.71811 | 62.225209 | 7.23208 | 62.156261 | 18.088 | 83.0565 | 14.24916 | 81.79254 | 16.24769 | 94.76488 | 15.93525 | 95.157895 | 7.29023 | 98.98117 | 7.09348 | 94.66505
6.74726 | 87.046345 | 15.38548 | 79.09668672 | 7.72273 | 62.20452472 | 7.23713 | 62.156261 | 18.11 | 83.0565 | 14.25935 | 81.78564 | 16.25616 | 94.76488 | 15.9425 | 95.130315 | 7.29286 | 98.96739 | 7.0971 | 94.64437
6.75189 | 87.046345 | 15.39631 | 79.10358148 | 7.72846 | 62.17694568 | 7.24203 | 62.135577 | 18.112 | 83.0565 | 14.26949 | 81.76496 | 16.26341 | 94.75109 | 15.95097 | 95.130315 | 7.29694 | 98.98117 | 7.10192 | 94.63058
6.75744 | 87.05323976 | 15.40506 | 79.0828972 | 7.7339 | 62.18384044 | 7.24787 | 62.128682 | 18.121 | 83.02107 | 14.27977 | 81.75117 | 16.27187 | 94.70283 | 15.95823 | 95.116525 | 7.30062 | 98.9467 | 7.10553 | 94.63058
6.76058 | 87.06013452 | 15.41752 | 79.09668672 | 7.74012 | 62.1562614 | 7.25125 | 62.114893 | 18.115 | 83.02107 | 14.29094 | 81.72359 | 16.28034 | 94.70972 | 15.9667 | 95.151 | 7.30433 | 98.9536 | 7.10914 | 94.63058
6.76531 | 87.046345 | 15.4292 | 79.06910768 | 7.74601 | 62.12868236 | 7.25617 | 62.107998 | 18.148 | 82.98564 | 14.30089 | 81.72359 | 16.28759 | 94.68904 | 15.97516 | 95.12342 | 7.30793 | 98.9467 | 7.11396 | 94.63058
6.76905 | 87.05323976 | 15.4386 | 79.06221292 | 7.75149 | 62.11489284 | 7.26254 | 62.094209 | 18.156 | 82.98564 | 14.30896 | 81.7098 | 16.29605 | 94.64767 | 15.98363 | 95.157895 | 7.31256 | 98.92602 | 7.11758 | 94.62369
6.77184 | 87.046345 | 15.44732 | 79.07600244 | 7.75668 | 62.10799808 | 7.26751 | 62.094209 | 18.177 | 82.98564 | 14.31758 | 81.67533 | 16.30452 | 94.62698 | 15.99089 | 95.13721 | 7.31622 | 98.89154 | 7.1224 | 94.57542
6.77619 | 87.03945024 | 15.46002 | 79.0484234 | 7.76319 | 62.08041904 | 7.2724 | 62.080419 | 18.191 | 82.91477 | 14.32767 | 81.66154 | 16.31177 | 94.62009 | 15.99936 | 95.144105 | 7.32107 | 98.89154 | 7.12601 | 94.58921
6.78049 | 87.03255548 | 15.47131 | 79.03463388 | 7.76788 | 62.03215572 | 7.27689 | 62.06663 | 18.202 | 82.91477 | 14.34007 | 81.64085 | 16.32023 | 94.62698 | 16.00782 | 95.151 | 7.32455 | 98.87775 | 7.13083 | 94.57542
6.78476 | 87.046345 | 15.48141 | 79.03463388 | 7.77306 | 62.03905048 | 7.28133 | 62.05284 | 18.221 | 82.91477 | 14.3498 | 81.63396 | 16.3287 | 94.6063 | 16.01508 | 95.13721 | 7.32909 | 98.87775 | 7.13445 | 94.54784
6.78866 | 87.03945024 | 15.49087 | 79.02773912 | 7.7785 | 62.0183662 | 7.28684 | 62.05284 | 18.252 | 82.87934 | 14.35995 | 81.62706 | 16.33595 | 94.57872 | 16.02355 | 95.16479 | 7.33532 | 98.85017 | 7.13927 | 94.54784
6.79295 | 87.03255548 | 15.50002 | 79.03463388 | 7.78395 | 61.99768192 | 7.29082 | 62.025261 | 18.26 | 82.87934 | 14.37194 | 81.59948 | 16.34441 | 94.57182 | 16.03202 | 95.130315 | 7.33901 | 98.85017 | 7.14288 | 94.54784
6.79823 | 87.03255548 | 15.51038 | 78.99326532 | 7.78893 | 61.96320812 | 7.29572 | 62.032156 | 18.256 | 82.8439 | 14.38375 | 81.60638 | 16.35288 | 94.56493 | 16.04048 | 95.08205 | 7.34373 | 98.84328 | 7.1465 | 94.53405
6.80387 | 87.02566072 | 15.5212 | 78.99326532 | 7.79479 | 61.9494186 | 7.3012 | 61.997682 | 18.273 | 82.80847 | 14.39481 | 81.59259 | 16.36013 | 94.53045 | 16.04774 | 95.116525 | 7.34785 | 98.83638 | 7.15131 | 94.50648
6.80765 | 87.01876596 | 15.53102 | 78.98637056 | 7.80048 | 61.92183956 | 7.30582 | 61.990787 | 18.293 | 82.80847 | 14.40522 | 81.59259 | 16.36739 | 94.51666 | 16.05621 | 95.10963 | 7.35185 | 98.82949 | 7.15493 | 94.52716
6.81256 | 87.01876596 | 15.54341 | 78.9794758 | 7.80564 | 61.92873432 | 7.31233 | 61.976998 | 18.3 | 82.7376 | 14.41392 | 81.5788 | 16.37585 | 94.48219 | 16.06467 | 95.09584 | 7.35839 | 98.80881 | 7.15975 | 94.53405
6.81661 | 87.0118712 | 15.55578 | 78.95879152 | 7.8109 | 61.880471 | 7.31775 | 61.949419 | 18.323 | 82.70217 | 14.42198 | 81.56501 | 16.38431 | 94.45461 | 16.07314 | 95.08205 | 7.36162 | 98.80191 | 7.16336 | 94.49958
6.82134 | 87.00497644 | 15.56526 | 78.945002 | 7.81687 | 61.86668148 | 7.32146 | 61.949419 | 18.326 | 82.70217 | 14.43259 | 81.55122 | 16.39157 | 94.45461 | 16.08161 | 95.088945 | 7.36587 | 98.78812 | 7.16818 | 94.472
6.82561 | 86.99118692 | 15.5774 | 78.93121248 | 7.82206 | 61.85978672 | 7.3269 | 61.92184 | 18.318 | 82.66673 | 14.44261 | 81.53054 | 16.40003 | 94.42013 | 16.09008 | 95.075155 | 7.37199 | 98.73986 | 7.1718 | 94.45132
6.83195 | 86.99118692 | 15.58797 | 78.90363344 | 7.82806 | 61.83220768 | 7.33178 | 61.914945 | 18.368 | 82.6313 | 14.45132 | 81.55812 | 16.40849 | 94.42703 | 16.09733 | 95.061365 | 7.37549 | 98.74675 | 7.17541 | 94.46511
6.83625 | 86.9773974 | 15.59878 | 78.88294916 | 7.83339 | 61.79083912 | 7.33677 | 61.92184 | 18.364 | 82.59587 | 14.46201 | 81.51675 | 16.41575 | 94.39255 | 16.1058 | 95.075155 | 7.37965 | 98.73296 | 7.18023 | 94.43063
6.84201 | 86.9773974 | 15.60597 | 78.88294916 | 7.8393 | 61.78394436 | 7.34355 | 61.894261 | 18.367 | 82.59587 | 14.47005 | 81.53743 | 16.42421 | 94.40634 | 16.11427 | 95.047575 | 7.38484 | 98.73986 | 7.18385 | 94.42374
6.84598 | 86.9773974 | 15.61584 | 78.85537012 | 7.84507 | 61.7770496 | 7.34752 | 61.894261 | 18.378 | 82.56043 | 14.47929 | 81.47538 | 16.43146 | 94.37876 | 16.12274 | 95.047575 | 7.39006 | 98.71228 | 7.18867 | 94.38237
6.85224 | 86.97050264 | 15.62703 | 78.84847536 | 7.85136 | 61.75636532 | 7.35298 | 61.880471 | 18.417 | 82.56043 | 14.48636 | 81.49606 | 16.43993 | 94.35808 | 16.1312 | 95.075155 | 7.39497 | 98.71917 | 7.19228 | 94.37547
6.85809 | 86.96360788 | 15.63633 | 78.84847536 | 7.85651 | 61.72189152 | 7.35834 | 61.852892 | 18.409 | 82.525 | 14.495 | 81.45469 | 16.44839 | 94.35808 | 16.13967 | 95.075155 | 7.39744 | 98.6847 | 7.19589 | 94.36169
6.86238 | 86.96360788 | 15.64489 | 78.83468584 | 7.86221 | 61.71499676 | 7.36361 | 61.839102 | 18.414 | 82.525 | 14.50577 | 81.44091 | 16.45564 | 94.3305 | 16.14693 | 95.019995 | 7.40412 | 98.71917 | 7.20071 | 94.33411
6.86736 | 86.9429236 | 15.6557 | 78.81400156 | 7.86706 | 61.69431248 | 7.37054 | 61.839102 | 18.447 | 82.48956 | 14.51286 | 81.44091 | 16.46411 | 94.33739 | 16.15539 | 95.061365 | 7.40893 | 98.69849 | 7.20433 | 94.31342
6.87201 | 86.93602884 | 15.66611 | 78.82089632 | 7.87226 | 61.68052296 | 7.37566 | 61.818418 | 18.458 | 82.45413 | 14.522 | 81.41333 | 16.47257 | 94.28913 | 16.16386 | 95.047575 | 7.41323 | 98.67781 | 7.20794 | 94.31342
6.87613 | 86.92913408 | 15.6747 | 78.82089632 | 7.87765 | 61.65983868 | 7.37966 | 61.797734 | 18.462 | 82.45413 | 14.53371 | 81.41333 | 16.47982 | 94.26844 | 16.17233 | 95.04068 | 7.41877 | 98.66402 | 7.21276 | 94.29274
6.88087 | 86.93602884 | 15.68471 | 78.8071068 | 7.88232 | 61.63225964 | 7.38556 | 61.770155 | 18.495 | 82.38326 | 14.54375 | 81.39264 | 16.48829 | 94.26155 | 16.1808 | 95.033785 | 7.42301 | 98.65023 | 7.21638 | 94.25137
6.88485 | 86.91534456 | 15.69644 | 78.8071068 | 7.88808 | 61.61847012 | 7.38997 | 61.770155 | 18.507 | 82.34783 | 14.55365 | 81.36506 | 16.49554 | 94.25465 | 16.18926 | 95.0131 | 7.42765 | 98.63644 | 7.2212 | 94.25137
6.88954 | 86.9084498 | 15.70667 | 78.80021204 | 7.89426 | 61.63225964 | 7.395 | 61.76326 | 18.523 | 82.34783 | 14.56427 | 81.32369 | 16.504 | 94.24776 | 16.19773 | 95.019995 | 7.43415 | 98.65023 | 7.22481 | 94.23758
6.89309 | 86.90155504 | 15.71608 | 78.77952776 | 7.89918 | 61.59089108 | 7.40098 | 61.756365 | 18.534 | 82.3124 | 14.57643 | 81.33748 | 16.51247 | 94.22707 | 16.2062 | 94.99931 | 7.43822 | 98.62954 | 7.22843 | 94.22379
6.89752 | 86.90155504 | 15.72558 | 78.78642252 | 7.90522 | 61.56331204 | 7.40576 | 61.756365 | 18.563 | 82.3124 | 14.58675 | 81.3168 | 16.51972 | 94.21328 | 16.21346 | 94.97173 | 7.44181 | 98.62954 | 7.23325 | 94.19621
6.90266 | 86.89466028 | 15.73623 | 78.76573824 | 7.91072 | 61.54952252 | 7.41153 | 61.714997 | 18.564 | 82.27696 | 14.59811 | 81.3168 | 16.52818 | 94.19949 | 16.22192 | 94.95794 | 7.44611 | 98.61575 | 7.23686 | 94.16863
6.90672 | 86.89466028 | 15.74734 | 78.76573824 | 7.91616 | 61.52194348 | 7.4169 | 61.714997 | 18.6 | 82.3124 | 14.60987 | 81.29612 | 16.53544 | 94.17191 | 16.23039 | 94.964835 | 7.45052 | 98.60886 | 7.24047 | 94.12726
6.911 | 86.88087076 | 15.75855 | 78.7381592 | 7.92209 | 61.52883824 | 7.42148 | 61.694312 | 18.605 | 82.24153 | 14.61837 | 81.28922 | 16.5439 | 94.15123 | 16.23886 | 94.951045 | 7.4555 | 98.58128 | 7.24529 | 94.14105
6.91645 | 86.88776552 | 15.76898 | 78.73126444 | 7.92678 | 61.49436444 | 7.42842 | 61.694312 | 18.624 | 82.24153 | 14.62814 | 81.28233 | 16.55115 | 94.13054 | 16.24732 | 94.95794 | 7.46133 | 98.59507 | 7.24891 | 94.12037
6.92172 | 86.873976 | 15.77993 | 78.71747492 | 7.93261 | 61.49436444 | 7.43276 | 61.673628 | 18.605 | 82.24153 | 14.63887 | 81.26164 | 16.55962 | 94.10296 | 16.25579 | 94.951045 | 7.46685 | 98.58128 | 7.25252 | 94.09968
6.92595 | 86.873976 | 15.7932 | 78.71747492 | 7.93791 | 61.47368016 | 7.43806 | 61.673628 | 18.641 | 82.2061 | 14.64559 | 81.23406 | 16.56808 | 94.10986 | 16.26426 | 94.94415 | 7.47101 | 98.61575 | 7.25734 | 94.09968
6.93208 | 86.873976 | 15.80421 | 78.7036854 | 7.9427 | 61.45299588 | 7.44438 | 61.659839 | 18.653 | 82.2061 | 14.65453 | 81.25475 | 16.57533 | 94.09607 | 16.27273 | 94.923465 | 7.47525 | 98.57438 | 7.26096 | 94.08589
6.93629 | 86.85329172 | 15.81339 | 78.68989588 | 7.94869 | 61.43920636 | 7.44792 | 61.646049 | 18.667 | 82.2061 | 14.66333 | 81.23406 | 16.5838 | 94.06849 | 16.27998 | 94.93036 | 7.48072 | 98.57438 | 7.26578 | 94.05142
6.9408 | 86.84639696 | 15.82241 | 78.68300112 | 7.95391 | 61.41852208 | 7.45446 | 61.61847 | 18.642 | 82.17066 | 14.67372 | 81.22027 | 16.59226 | 94.0547 | 16.28845 | 94.923465 | 7.48507 | 98.56749 | 7.26939 | 94.01695
6.94467 | 86.86018648 | 15.83464 | 78.67610636 | 7.96008 | 61.40473256 | 7.45936 | 61.63226 | 18.703 | 82.09979 | 14.68238 | 81.21338 | 16.59951 | 94.0478 | 16.29692 | 94.909675 | 7.49014 | 98.56059 | 7.27301 | 94.04453
6.94833 | 86.8395022 | 15.84485 | 78.6692116 | 7.96663 | 61.38404828 | 7.4637 | 61.625365 | 18.729 | 82.09979 | 14.69281 | 81.19269 | 16.60798 | 94.02022 | 16.30538 | 94.895885 | 7.49617 | 98.53302 | 7.27783 | 94.01005
6.95347 | 86.85329172 | 15.85575 | 78.64852732 | 7.97186 | 61.363364 | 7.47001 | 61.604681 | 18.746 | 82.06436 | 14.70382 | 81.1789 | 16.61644 | 93.99264 | 16.31385 | 94.88899 | 7.49974 | 98.52612 | 7.28144 | 94.00316
6.95687 | 86.83260744 | 15.86554 | 78.64852732 | 7.97767 | 61.33578496 | 7.47417 | 61.590891 | 18.74 | 82.02893 | 14.71467 | 81.17201 | 16.62369 | 94.00643 | 16.32232 | 94.90278 | 7.50448 | 98.49854 | 7.28505 | 93.97558
6.96076 | 86.83260744 | 15.87649 | 78.6347378 | 7.9834 | 61.33578496 | 7.47987 | 61.570207 | 18.753 | 82.06436 | 14.72294 | 81.16511 | 16.63216 | 93.97885 | 16.32958 | 94.868305 | 7.50952 | 98.53302 | 7.28987 | 93.98247
6.96532 | 86.8395022 | 15.88803 | 78.64163256 | 7.98858 | 61.2944164 | 7.48576 | 61.556417 | 18.753 | 82.02893 | 14.73251 | 81.12375 | 16.64062 | 93.95817 | 16.33804 | 94.88899 | 7.51381 | 98.50544 | 7.29349 | 93.948
6.97002 | 86.83260744 | 15.89826 | 78.61405352 | 7.9949 | 61.28062688 | 7.4906 | 61.542628 | 18.783 | 82.02893 | 14.74366 | 81.12375 | 16.64787 | 93.95817 | 16.34651 | 94.88899 | 7.51949 | 98.49165 | 7.2971 | 93.94111
6.975 | 86.8395022 | 15.90984 | 78.58647448 | 8.00002 | 61.24615308 | 7.49635 | 61.528838 | 18.798 | 81.99349 | 14.75428 | 81.11685 | 16.65634 | 93.9168 | 16.35377 | 94.868305 | 7.52395 | 98.45717 | 7.30192 | 93.92042
6.97906 | 86.82571268 | 15.92121 | 78.57957972 | 8.00529 | 61.2254688 | 7.50258 | 61.535733 | 18.817 | 81.95806 | 14.76405 | 81.10996 | 16.6648 | 93.89611 | 16.36224 | 94.88899 | 7.52862 | 98.45028 | 7.30554 | 93.90663
6.9841 | 86.81881792 | 15.9299 | 78.5657902 | 8.01156 | 61.18410024 | 7.50635 | 61.528838 | 18.832 | 81.92263 | 14.77499 | 81.10306 | 16.67326 | 93.9099 | 16.3707 | 94.854515 | 7.53242 | 98.45028 | 7.31036 | 93.92042
6.99008 | 86.8050284 | 15.94212 | 78.55889544 | 8.01596 | 61.17720548 | 7.51314 | 61.515049 | 18.833 | 81.92263 | 14.78392 | 81.08238 | 16.68173 | 93.88922 | 16.37917 | 94.840725 | 7.53807 | 98.45028 | 7.31397 | 93.89284
6.99408 | 86.82571268 | 15.95323 | 78.53821116 | 8.02165 | 61.1565212 | 7.51727 | 61.494364 | 18.844 | 81.88719 | 14.79298 | 81.06169 | 16.68898 | 93.86853 | 16.38643 | 94.86141 | 7.54266 | 98.42959 | 7.31759 | 93.87216
6.99869 | 86.81881792 | 15.96349 | 78.54510592 | 8.02681 | 61.14273168 | 7.52207 | 61.501259 | 18.842 | 81.81633 | 14.80177 | 81.06169 | 16.69744 | 93.86853 | 16.3949 | 94.84762 | 7.54835 | 98.44338 | 7.32241 | 93.87216
7.0037 | 86.81881792 | 15.97264 | 78.52442164 | 8.03229 | 61.11515264 | 7.52713 | 61.47368 | 18.856 | 81.81633 | 14.8114 | 81.04101 | 16.70591 | 93.83406 | 16.40215 | 94.83383 | 7.55224 | 98.4158 | 7.32602 | 93.86526
7.00768 | 86.81192316 | 15.98249 | 78.53821116 | 8.03852 | 61.09446836 | 7.53224 | 61.466785 | 18.857 | 81.81633 | 14.81989 | 81.03411 | 16.71437 | 93.83406 | 16.41062 | 94.82004 | 7.5558 | 98.40201 | 7.32963 | 93.817
7.01221 | 86.79813364 | 15.99354 | 78.51752688 | 8.04402 | 61.0875736 | 7.53815 | 61.439206 | 18.901 | 81.81633 | 14.82702 | 81.00654 | 16.72162 | 93.79269 | 16.41909 | 94.799355 | 7.56259 | 98.38823 | 7.33445 | 93.8101
7.01561 | 86.8050284 | 16.00263 | 78.52442164 | 8.04956 | 61.05999456 | 7.54306 | 61.452996 | 18.921 | 81.78089 | 14.83401 | 80.99964 | 16.73009 | 93.7789 | 16.42634 | 94.771775 | 7.56683 | 98.33996 | 7.33807 | 93.79632
7.02054 | 86.79123888 | 16.0126 | 78.48305308 | 8.05588 | 61.0530998 | 7.54723 | 61.425417 | 18.932 | 81.74546 | 14.84353 | 80.99275 | 16.73855 | 93.75821 | 16.43481 | 94.77867 | 7.56986 | 98.33307 | 7.34168 | 93.79632
7.02511 | 86.79123888 | 16.02165 | 78.47615832 | 8.06151 | 61.02552076 | 7.55489 | 61.418522 | 18.961 | 81.74546 | 14.85235 | 80.97896 | 16.7458 | 93.75821 | 16.44328 | 94.77867 | 7.57536 | 98.33996 | 7.3465 | 93.76184
7.02988 | 86.78434412 | 16.03239 | 78.48305308 | 8.067 | 61.01173124 | 7.55911 | 61.411627 | 18.943 | 81.71002 | 14.86162 | 80.97896 | 16.75427 | 93.70995 | 16.45054 | 94.771775 | 7.5803 | 98.29859 | 7.35012 | 93.74805
7.03538 | 86.79813364 | 16.04302 | 78.4623688 | 8.07327 | 60.99104696 | 7.56407 | 61.384048 | 18.97 | 81.71002 | 14.87244 | 80.93759 | 16.76273 | 93.70995 | 16.459 | 94.7373 | 7.58442 | 98.32617 | 7.35494 | 93.74805
7.04087 | 86.78434412 | 16.05187 | 78.45547404 | 8.07817 | 60.96346792 | 7.5698 | 61.390943 | 18.977 | 81.67459 | 14.88168 | 80.93069 | 16.77119 | 93.69616 | 16.46626 | 94.72351 | 7.58866 | 98.2917 | 7.35855 | 93.73426
7.0444 | 86.79123888 | 16.06482 | 78.43478976 | 8.0846 | 60.9496784 | 7.57431 | 61.363364 | 18.993 | 81.63916 | 14.8902 | 80.93069 | 16.77966 | 93.68926 | 16.47473 | 94.70972 | 7.59325 | 98.26412 | 7.36217 | 93.72737
7.04977 | 86.76365984 | 16.07659 | 78.41410548 | 8.09032 | 60.93588888 | 7.58078 | 61.34268 | 18.976 | 81.56829 | 14.89941 | 80.9169 | 16.78812 | 93.67547 | 16.4832 | 94.72351 | 7.59609 | 98.27101 | 7.36699 | 93.72737
7.0548 | 86.76365984 | 16.08923 | 78.3934212 | 8.09597 | 60.9152046 | 7.585 | 61.34268 | 19.001 | 81.56829 | 14.90953 | 80.88243 | 16.79537 | 93.64789 | 16.49045 | 94.702825 | 7.60117 | 98.24344 | 7.3706 | 93.69979
7.05947 | 86.78434412 | 16.10022 | 78.37963168 | 8.10154 | 60.88762556 | 7.58932 | 61.34268 | 19.013 | 81.49742 | 14.91784 | 80.87553 | 16.80384 | 93.59963 | 16.49892 | 94.69593 | 7.60536 | 98.25033 | 7.37421 | 93.6791
7.06511 | 86.7705546 | 16.11125 | 78.37963168 | 8.10662 | 60.86694128 | 7.59473 | 61.32889 | 19.03 | 81.49742 | 14.92868 | 80.88243 | 16.8123 | 93.59963 | 16.50618 | 94.647665 | 7.60787 | 98.22965 | 7.37903 | 93.66531
7.06961 | 86.77744936 | 16.12057 | 78.36584216 | 8.11344 | 60.85315176 | 7.60026 | 61.301311 | 19.025 | 81.46199 | 14.93785 | 80.86864 | 16.82076 | 93.57205 | 16.51465 | 94.65456 | 7.61295 | 98.19517 | 7.38265 | 93.63774
7.07394 | 86.74987032 | 16.13001 | 78.34515788 | 8.11908 | 60.81867796 | 7.60438 | 61.294416 | 19.073 | 81.49742 | 14.94696 | 80.84796 | 16.82802 | 93.56515 | 16.5219 | 94.64077 | 7.61729 | 98.21586 | 7.38747 | 93.65153
7.07882 | 86.74297556 | 16.13928 | 78.3244736 | 8.12443 | 60.7773094 | 7.61069 | 61.280627 | 19.08 | 81.46199 | 14.9575 | 80.85485 | 16.83648 | 93.53757 | 16.53037 | 94.62698 | 7.62393 | 98.20207 | 7.39108 | 93.63084
7.08315 | 86.74297556 | 16.14876 | 78.31757884 | 8.12989 | 60.75662512 | 7.61556 | 61.259943 | 19.085 | 81.46199 | 14.96512 | 80.83417 | 16.84494 | 93.53068 | 16.53884 | 94.62698 | 7.62918 | 98.18138 | 7.3947 | 93.59637
7.08841 | 86.7360808 | 16.15863 | 78.29689456 | 8.13577 | 60.75662512 | 7.62048 | 61.246153 | 19.11 | 81.42655 | 14.97516 | 80.83417 | 16.85341 | 93.53068 | 16.5461 | 94.620085 | 7.63327 | 98.1538 | 7.39952 | 93.58258
7.09347 | 86.7360808 | 16.1708 | 78.28310504 | 8.14101 | 60.72215132 | 7.62652 | 61.253048 | 19.124 | 81.42655 | 14.98538 | 80.81348 | 16.86187 | 93.50999 | 16.55456 | 94.606295 | 7.63847 | 98.1607 | 7.40313 | 93.54121
7.09792 | 86.72918604 | 16.18018 | 78.27621028 | 8.14635 | 60.69457228 | 7.63159 | 61.239258 | 19.141 | 81.39112 | 14.99761 | 80.7859 | 16.87033 | 93.51689 | 16.56303 | 94.58561 | 7.64519 | 98.14001 | 7.40675 | 93.52742
7.102 | 86.72918604 | 16.19058 | 78.255526 | 8.15173 | 60.68078276 | 7.63842 | 61.218574 | 19.119 | 81.32025 | 15.00665 | 80.7928 | 16.87879 | 93.51689 | 16.57029 | 94.606295 | 7.64833 | 98.13312 | 7.41157 | 93.49984
7.10643 | 86.71539652 | 16.20284 | 78.24863124 | 8.15807 | 60.66699324 | 7.64325 | 61.204785 | 19.165 | 81.28482 | 15.01561 | 80.77211 | 16.88726 | 93.48931 | 16.57875 | 94.592505 | 7.65467 | 98.12622 | 7.41518 | 93.50674
7.11113 | 86.70850176 | 16.21324 | 78.22794696 | 8.16433 | 60.65320372 | 7.64723 | 61.204785 | 19.168 | 81.24939 | 15.02484 | 80.74453 | 16.89572 | 93.46173 | 16.58722 | 94.606295 | 7.65854 | 98.1538 | 7.41879 | 93.47226
7.11614 | 86.701607 | 16.22274 | 78.2210522 | 8.1692 | 60.61872992 | 7.65146 | 61.204785 | 19.181 | 81.24939 | 15.03454 | 80.74453 | 16.90418 | 93.44794 | 16.59448 | 94.5994 | 7.66297 | 98.14001 | 7.42361 | 93.47916
7.11998 | 86.70850176 | 16.23292 | 78.1865784 | 8.17442 | 60.6049404 | 7.65692 | 61.170311 | 19.211 | 81.17852 | 15.04306 | 80.73764 | 16.91265 | 93.45483 | 16.60295 | 94.592505 | 7.66764 | 98.12622 | 7.42723 | 93.46537
7.12515 | 86.70850176 | 16.24341 | 78.17968364 | 8.18114 | 60.58425612 | 7.66169 | 61.149626 | 19.206 | 81.21395 | 15.05459 | 80.73764 | 16.9199 | 93.44794 | 16.61141 | 94.61319 | 7.67348 | 98.12622 | 7.43084 | 93.45158
7.12929 | 86.701607 | 16.25298 | 78.1865784 | 8.18631 | 60.54978232 | 7.66637 | 61.142732 | 19.22 | 81.17852 | 15.06516 | 80.71006 | 16.92836 | 93.43415 | 16.61988 | 94.592505 | 7.67845 | 98.12622 | 7.43566 | 93.4171
7.13408 | 86.69471224 | 16.26299 | 78.17968364 | 8.19209 | 60.5359928 | 7.67105 | 61.122047 | 19.214 | 81.14309 | 15.07297 | 80.70317 | 16.93683 | 93.41346 | 16.62835 | 94.592505 | 7.68349 | 98.09865 | 7.43928 | 93.40331
7.13857 | 86.69471224 | 16.27259 | 78.17278888 | 8.19694 | 60.51530852 | 7.67661 | 61.115153 | 19.228 | 81.14309 | 15.08198 | 80.69627 | 16.94529 | 93.40657 | 16.63561 | 94.592505 | 7.68744 | 98.08486 | 7.44289 | 93.36884
7.14393 | 86.66023844 | 16.28399 | 78.13831508 | 8.20361 | 60.51530852 | 7.68175 | 61.094468 | 19.267 | 81.10765 | 15.09181 | 80.66869 | 16.95375 | 93.37209 | 16.64407 | 94.578715 | 7.69477 | 98.09175 | 7.44771 | 93.35505
7.14925 | 86.67402796 | 16.29242 | 78.16589412 | 8.20975 | 60.4670452 | 7.68618 | 61.073784 | 19.279 | 81.10765 | 15.10039 | 80.6618 | 16.96222 | 93.3652 | 16.65254 | 94.55803 | 7.69811 | 98.07107 | 7.45133 | 93.32747
7.15406 | 86.68092272 | 16.30211 | 78.14520984 | 8.21437 | 60.41878188 | 7.69284 | 61.066889 | 19.274 | 81.03678 | 15.11252 | 80.64111 | 16.96947 | 93.33762 | 16.6598 | 94.55803 | 7.70232 | 98.09175 | 7.45494 | 93.32747
7.15877 | 86.6671332 | 16.31343 | 78.13142032 | 8.21912 | 60.41188712 | 7.69761 | 61.046205 | 19.307 | 81.03678 | 15.12249 | 80.62732 | 16.97793 | 93.31004 | 16.66826 | 94.55803 | 7.70701 | 98.09175 | 7.45976 | 93.31368
7.16378 | 86.65334368 | 16.32604 | 78.09694652 | 8.22518 | 60.38430808 | 7.70209 | 61.032416 | 19.304 | 80.96592 | 15.13262 | 80.62732 | 16.98519 | 93.29625 | 16.67673 | 94.54424 | 7.70971 | 98.03659 | 7.46337 | 93.293
7.16874 | 86.6326594 | 16.33682 | 78.09694652 | 8.2308 | 60.3636238 | 7.70836 | 61.025521 | 19.298 | 80.93048 | 15.1414 | 80.59285 | 16.99365 | 93.26867 | 16.6852 | 94.537345 | 7.71607 | 98.05728 | 7.46699 | 93.27231
7.17253 | 86.65334368 | 16.34836 | 78.11073604 | 8.23786 | 60.32225524 | 7.7118 | 61.004836 | 19.344 | 80.85962 | 15.1521 | 80.58595 | 17.0009 | 93.24798 | 16.69246 | 94.54424 | 7.71936 | 98.05728 | 7.47181 | 93.27231
7.17749 | 86.64644892 | 16.35997 | 78.10384128 | 8.24322 | 60.30846572 | 7.71782 | 61.004836 | 19.35 | 80.85962 | 15.16246 | 80.59285 | 17.00937 | 93.24798 | 16.70092 | 94.50287 | 7.72365 | 98.05038 | 7.47542 | 93.25163
7.18163 | 86.65334368 | 16.37147 | 78.09694652 | 8.24968 | 60.28778144 | 7.7233 | 60.997942 | 19.36 | 80.85962 | 15.17053 | 80.58595 | 17.01783 | 93.23419 | 16.70939 | 94.51666 | 7.72868 | 98.04349 | 7.47904 | 93.20337
7.18586 | 86.64644892 | 16.38126 | 78.07626224 | 8.25479 | 60.26709716 | 7.7278 | 60.977257 | 19.36 | 80.82418 | 15.18218 | 80.57906 | 17.02508 | 93.21351 | 16.71665 | 94.48908 | 7.73253 | 98.01591 | 7.48386 | 93.20337
7.19136 | 86.64644892 | 16.39184 | 78.06936748 | 8.25998 | 60.23262336 | 7.73488 | 60.963468 | 19.399 | 80.85962 | 15.19208 | 80.57906 | 17.03355 | 93.18593 | 16.72512 | 94.482185 | 7.73793 | 98.0228 | 7.48747 | 93.18958
7.19529 | 86.63955416 | 16.40262 | 78.06247272 | 8.26615 | 60.19814956 | 7.73937 | 60.949678 | 19.421 | 80.78875 | 15.20124 | 80.55838 | 17.04201 | 93.15835 | 16.73358 | 94.44771 | 7.74439 | 98.00212 | 7.49109 | 93.16889
7.20028 | 86.63955416 | 16.41489 | 78.05557796 | 8.27239 | 60.1912548 | 7.74433 | 60.935889 | 19.43 | 80.82418 | 15.20993 | 80.55148 | 17.04926 | 93.16524 | 16.74205 | 94.468395 | 7.74906 | 97.98833 | 7.49591 | 93.14821
7.20472 | 86.62576464 | 16.42497 | 78.00731464 | 8.27861 | 60.17057052 | 7.75051 | 60.935889 | 19.443 | 80.75332 | 15.2189 | 80.5239 | 17.05773 | 93.13077 | 16.74931 | 94.47529 | 7.75635 | 98.00212 | 7.49952 | 93.1551
7.20795 | 86.61886988 | 16.43415 | 78.00731464 | 8.28394 | 60.11541244 | 7.75443 | 60.922099 | 19.433 | 80.71788 | 15.22864 | 80.51701 | 17.06498 | 93.11698 | 16.75778 | 94.454605 | 7.76269 | 97.98833 | 7.50313 | 93.14821
7.21402 | 86.62576464 | 16.44579 | 78.02110416 | 8.2893 | 60.11541244 | 7.75969 | 60.901415 | 19.456 | 80.71788 | 15.2388 | 80.5239 | 17.07344 | 93.10319 | 16.76624 | 94.454605 | 7.76653 | 97.96764 | 7.50795 | 93.10684
7.21793 | 86.6326594 | 16.45706 | 77.99352512 | 8.2961 | 60.09472816 | 7.76476 | 60.89452 | 19.462 | 80.61158 | 15.24908 | 80.51701 | 17.08191 | 93.11698 | 16.77471 | 94.44771 | 7.77532 | 97.94007 | 7.51157 | 93.11373
7.22188 | 86.6326594 | 16.46422 | 77.98663036 | 8.30204 | 60.06714912 | 7.76982 | 60.89452 | 19.477 | 80.57615 | 15.25757 | 80.48943 | 17.08916 | 93.09629 | 16.78318 | 94.454605 | 7.78188 | 97.96075 | 7.51518 | 93.08615
7.22717 | 86.62576464 | 16.47294 | 77.95905132 | 8.30615 | 60.03267532 | 7.7755 | 60.880731 | 19.511 | 80.54071 | 15.2709 | 80.46185 | 17.09762 | 93.0894 | 16.79164 | 94.42013 | 7.78505 | 97.92628 | 7.52 | 93.06547
7.23226 | 86.6326594 | 16.48466 | 77.9452618 | 8.31249 | 59.99820152 | 7.78015 | 60.860047 | 19.532 | 80.50528 | 15.28376 | 80.45495 | 17.10609 | 93.06871 | 16.7989 | 94.40634 | 7.79071 | 97.95386 | 7.52362 | 93.05858
7.23694 | 86.62576464 | 16.49474 | 77.92457752 | 8.31786 | 59.99130676 | 7.78451 | 60.853152 | 19.522 | 80.43441 | 15.29488 | 80.44116 | 17.11334 | 93.0894 | 16.80737 | 94.427025 | 7.79437 | 97.94007 | 7.52723 | 93.04479
7.24159 | 86.62576464 | 16.50547 | 77.93147228 | 8.3236 | 59.94304344 | 7.79078 | 60.832467 | 19.521 | 80.43441 | 15.30405 | 80.42738 | 17.12181 | 93.04803 | 16.81584 | 94.427025 | 7.80003 | 97.93317 | 7.53205 | 93.031
7.24557 | 86.62576464 | 16.51569 | 77.910788 | 8.32925 | 59.90167488 | 7.79473 | 60.818678 | 19.562 | 80.46985 | 15.31367 | 80.40669 | 17.12906 | 93.04803 | 16.8243 | 94.399445 | 7.80276 | 97.92628 | 7.53567 | 93.0241
7.25169 | 86.61886988 | 16.52718 | 77.90389324 | 8.33507 | 59.88788536 | 7.8018 | 60.804888 | 19.541 | 80.43441 | 15.32448 | 80.3998 | 17.13752 | 93.01355 | 16.83277 | 94.37876 | 7.80754 | 97.90559 | 7.53928 | 92.98963
7.25563 | 86.60508036 | 16.53768 | 77.89699848 | 8.3415 | 59.86030632 | 7.80795 | 60.811783 | 19.596 | 80.39898 | 15.33603 | 80.3929 | 17.14599 | 92.9515 | 16.84124 | 94.37876 | 7.81286 | 97.91249 | 7.5441 | 92.96205
7.26058 | 86.61197512 | 16.54835 | 77.89010372 | 8.34824 | 59.81893776 | 7.81184 | 60.797994 | 19.603 | 80.36355 | 15.34686 | 80.37222 | 17.15324 | 92.98597 | 16.84971 | 94.35118 | 7.81657 | 97.8987 | 7.54771 | 92.96205
7.26531 | 86.59129084 | 16.55955 | 77.86941944 | 8.35357 | 59.78446396 | 7.81981 | 60.777309 | 19.614 | 80.36355 | 15.35787 | 80.34464 | 17.1617 | 92.95839 | 16.85696 | 94.344285 | 7.82187 | 97.90559 | 7.55133 | 92.96205
7.26971 | 86.5981856 | 16.56985 | 77.89010372 | 8.35963 | 59.74999016 | 7.82437 | 60.76352 | 19.633 | 80.36355 | 15.36858 | 80.36532 | 17.17017 | 92.9446 | 16.86543 | 94.330495 | 7.82714 | 97.8918 | 7.55615 | 92.94136
7.27455 | 86.60508036 | 16.58139 | 77.86941944 | 8.36588 | 59.73620064 | 7.82882 | 60.770415 | 19.674 | 80.29268 | 15.37776 | 80.33774 | 17.17742 | 92.95839 | 16.8739 | 94.344285 | 7.83108 | 97.87112 | 7.55976 | 92.92068
7.27898 | 86.5981856 | 16.59255 | 77.86252468 | 8.37094 | 59.69483208 | 7.83458 | 60.756625 | 19.643 | 80.29268 | 15.38588 | 80.31706 | 17.18588 | 92.9446 | 16.88236 | 94.316705 | 7.8371 | 97.88491 | 7.56458 | 92.9
7.28324 | 86.5981856 | 16.60514 | 77.8418404 | 8.37717 | 59.64656876 | 7.83828 | 60.729046 | 19.656 | 80.25724 | 15.39512 | 80.30327 | 17.19435 | 92.92392 | 16.89083 | 94.29602 | 7.84155 | 97.86422 | 7.5682 | 92.92068
7.28895 | 86.5981856 | 16.61759 | 77.83494564 | 8.38244 | 59.62588448 | 7.84433 | 60.735941 | 19.683 | 80.22181 | 15.40444 | 80.2619 | 17.2016 | 92.91702 | 16.8993 | 94.261545 | 7.84565 | 97.85733 | 7.57181 | 92.87242
7.2931 | 86.58439608 | 16.63014 | 77.82115612 | 8.38867 | 59.61209496 | 7.85002 | 60.715257 | 19.712 | 80.22181 | 15.41448 | 80.27569 | 17.21006 | 92.88944 | 16.90777 | 94.261545 | 7.85046 | 97.84354 | 7.57663 | 92.85173
7.29775 | 86.58439608 | 16.64076 | 77.8073666 | 8.39449 | 59.5707264 | 7.85385 | 60.715257 | 19.696 | 80.22181 | 15.42086 | 80.25501 | 17.21732 | 92.83428 | 16.91623 | 94.25465 | 7.85306 | 97.84354 | 7.58025 | 92.82415
7.30257 | 86.58439608 | 16.64989 | 77.77978756 | 8.39922 | 59.52246308 | 7.86028 | 60.708362 | 19.721 | 80.18638 | 15.42977 | 80.25501 | 17.22578 | 92.82049 | 16.92349 | 94.26844 | 7.85722 | 97.84354 | 7.58386 | 92.84484
7.30741 | 86.57060656 | 16.66094 | 77.77978756 | 8.40631 | 59.48798928 | 7.86517 | 60.694572 | 19.726 | 80.18638 | 15.43934 | 80.22743 | 17.23303 | 92.82049 | 16.93196 | 94.22707 | 7.86191 | 97.85733 | 7.58868 | 92.81036
7.31168 | 86.58439608 | 16.67193 | 77.7728928 | 8.41314 | 59.47419976 | 7.87023 | 60.660098 | 19.752 | 80.18638 | 15.44909 | 80.20674 | 17.2415 | 92.79981 | 16.94043 | 94.22707 | 7.86645 | 97.80217 | 7.59229 | 92.79657
7.31644 | 86.57060656 | 16.68175 | 77.74531376 | 8.41817 | 59.43972596 | 7.87751 | 60.653204 | 19.757 | 80.11551 | 15.45695 | 80.22053 | 17.24996 | 92.79291 | 16.94889 | 94.22707 | 7.86985 | 97.78838 | 7.59591 | 92.81036
7.32133 | 86.57060656 | 16.69266 | 77.72462948 | 8.42457 | 59.38456788 | 7.88165 | 60.639414 | 19.769 | 80.04464 | 15.46402 | 80.19295 | 17.25721 | 92.73775 | 16.95736 | 94.21328 | 7.8731 | 97.77459 | 7.60073 | 92.7621
7.32678 | 86.57750132 | 16.70424 | 77.73152424 | 8.43044 | 59.3638836 | 7.8873 | 60.61873 | 19.78 | 80.04464 | 15.47436 | 80.18606 | 17.26568 | 92.77912 | 16.96583 | 94.192595 | 7.87569 | 97.77459 | 7.60434 | 92.75521
7.33227 | 86.58439608 | 16.71616 | 77.7039452 | 8.43667 | 59.3294098 | 7.89334 | 60.632519 | 19.804 | 79.97377 | 15.48238 | 80.15848 | 17.27414 | 92.73086 | 16.97429 | 94.17191 | 7.88137 | 97.74012 | 7.60796 | 92.74142
7.33647 | 86.57060656 | 16.72679 | 77.68326092 | 8.44357 | 59.294936 | 7.8973 | 60.591151 | 19.812 | 79.93834 | 15.49369 | 80.15848 | 17.28139 | 92.71017 | 16.98276 | 94.165015 | 7.88441 | 97.7608 | 7.61278 | 92.70694
7.34196 | 86.5637118 | 16.73771 | 77.6694714 | 8.44798 | 59.23288316 | 7.90207 | 60.584256 | 19.826 | 79.93834 | 15.50299 | 80.15159 | 17.28986 | 92.68949 | 16.99123 | 94.15812 | 7.88909 | 97.73322 | 7.61639 | 92.68626
7.34598 | 86.55681704 | 16.7478 | 77.65568188 | 8.45423 | 59.1915146 | 7.90821 | 60.563572 | 19.839 | 79.86747 | 15.51591 | 80.1309 | 17.29832 | 92.70328 | 16.99849 | 94.11675 | 7.89381 | 97.71943 | 7.62121 | 92.69315
7.351 | 86.54992228 | 16.75825 | 77.64189236 | 8.45974 | 59.17772508 | 7.91242 | 60.556677 | 19.86 | 79.83204 | 15.52737 | 80.09643 | 17.30557 | 92.68949 | 17.00695 | 94.151225 | 7.898 | 97.70564 | 7.62483 | 92.66557
7.35471 | 86.54302752 | 16.76867 | 77.64878712 | 8.46504 | 59.13635652 | 7.91916 | 60.535993 | 19.878 | 79.79661 | 15.53804 | 80.09643 | 17.31404 | 92.68259 | 17.01542 | 94.13054 | 7.90569 | 97.71254 | 7.62844 | 92.66557
7.35858 | 86.529238 | 16.77912 | 77.62120808 | 8.47183 | 59.09498796 | 7.92547 | 60.522203 | 19.874 | 79.83204 | 15.54989 | 80.09643 | 17.3225 | 92.6688 | 17.02389 | 94.137435 | 7.90946 | 97.68496 | 7.63326 | 92.61731
7.36432 | 86.54992228 | 16.78969 | 77.62120808 | 8.47798 | 59.06051416 | 7.93094 | 60.515309 | 19.895 | 79.76117 | 15.55681 | 80.06195 | 17.33096 | 92.65501 | 17.03235 | 94.10296 | 7.91582 | 97.69185 | 7.63687 | 92.6311
7.36923 | 86.529238 | 16.80078 | 77.60741856 | 8.48386 | 59.03982988 | 7.93734 | 60.494624 | 19.909 | 79.76117 | 15.56682 | 80.06885 | 17.33943 | 92.63433 | 17.03961 | 94.10296 | 7.92129 | 97.66428 | 7.64049 | 92.59663
7.37353 | 86.51544848 | 16.80998 | 77.57983952 | 8.4898 | 59.00535608 | 7.9416 | 60.480835 | 19.927 | 79.72574 | 15.57423 | 80.04816 | 17.34668 | 92.63433 | 17.04808 | 94.096065 | 7.92588 | 97.69185 | 7.64531 | 92.58973
7.37779 | 86.52234324 | 16.82084 | 77.56605 | 8.496 | 58.950198 | 7.94786 | 60.453256 | 19.932 | 79.65487 | 15.58253 | 80.06195 | 17.35514 | 92.59296 | 17.05655 | 94.06159 | 7.93118 | 97.67117 | 7.64892 | 92.56905
7.38268 | 86.53613276 | 16.83124 | 77.57983952 | 8.50237 | 58.92261896 | 7.95339 | 60.453256 | 19.972 | 79.61944 | 15.59232 | 80.03437 | 17.36361 | 92.59985 | 17.0638 | 94.040905 | 7.93683 | 97.65049 | 7.65254 | 92.55526
7.3869 | 86.50165896 | 16.8409 | 77.56605 | 8.50911 | 58.90193468 | 7.9569 | 60.432571 | 19.949 | 79.584 | 15.60237 | 80.01369 | 17.37207 | 92.58606 | 17.07227 | 94.054695 | 7.94059 | 97.6298 | 7.65736 | 92.54836
7.39177 | 86.4947642 | 16.84973 | 77.56605 | 8.51506 | 58.8467766 | 7.96422 | 60.404992 | 19.97 | 79.4777 | 15.612 | 80.0068 | 17.37932 | 92.5378 | 17.08074 | 94.054695 | 7.94638 | 97.64359 | 7.66097 | 92.53457
7.39595 | 86.4947642 | 16.8597 | 77.54536572 | 8.52123 | 58.777829 | 7.96917 | 60.391203 | 20.018 | 79.4777 | 15.62167 | 79.99301 | 17.38779 | 92.55848 | 17.08921 | 94.027115 | 7.9508 | 97.62291 | 7.66579 | 92.51389
7.39992 | 86.50855372 | 16.86908 | 77.53847096 | 8.52779 | 58.75714472 | 7.97337 | 60.377413 | 19.999 | 79.4777 | 15.63239 | 79.97922 | 17.39625 | 92.55159 | 17.09767 | 94.027115 | 7.95444 | 97.60912 | 7.66941 | 92.49321
7.40433 | 86.48786944 | 16.88061 | 77.51089192 | 8.53292 | 58.72956568 | 7.97943 | 60.363624 | 20.026 | 79.44227 | 15.64427 | 79.96543 | 17.4035 | 92.54469 | 17.10493 | 94.00643 | 7.95961 | 97.60222 | 7.67302 | 92.46563
7.40905 | 86.50165896 | 16.8915 | 77.52468144 | 8.54035 | 58.70198664 | 7.98346 | 60.356729 | 20.031 | 79.3714 | 15.65389 | 79.93785 | 17.41197 | 92.5309 | 17.11219 | 94.00643 | 7.96317 | 97.60912 | 7.67784 | 92.46563
7.41446 | 86.48786944 | 16.90236 | 77.50399716 | 8.5462 | 58.62614428 | 7.98974 | 60.336045 | 20.034 | 79.40684 | 15.66288 | 79.93095 | 17.42043 | 92.50332 | 17.12066 | 93.99264 | 7.9678 | 97.58843 | 7.68145 | 92.43805
7.41859 | 86.47407992 | 16.91409 | 77.49020764 | 8.55274 | 58.59856524 | 7.99628 | 60.308466 | 20.065 | 79.40684 | 15.67518 | 79.89648 | 17.42768 | 92.44816 | 17.12912 | 93.971955 | 7.97324 | 97.59533 | 7.68507 | 92.39668
7.4227 | 86.47407992 | 16.92472 | 77.46952336 | 8.55933 | 58.55719668 | 8.00033 | 60.301571 | 20.077 | 79.3714 | 15.68494 | 79.90337 | 17.43615 | 92.44816 | 17.13638 | 93.97885 | 7.97911 | 97.59533 | 7.68989 | 92.40357
7.42728 | 86.48097468 | 16.93392 | 77.46952336 | 8.56513 | 58.5020386 | 8.00686 | 60.280887 | 20.094 | 79.3714 | 15.69502 | 79.87579 | 17.44461 | 92.41369 | 17.14485 | 93.944375 | 7.98474 | 97.56775 | 7.6935 | 92.38978
7.43138 | 86.47407992 | 16.94677 | 77.44194432 | 8.57187 | 58.46067004 | 8.01094 | 60.273992 | 20.095 | 79.2651 | 15.70446 | 79.85511 | 17.45307 | 92.37232 | 17.15211 | 93.930585 | 7.9881 | 97.54706 | 7.69832 | 92.3622
7.43555 | 86.47407992 | 16.95783 | 77.4281548 | 8.57737 | 58.40551196 | 8.01526 | 60.260202 | 20.13 | 79.22967 | 15.71418 | 79.85511 | 17.46033 | 92.35853 | 17.16057 | 93.903005 | 7.99225 | 97.54017 | 7.70194 | 92.3622
7.44083 | 86.45339564 | 16.96973 | 77.40747052 | 8.58384 | 58.35724864 | 8.02281 | 60.253308 | 20.14 | 79.19423 | 15.72258 | 79.84822 | 17.46879 | 92.35853 | 17.16904 | 93.89611 | 7.99777 | 97.53327 | 7.70555 | 92.32084
7.44588 | 86.4602904 | 16.97905 | 77.393681 | 8.59099 | 58.28830104 | 8.02622 | 60.239518 | 20.153 | 79.1588 | 15.73368 | 79.82064 | 17.47725 | 92.30337 | 17.1763 | 93.88232 | 8.00137 | 97.55396 | 7.71037 | 92.33463
7.45059 | 86.44650088 | 16.99066 | 77.393681 | 8.5966 | 58.23314296 | 8.03173 | 60.232623 | 20.163 | 79.12337 | 15.74491 | 79.82064 | 17.48572 | 92.30337 | 17.18476 | 93.875425 | 8.00642 | 97.5057 | 7.71399 | 92.27947
7.45579 | 86.45339564 | 17.00138 | 77.37989148 | 8.60248 | 58.17109012 | 8.03829 | 60.225729 | 20.168 | 79.12337 | 15.75352 | 79.82753 | 17.49418 | 92.28268 | 17.19202 | 93.88232 | 8.01202 | 97.4988 | 7.7176 | 92.28636
7.46111 | 86.45339564 | 17.01359 | 77.37299672 | 8.60935 | 58.12972156 | 8.04251 | 60.218834 | 20.228 | 79.0525 | 15.76197 | 79.80685 | 17.50264 | 92.262 | 17.20049 | 93.85474 | 8.01645 | 97.4988 | 7.72242 | 92.26568
7.46523 | 86.45339564 | 17.02316 | 77.38678624 | 8.61693 | 58.04008968 | 8.04894 | 60.19815 | 20.202 | 79.0525 | 15.77321 | 79.79306 | 17.5099 | 92.262 | 17.20896 | 93.88232 | 8.02348 | 97.49191 | 7.72603 | 92.2381
7.47201 | 86.43960612 | 17.03478 | 77.35231244 | 8.62337 | 57.97803684 | 8.05491 | 60.18436 | 20.207 | 79.01707 | 15.78352 | 79.79995 | 17.51836 | 92.23442 | 17.21621 | 93.834055 | 8.02879 | 97.46433 | 7.72965 | 92.19673
7.47674 | 86.43271136 | 17.04557 | 77.31094388 | 8.62991 | 57.90219448 | 8.05927 | 60.170571 | 20.237 | 79.01707 | 15.7923 | 79.77237 | 17.52682 | 92.18615 | 17.22468 | 93.834055 | 8.03437 | 97.45054 | 7.73447 | 92.19673
7.48206 | 86.43271136 | 17.05638 | 77.31783864 | 8.63612 | 57.85393116 | 8.06497 | 60.156781 | 20.241 | 78.98163 | 15.7997 | 79.76548 | 17.53529 | 92.19305 | 17.23194 | 93.820265 | 8.0417 | 97.44364 | 7.73808 | 92.16915
7.48692 | 86.41202708 | 17.06533 | 77.3247334 | 8.64383 | 57.77119404 | 8.06918 | 60.149886 | 20.242 | 78.9462 | 15.81072 | 79.731 | 17.54375 | 92.18615 | 17.24041 | 93.82716 | 8.04602 | 97.43675 | 7.7429 | 92.16226
7.49242 | 86.44650088 | 17.07659 | 77.26268056 | 8.65059 | 57.68156216 | 8.07471 | 60.136097 | 20.273 | 78.87533 | 15.82036 | 79.731 | 17.55221 | 92.16547 | 17.24766 | 93.81337 | 8.05055 | 97.44364 | 7.74652 | 92.16226
7.49754 | 86.4258166 | 17.0874 | 77.28336484 | 8.65804 | 57.59193028 | 8.07881 | 60.129202 | 20.285 | 78.8399 | 15.83052 | 79.7379 | 17.56067 | 92.19305 | 17.25613 | 93.84095 | 8.05578 | 97.42296 | 7.75013 | 92.14157
7.50196 | 86.41892184 | 17.09681 | 77.26957532 | 8.6658 | 57.5022984 | 8.08326 | 60.129202 | 20.294 | 78.76903 | 15.84027 | 79.69653 | 17.56793 | 92.17926 | 17.2646 | 93.82716 | 8.06156 | 97.41606 | 7.75495 | 92.1071
7.5064 | 86.41892184 | 17.10687 | 77.26268056 | 8.67286 | 57.39198224 | 8.08976 | 60.115412 | 20.307 | 78.69816 | 15.84999 | 79.68274 | 17.57639 | 92.15857 | 17.27307 | 93.79958 | 8.06723 | 97.42985 | 7.75857 | 92.09331
7.51144 | 86.41892184 | 17.1167 | 77.221312 | 8.68043 | 57.27477132 | 8.09465 | 60.101623 | 20.344 | 78.69816 | 15.85886 | 79.67585 | 17.58485 | 92.14478 | 17.28032 | 93.81337 | 8.07161 | 97.39538 | 7.76338 | 92.07952
7.51639 | 86.43271136 | 17.12752 | 77.221312 | 8.68783 | 57.17134992 | 8.10121 | 60.074044 | 20.343 | 78.66273 | 15.87018 | 79.66895 | 17.59332 | 92.13789 | 17.28879 | 93.75821 | 8.07624 | 97.3747 | 7.767 | 92.07263
7.52142 | 86.4258166 | 17.13857 | 77.1868382 | 8.6958 | 57.04724424 | 8.10819 | 60.046465 | 20.341 | 78.66273 | 15.87831 | 79.64827 | 17.60178 | 92.08962 | 17.29605 | 93.778895 | 8.07968 | 97.38159 | 7.77061 | 92.06573
7.52576 | 86.4258166 | 17.15024 | 77.1868382 | 8.70506 | 56.86798048 | 8.113 | 60.032675 | 20.37 | 78.59186 | 15.88943 | 79.6069 | 17.61024 | 92.10341 | 17.30451 | 93.75821 | 8.08515 | 97.34712 | 7.77543 | 92.03126
7.53054 | 86.41892184 | 17.15954 | 77.16615392 | 8.71271 | 56.709401 | 8.11903 | 60.03957 | 20.41 | 78.59186 | 15.90096 | 79.58621 | 17.61871 | 92.08962 | 17.31298 | 93.772 | 8.08927 | 97.34712 | 7.77905 | 92.03126
7.5355 | 86.41892184 | 17.17175 | 77.15925916 | 8.7214 | 56.53013724 | 8.1268 | 60.018886 | 20.423 | 78.52099 | 15.91301 | 79.57932 | 17.62717 | 92.03446 | 17.32024 | 93.737525 | 8.09315 | 97.34022 | 7.78266 | 92.01057
7.5391 | 86.40513232 | 17.18147 | 77.15925916 | 8.73084 | 56.32329444 | 8.13299 | 59.998202 | 20.408 | 78.55643 | 15.92229 | 79.57932 | 17.63563 | 92.02757 | 17.32871 | 93.74442 | 8.09769 | 97.32643 | 7.78748 | 91.98989
7.54324 | 86.39823756 | 17.19051 | 77.13168012 | 8.73902 | 56.09576736 | 8.13906 | 59.984412 | 20.45 | 78.52099 | 15.93221 | 79.53106 | 17.6441 | 92.01378 | 17.33717 | 93.73063 | 8.10334 | 97.32643 | 7.7911 | 91.9761
7.5469 | 86.3913428 | 17.20238 | 77.1178906 | 8.74944 | 55.8130822 | 8.14424 | 59.977517 | 20.435 | 78.45013 | 15.94139 | 79.54485 | 17.65256 | 91.99999 | 17.34564 | 93.723735 | 8.10602 | 97.29885 | 7.79592 | 91.94162
7.55198 | 86.40513232 | 17.21467 | 77.11099584 | 8.7598 | 55.52350228 | 8.14897 | 59.963728 | 20.46 | 78.41469 | 15.95087 | 79.53795 | 17.65981 | 91.96551 | 17.35411 | 93.709945 | 8.11172 | 97.29196 | 7.79953 | 91.94162
7.55712 | 86.40513232 | 17.22487 | 77.09720632 | 8.77066 | 55.1925538 | 8.1545 | 59.936149 | 20.491 | 78.37926 | 15.96187 | 79.55864 | 17.66828 | 91.95862 | 17.36137 | 93.723735 | 8.11794 | 97.26438 | 7.80315 | 91.94852
7.56105 | 86.3913428 | 17.23432 | 77.07652204 | 8.78288 | 54.7788682 | 8.15778 | 59.922359 | 20.478 | 78.34383 | 15.97009 | 79.51727 | 17.67674 | 91.94483 | 17.36983 | 93.70305 | 8.121 | 97.27817 | 7.80796 | 91.90715
7.56609 | 86.39823756 | 17.24547 | 77.06962728 | 8.79552 | 54.28934024 | 8.1633 | 59.90857 | 20.529 | 78.23753 | 15.97931 | 79.51727 | 17.6852 | 91.93793 | 17.3783 | 93.696155 | 8.12606 | 97.25748 | 7.81158 | 91.87957
7.57118 | 86.3913428 | 17.25651 | 77.06273252 | 8.8104 | 53.75154896 | 8.16952 | 59.887885 | 20.525 | 78.23753 | 15.99042 | 79.50348 | 17.69246 | 91.90346 | 17.38677 | 93.696155 | 8.12894 | 97.2368 | 7.8164 | 91.90026
7.57507 | 86.37755328 | 17.26661 | 77.03515348 | 8.82646 | 53.13102056 | 8.17418 | 59.874096 | 20.547 | 78.20209 | 16.00079 | 79.50348 | 17.70092 | 91.85519 | 17.39403 | 93.696155 | 8.13493 | 97.21612 | 7.82001 | 91.88647
7.57896 | 86.37755328 | 17.27795 | 77.02136396 | 8.84343 | 52.38638648 | 8.17953 | 59.867201 | 20.548 | 78.20209 | 16.00908 | 79.50348 | 17.70938 | 91.86209 | 17.40249 | 93.682365 | 8.1403 | 97.21612 | 7.82363 | 91.8451
7.58302 | 86.37065852 | 17.29047 | 77.00757444 | 8.86291 | 51.49006768 | 8.18578 | 59.846517 | 20.549 | 78.09579 | 16.02016 | 79.48279 | 17.71664 | 91.85519 | 17.41096 | 93.67547 | 8.14507 | 97.19543 | 7.82845 | 91.8382
7.58769 | 86.34997424 | 17.3025 | 76.99378492 | 8.88483 | 50.44206416 | 8.18973 | 59.832727 | 20.579 | 78.09579 | 16.02935 | 79.4759 | 17.7251 | 91.86898 | 17.41822 | 93.66168 | 8.15298 | 97.18164 | 7.83206 | 91.81062
7.59331 | 86.34997424 | 17.31254 | 76.97310064 | 8.90953 | 49.22169164 | 8.19695 | 59.818938 | 20.607 | 78.09579 | 16.03862 | 79.46211 | 17.73356 | 91.8414 | 17.42668 | 93.66168 | 8.15832 | 97.16785 | 7.83568 | 91.79683
7.5972 | 86.34307948 | 17.32295 | 76.95241636 | 8.93913 | 47.76689728 | 8.20216 | 59.812043 | 20.603 | 78.06036 | 16.04752 | 79.41385 | 17.74082 | 91.8414 | 17.43515 | 93.654785 | 8.16253 | 97.16096 | 7.8405 | 91.78994
7.60209 | 86.34307948 | 17.33335 | 76.92483732 | 8.97007 | 46.05010204 | 8.20748 | 59.791359 | 20.619 | 78.02492 | 16.05824 | 79.42764 | 17.74928 | 91.80003 | 17.44362 | 93.66168 | 8.16675 | 97.13338 | 7.84411 | 91.75547
7.6071 | 86.34307948 | 17.34398 | 76.92483732 | 9.00549 | 44.13335876 | 8.21317 | 59.770674 | 20.623 | 77.95406 | 16.06925 | 79.41385 | 17.75653 | 91.77935 | 17.45088 | 93.64789 | 8.17395 | 97.15406 | 7.84893 | 91.74857
7.61175 | 86.32928996 | 17.35413 | 76.89725828 | 9.04473 | 41.96840412 | 8.21548 | 59.770674 | 20.642 | 77.88319 | 16.07718 | 79.37937 | 17.765 | 91.79314 | 17.45934 | 93.64789 | 8.17927 | 97.14717 | 7.85254 | 91.73478
7.61744 | 86.30860568 | 17.36631 | 76.88346876 | 9.08636 | 39.5414486 | 8.22278 | 59.743095 | 20.656 | 77.88319 | 16.08564 | 79.35869 | 17.77346 | 91.80003 | 17.46781 | 93.640995 | 8.18311 | 97.13338 | 7.85616 | 91.72789
7.62106 | 86.30860568 | 17.37716 | 76.86278448 | 9.13174 | 36.886966 | 8.22706 | 59.756885 | 20.657 | 77.84776 | 16.09571 | 79.35179 | 17.78192 | 91.75866 | 17.47628 | 93.627205 | 8.18736 | 97.12648 | 7.86098 | 91.7141
7.62561 | 86.30860568 | 17.38818 | 76.84899496 | 9.17835 | 34.05321964 | 8.23132 | 59.722411 | 20.688 | 77.77689 | 16.10693 | 79.32421 | 17.78918 | 91.73108 | 17.48475 | 93.64789 | 8.19315 | 97.09201 | 7.86459 | 91.69341
7.63064 | 86.30171092 | 17.39799 | 76.8421002 | 9.22815 | 30.90920908 | 8.23754 | 59.701727 | 20.717 | 77.77689 | 16.11685 | 79.32421 | 17.79764 | 91.73798 | 17.49321 | 93.613415 | 8.19685 | 97.11269 | 7.86941 | 91.68652
7.63536 | 86.29481616 | 17.40728 | 76.83520544 | 9.28564 | 27.11019632 | 8.2428 | 59.687937 | 20.704 | 77.77689 | 16.12878 | 79.30353 | 17.80489 | 91.73798 | 17.50047 | 93.613415 | 8.2024 | 97.09891 | 7.87303 | 91.65894
7.64037 | 86.28102664 | 17.4193 | 76.83520544 | 9.34858 | 22.67686564 | 8.24733 | 59.681043 | 20.725 | 77.74145 | 16.14041 | 79.28974 | 17.81336 | 91.7104 | 17.50894 | 93.59273 | 8.20776 | 97.07133 | 7.87664 | 91.65204
7.64496 | 86.27413188 | 17.43093 | 76.82831068 | 9.41283 | 18.39521968 | 8.2535 | 59.667253 | 20.764 | 77.70602 | 16.15247 | 79.29663 | 17.82061 | 91.68282 | 17.5174 | 93.599625 | 8.21075 | 97.07822 | 7.88146 | 91.62447
7.64969 | 86.26723712 | 17.44071 | 76.8076264 | 9.46584 | 14.83752352 | 8.25659 | 59.646569 | 20.767 | 77.63515 | 16.164 | 79.27595 | 17.82907 | 91.68971 | 17.52587 | 93.59273 | 8.2164 | 97.06443 | 7.88508 | 91.62447
7.65405 | 86.2534476 | 17.45097 | 76.81452116 | 9.51362 | 12.06583 | 8.26192 | 59.625884 | 20.744 | 77.63515 | 16.17235 | 79.25527 | 17.83754 | 91.66213 | 17.53434 | 93.572045 | 8.22169 | 97.06443 | 7.88869 | 91.5831
7.65863 | 86.26034236 | 17.46243 | 76.78694212 | 9.56304 | 9.93534916 | 8.26736 | 59.6052 | 20.8 | 77.56429 | 16.18255 | 79.25527 | 17.84479 | 91.63455 | 17.54281 | 93.55136 | 8.22513 | 97.05754 | 7.89351 | 91.5762
7.6638 | 86.24655284 | 17.47185 | 76.78694212 | 9.65942 | 6.55691676 | 8.27137 | 59.612095 | 20.788 | 77.52885 | 16.19333 | 79.22079 | 17.85325 | 91.64145 | 17.55127 | 93.53757 | 8.23107 | 97.06443 | 7.89712 | 91.55552
7.66849 | 86.24655284 | 17.4808 | 76.7731526 |  |  | 8.27762 | 59.591411 | 20.814 | 77.49342 | 16.2058 | 79.207 | 17.86051 | 91.58629 | 17.55974 | 93.52378 | 8.23572 | 97.03685 | 7.90194 | 91.55552
7.67343 | 86.2534476 | 17.49085 | 76.75246832 |  |  | 8.28309 | 59.563832 | 20.812 | 77.45798 | 16.21681 | 79.19321 | 17.86897 | 91.60697 | 17.56821 | 93.52378 | 8.24025 | 97.05064 | 7.90556 | 91.54862
7.67809 | 86.2534476 | 17.50182 | 76.73178404 |  |  | 8.28727 | 59.556937 | 20.845 | 77.42255 | 16.22688 | 79.18632 | 17.87622 | 91.58629 | 17.57668 | 93.475515 | 8.2449 | 97.03685 | 7.90917 | 91.51415
7.68275 | 86.23965808 | 17.51363 | 76.73178404 |  |  | 8.29388 | 59.536253 | 20.859 | 77.35168 | 16.23687 | 79.16563 | 17.88469 | 91.54492 | 17.58514 | 93.475515 | 8.2478 | 97.02996 | 7.91399 | 91.48657
7.68791 | 86.23276332 | 17.52319 | 76.73178404 |  |  | 8.29733 | 59.529358 | 20.854 | 77.31625 | 16.24766 | 79.15874 | 17.89315 | 91.55181 | 17.59361 | 93.489305 | 8.25202 | 97.00238 | 7.91761 | 91.49347
7.692 | 86.22586856 | 17.53467 | 76.704205 |  |  | 8.30267 | 59.501779 | 20.869 | 77.28082 | 16.25852 | 79.14495 | 17.90041 | 91.54492 | 17.60208 | 93.46862 | 8.25756 | 97.02996 | 7.92122 | 91.50036
7.69688 | 86.21207904 | 17.54533 | 76.69731024 |  |  | 8.30883 | 59.501779 | 20.905 | 77.24538 | 16.26857 | 79.14495 | 17.90887 | 91.51044 | 17.61054 | 93.45483 | 8.2614 | 97.00927 | 7.92604 | 91.47968
7.70152 | 86.22586856 | 17.55576 | 76.67662596 |  |  | 8.31308 | 59.467305 | 20.905 | 77.20995 | 16.27581 | 79.12427 | 17.91612 | 91.49665 | 17.61901 | 93.45483 | 8.26755 | 97.01617 | 7.92966 | 91.4452
7.70672 | 86.20518428 | 17.56536 | 76.6697312 |  |  | 8.32018 | 59.467305 | 20.929 | 77.17452 | 16.28324 | 79.13806 | 17.92459 | 91.47597 | 17.62748 | 93.42725 | 8.27003 | 96.99548 | 7.93327 | 91.43141
7.71083 | 86.19828952 | 17.57729 | 76.6697312 |  |  | 8.32478 | 59.446621 | 20.923 | 77.10365 | 16.29294 | 79.10358 | 17.93305 | 91.45528 | 17.63595 | 93.434145 | 8.27466 | 96.98859 | 7.93809 | 91.41073
7.71552 | 86.19139476 | 17.58823 | 76.65594168 |  |  | 8.32809 | 59.432831 | 20.937 | 77.03278 | 16.30549 | 79.0829 | 17.9403 | 91.40702 | 17.64441 | 93.41346 | 8.28059 | 96.9748 | 7.9417 | 91.41073
7.72092 | 86.19828952 | 17.59718 | 76.6352574 |  |  | 8.33422 | 59.419042 | 20.96 | 76.99735 | 16.3166 | 79.06911 | 17.94877 | 91.40012 | 17.65288 | 93.406565 | 8.2868 | 96.96101 | 7.94532 | 91.38315
7.72549 | 86.17760524 | 17.60797 | 76.62836264 |  |  | 8.33813 | 59.391463 | 20.964 | 76.92648 | 16.32601 | 79.04842 | 17.95723 | 91.38633 | 17.66135 | 93.39967 | 8.29026 | 96.95412 | 7.95014 | 91.36246
7.7305 | 86.17760524 | 17.6182 | 76.62836264 |  |  | 8.34428 | 59.377673 | 20.986 | 76.85561 | 16.33654 | 79.02774 | 17.96448 | 91.37254 | 17.6686 | 93.39967 | 8.29541 | 96.96101 | 7.95375 | 91.36246
7.73423 | 86.17760524 | 17.62842 | 76.6007836 |  |  | 8.34996 | 59.377673 | 21.005 | 76.85561 | 16.34729 | 79.02084 | 17.97295 | 91.36565 | 17.67707 | 93.392775 | 8.30065 | 96.91964 | 7.95737 | 91.36936
7.73911 | 86.1845 | 17.63836 | 76.58009932 |  |  | 8.35408 | 59.370778 | 21.018 | 76.82018 | 16.35645 | 79.02084 | 17.98141 | 91.35875 | 17.68675 | 93.39967 | 8.30793 | 96.92654 | 7.96219 | 91.32799
7.74414 | 86.19139476 | 17.64792 | 76.55941504 |  |  | 8.36081 | 59.336305 | 21.042 | 76.74931 | 16.36553 | 79.01395 | 17.98866 | 91.33117 | 17.69401 | 93.392775 | 8.31308 | 96.91275 | 7.9658 | 91.30041
7.74763 | 86.17071048 | 17.65857 | 76.57320456 |  |  | 8.36682 | 59.336305 | 21.045 | 76.71388 | 16.37546 | 78.98637 | 17.99713 | 91.33117 | 17.70247 | 93.378985 | 8.31835 | 96.94033 | 7.97062 | 91.29352
7.75198 | 86.16381572 | 17.66921 | 76.55252028 |  |  | 8.3711 | 59.31562 | 21.034 | 76.64301 | 16.38693 | 78.97258 | 18.00559 | 91.32428 | 17.71094 | 93.37209 | 8.32361 | 96.91275 | 7.97424 | 91.27283
7.75792 | 86.16381572 | 17.68208 | 76.54562552 |  |  | 8.37798 | 59.301831 | 21.07 | 76.57214 | 16.39711 | 78.945 | 18.01405 | 91.30359 | 17.71941 | 93.37209 | 8.32858 | 96.89896 | 7.97785 | 91.25904
7.76302 | 86.1500262 | 17.69407 | 76.52494124 |  |  | 8.38167 | 59.288041 | 21.056 | 76.53671 | 16.4074 | 78.93121 | 18.02131 | 91.27601 | 17.72788 | 93.34451 | 8.33383 | 96.85759 | 7.98267 | 91.25215
7.76746 | 86.14313144 | 17.70608 | 76.51804648 |  |  | 8.38695 | 59.281146 | 21.098 | 76.46584 | 16.41739 | 78.93811 | 18.02977 | 91.24843 | 17.73634 | 93.31693 | 8.33923 | 96.88517 | 7.98628 | 91.24525
7.77226 | 86.14313144 | 17.71763 | 76.50425696 |  |  | 8.39228 | 59.260462 | 21.097 | 76.43041 | 16.42901 | 78.91742 | 18.03823 | 91.22085 | 17.74481 | 93.33072 | 8.34211 | 96.85069 | 7.9911 | 91.19699
7.77593 | 86.14313144 | 17.72852 | 76.49046744 |  |  | 8.39713 | 59.239778 | 21.13 | 76.35954 | 16.43775 | 78.88984 | 18.04549 | 91.24154 | 17.75207 | 93.27556 | 8.3471 | 96.85069 | 7.99472 | 91.23146
7.78083 | 86.13623668 | 17.73936 | 76.47667792 |  |  | 8.40237 | 59.239778 | 21.122 | 76.32411 | 16.44824 | 78.86226 | 18.05395 | 91.23464 | 17.76053 | 93.282455 | 8.35199 | 96.80933 | 7.99833 | 91.1901
7.78548 | 86.12934192 | 17.75029 | 76.4628884 |  |  | 8.40783 | 59.205304 | 21.171 | 76.21781 | 16.45846 | 78.85537 | 18.06241 | 91.20706 | 17.769 | 93.27556 | 8.35683 | 96.83001 | 8.00315 | 91.16252
7.79012 | 86.13623668 | 17.76018 | 76.45599364 |  |  | 8.41296 | 59.212199 | 21.183 | 76.18237 | 16.47059 | 78.83469 | 18.06967 | 91.18638 | 17.77626 | 93.26177 | 8.35997 | 96.81622 | 8.00677 | 91.14873
7.79557 | 86.12244716 | 17.76929 | 76.43530936 |  |  | 8.41912 | 59.177725 | 21.191 | 76.11151 | 16.47978 | 78.80711 | 18.07934 | 91.1519 | 17.78473 | 93.241085 | 8.3635 | 96.79554 | 8.01159 | 91.13494
7.79979 | 86.1155524 | 17.78006 | 76.41462508 |  |  | 8.42401 | 59.163936 | 21.202 | 76.07607 | 16.48888 | 78.80711 | 18.08659 | 91.13811 | 17.79319 | 93.23419 | 8.36899 | 96.77485 | 8.0152 | 91.14183
7.80403 | 86.1155524 | 17.79297 | 76.40083556 |  |  | 8.42852 | 59.150146 | 21.209 | 75.96977 | 16.49807 | 78.80021 | 18.09506 | 91.13122 | 17.80166 | 93.2204 | 8.37235 | 96.78864 | 8.01882 | 91.10046
7.80869 | 86.12934192 | 17.80409 | 76.38015128 |  |  | 8.43514 | 59.143251 | 21.241 | 75.8989 | 16.50663 | 78.78642 | 18.10352 | 91.08985 | 17.80892 | 93.2204 | 8.37716 | 96.75417 | 8.02364 | 91.10046
7.8132 | 86.10176288 | 17.81454 | 76.36636176 |  |  | 8.43916 | 59.122567 | 21.256 | 75.8989 | 16.51539 | 78.77263 | 18.11198 | 91.06916 | 17.81739 | 93.185925 | 8.38271 | 96.76796 | 8.02725 | 91.06599
7.81923 | 86.09486812 | 17.82577 | 76.359467 |  |  | 8.44507 | 59.122567 | 21.266 | 75.82804 | 16.52652 | 78.75884 | 18.11924 | 91.05537 | 17.82464 | 93.185925 | 8.38632 | 96.71969 | 8.03086 | 91.06599
7.82314 | 86.10176288 | 17.83833 | 76.33878272 |  |  | 8.4499 | 59.108777 | 21.282 | 75.75717 | 16.53704 | 78.75884 | 18.1277 | 91.04158 | 17.83311 | 93.199715 | 8.39278 | 96.71969 | 8.03568 | 91.03152
7.82826 | 86.08797336 | 17.84968 | 76.33878272 |  |  | 8.4539 | 59.094988 | 21.286 | 75.6863 | 16.54697 | 78.74505 | 18.13616 | 91.03469 | 17.84158 | 93.199715 | 8.39887 | 96.69901 | 8.0393 | 91.03152
7.83336 | 86.0810786 | 17.85952 | 76.33878272 |  |  | 8.46064 | 59.074304 | 21.314 | 75.58 | 16.55552 | 78.73126 | 18.14342 | 90.99332 | 17.84884 | 93.144555 | 8.40292 | 96.68522 | 8.04412 | 91.01773
7.83781 | 86.0810786 | 17.86887 | 76.3249932 |  |  | 8.46527 | 59.053619 | 21.316 | 75.54457 | 16.56534 | 78.71747 | 18.15188 | 90.95195 | 17.8573 | 93.144555 | 8.41021 | 96.67143 | 8.04773 | 90.99015
7.84189 | 86.0810786 | 17.88011 | 76.3249932 |  |  | 8.47065 | 59.03983 | 21.356 | 75.4737 | 16.57457 | 78.71747 | 18.16034 | 90.94505 | 17.86577 | 93.15145 | 8.41482 | 96.68522 | 8.05135 | 90.96946
7.8472 | 86.06039432 | 17.89123 | 76.2905194 |  |  | 8.47667 | 59.02604 | 21.356 | 75.40283 | 16.5859 | 78.6899 | 18.1688 | 90.95195 | 17.87303 | 93.13766 | 8.42021 | 96.65764 | 8.05617 | 90.96257
7.85178 | 86.06039432 | 17.90042 | 76.2905194 |  |  | 8.48155 | 59.02604 | 21.383 | 75.33197 | 16.5953 | 78.6899 | 18.17727 | 90.92437 | 17.88149 | 93.144555 | 8.42467 | 96.65764 | 8.05978 | 90.94188
7.8576 | 86.07418384 | 17.9116 | 76.26294036 |  |  | 8.48755 | 58.998461 | 21.383 | 75.29653 | 16.60518 | 78.65542 | 18.18573 | 90.91747 | 17.88996 | 93.144555 | 8.42884 | 96.62317 | 8.0634 | 90.90741
7.86106 | 86.06728908 | 17.92347 | 76.27672988 |  |  | 8.493 | 58.970882 | 21.393 | 75.22566 | 16.61748 | 78.65542 | 18.19298 | 90.89679 | 17.89722 | 93.130765 | 8.43446 | 96.59559 | 8.06821 | 90.88673
7.86525 | 86.0466048 | 17.93542 | 76.23536132 |  |  | 8.49704 | 58.957093 | 21.408 | 75.1548 | 16.62915 | 78.64853 | 18.20145 | 90.8761 | 17.90569 | 93.11008 | 8.43941 | 96.5818 | 8.07183 | 90.86604
7.87021 | 86.05349956 | 17.94564 | 76.22846656 |  |  | 8.50354 | 58.936408 | 21.437 | 75.0485 | 16.63893 | 78.62784 | 18.20991 | 90.89679 | 17.91415 | 93.09629 | 8.44111 | 96.58869 | 8.07665 | 90.85915
7.87276 | 86.06039432 | 17.95721 | 76.2215718 |  |  | 8.50854 | 58.922619 | 21.45 | 74.97763 | 16.64853 | 78.59337 | 18.21837 | 90.88989 | 17.92141 | 93.089395 | 8.44699 | 96.56111 | 8.08026 | 90.85915
7.87835 | 86.03281528 | 17.96818 | 76.187098 |  |  | 8.51284 | 58.908829 | 21.444 | 74.94219 | 16.65881 | 78.60716 | 18.22684 | 90.8761 | 17.92988 | 93.075605 | 8.45046 | 96.5818 | 8.08388 | 90.82467
7.88337 | 86.0466048 | 17.97971 | 76.19399276 |  |  | 8.51823 | 58.901935 | 21.471 | 74.83589 | 16.67091 | 78.58647 | 18.23651 | 90.82094 | 17.93835 | 93.06871 | 8.45449 | 96.54043 | 8.0887 | 90.81088
7.8874 | 86.03971004 | 17.99057 | 76.187098 |  |  | 8.5222 | 58.860566 | 21.489 | 74.76503 | 16.68016 | 78.56579 | 18.24497 | 90.81405 | 17.9456 | 93.05492 | 8.4613 | 96.51285 | 8.09231 | 90.80399
7.89253 | 86.012131 | 18.00046 | 76.187098 |  |  | 8.52682 | 58.867461 | 21.506 | 74.69416 | 16.6896 | 78.54511 | 18.25343 | 90.78647 | 17.95407 | 93.02734 | 8.46549 | 96.49217 | 8.09593 | 90.76952
7.8972 | 86.012131 | 18.01194 | 76.14572944 |  |  | 8.53221 | 58.805408 | 21.519 | 74.65873 | 16.69925 | 78.53821 | 18.2619 | 90.77268 | 17.96254 | 93.02734 | 8.47112 | 96.52664 | 8.10075 | 90.74883
7.90051 | 86.00523624 | 18.0218 | 76.13883468 |  |  | 8.5357 | 58.819198 | 21.532 | 74.58786 | 16.70835 | 78.48995 | 18.27036 | 90.7382 | 17.9698 | 93.006655 | 8.47495 | 96.48527 | 8.10436 | 90.73504
7.90484 | 86.00523624 | 18.03166 | 76.14572944 |  |  | 8.54328 | 58.784724 | 21.534 | 74.48156 | 16.71591 | 78.48995 | 18.27762 | 90.71062 | 17.97826 | 93.01355 | 8.48077 | 96.50596 | 8.10918 | 90.68678
7.9094 | 85.99144672 | 18.04321 | 76.12504516 |  |  | 8.54741 | 58.764039 | 21.555 | 74.41069 | 16.7238 | 78.48305 | 18.28729 | 90.71062 | 17.98673 | 92.99976 | 8.4849 | 96.47838 | 8.11279 | 90.70746
7.91385 | 85.99144672 | 18.05391 | 76.10436088 |  |  | 8.55243 | 58.75025 | 21.56 | 74.33982 | 16.73243 | 78.45547 | 18.29454 | 90.71062 | 17.99399 | 92.992865 | 8.49123 | 96.45769 | 8.11641 | 90.70057
7.91903 | 85.99834148 | 18.06439 | 76.10436088 |  |  | 8.55766 | 58.722671 | 21.577 | 74.23352 | 16.7426 | 78.46237 | 18.303 | 90.66925 | 18.00245 | 92.992865 | 8.49493 | 96.47838 | 8.12123 | 90.6523
7.92343 | 85.99834148 | 18.07368 | 76.10436088 |  |  | 8.5632 | 58.708881 | 21.63 | 74.12722 | 16.7523 | 78.4279 | 18.31147 | 90.64857 | 18.01092 | 92.98597 | 8.49856 | 96.4439 | 8.12484 | 90.63851
7.92812 | 85.9776572 | 18.08392 | 76.09746612 |  |  | 8.56822 | 58.688197 | 21.63 | 74.02092 | 16.76116 | 78.421 | 18.31993 | 90.61409 | 18.01818 | 92.992865 | 8.50296 | 96.43701 | 8.12846 | 90.61783
7.93269 | 85.98455196 | 18.09662 | 76.0836766 |  |  | 8.57418 | 58.681302 | 21.645 | 73.91462 | 16.77039 | 78.421 | 18.32839 | 90.62099 | 18.02665 | 92.965285 | 8.50772 | 96.42322 | 8.13328 | 90.61094
7.93697 | 85.96386768 | 18.10702 | 76.06988708 |  |  | 8.57771 | 58.653723 | 21.645 | 73.84375 | 16.77936 | 78.40721 | 18.33686 | 90.56583 | 18.03511 | 92.95839 | 8.51231 | 96.43701 | 8.13689 | 90.59025
7.94194 | 85.95697292 | 18.11729 | 76.06299232 |  |  | 8.5841 | 58.633039 | 21.657 | 73.77288 | 16.79063 | 78.40721 | 18.34532 | 90.55893 | 18.04237 | 92.93081 | 8.51759 | 96.40943 | 8.14171 | 90.54199
7.94665 | 85.97076244 | 18.12801 | 76.05609756 |  |  | 8.58996 | 58.61925 | 21.689 | 73.66658 | 16.79992 | 78.37963 | 18.35257 | 90.55204 | 18.05084 | 92.923915 | 8.52289 | 96.40253 | 8.14533 | 90.55578
7.95208 | 85.9776572 | 18.13905 | 76.02851852 |  |  | 8.59406 | 58.60546 | 21.693 | 73.56028 | 16.81058 | 78.38653 | 18.36104 | 90.52446 | 18.05931 | 92.896335 | 8.52845 | 96.39564 | 8.14894 | 90.53509
7.95581 | 85.95007816 | 18.15013 | 76.00093948 |  |  | 8.60078 | 58.59167 | 21.709 | 73.52485 | 16.82175 | 78.34516 | 18.3695 | 90.54514 | 18.06777 | 92.88944 | 8.53478 | 96.38874 | 8.15376 | 90.5213
7.95989 | 85.95697292 | 18.1604 | 76.00783424 |  |  | 8.60521 | 58.570986 | 21.716 | 73.38311 | 16.83277 | 78.34516 | 18.37796 | 90.54514 | 18.07503 | 92.87565 | 8.54022 | 96.39564 | 8.15737 | 90.50062
7.96533 | 85.9431834 | 18.17103 | 75.98714996 |  |  | 8.61085 | 58.550302 | 21.75 | 73.27681 | 16.84343 | 78.32447 | 18.38522 | 90.48309 | 18.0835 | 92.854965 | 8.54262 | 96.36806 | 8.16099 | 90.45925
7.96998 | 85.95007816 | 18.18241 | 75.97336044 |  |  | 8.6165 | 58.529618 | 21.774 | 73.20595 | 16.85351 | 78.31758 | 18.39368 | 90.51756 | 18.09076 | 92.86186 | 8.5484 | 96.38185 | 8.16581 | 90.48683
7.97461 | 85.9431834 | 18.19198 | 75.9457814 |  |  | 8.62134 | 58.529618 | 21.804 | 73.09964 | 16.86165 | 78.31068 | 18.40214 | 90.49688 | 18.09922 | 92.827385 | 8.55494 | 96.35427 | 8.16942 | 90.42478
7.9799 | 85.93628864 | 18.2019 | 75.92509712 |  |  | 8.62812 | 58.495144 | 21.81 | 72.99334 | 16.87179 | 78.30379 | 18.41061 | 90.47619 | 18.10769 | 92.83428 | 8.55762 | 96.34738 | 8.17304 | 90.42478
7.98398 | 85.93628864 | 18.21473 | 75.90441284 |  |  | 8.63286 | 58.502039 | 21.814 | 72.92248 | 16.88354 | 78.27621 | 18.41786 | 90.45551 | 18.11616 | 92.841175 | 8.56265 | 96.32669 | 8.17786 | 90.37651
7.9889 | 85.92939388 | 18.22478 | 75.90441284 |  |  | 8.63745 | 58.481354 | 21.832 | 72.78074 | 16.89446 | 78.26242 | 18.42632 | 90.44861 | 18.12341 | 92.813595 | 8.5677 | 96.33359 | 8.18147 | 90.37651
7.99369 | 85.92939388 | 18.23573 | 75.8768338 |  |  | 8.64405 | 58.453775 | 21.833 | 72.67444 | 16.90537 | 78.24174 | 18.43479 | 90.40724 | 18.13309 | 92.83428 | 8.57278 | 96.3198 | 8.18629 | 90.35583
7.99863 | 85.9431834 | 18.24492 | 75.8768338 |  |  | 8.64942 | 58.453775 | 21.831 | 72.56814 | 16.91476 | 78.20726 | 18.44325 | 90.40035 | 18.14035 | 92.8067 | 8.5771 | 96.29911 | 8.18991 | 90.31446
8.00423 | 85.92939388 | 18.25753 | 75.84236 |  |  | 8.65633 | 58.426196 | 21.86 | 72.4264 | 16.92327 | 78.20726 | 18.45171 | 90.37966 | 18.14882 | 92.841175 | 8.58165 | 96.3198 | 8.19352 | 90.29378
8.00843 | 85.9087096 | 18.2689 | 75.84236 |  |  | 8.66253 | 58.412407 | 21.863 | 72.35554 | 16.93201 | 78.19347 | 18.45897 | 90.37966 | 18.15728 | 92.841175 | 8.58582 | 96.28532 | 8.19834 | 90.2593
8.01324 | 85.93628864 | 18.2797 | 75.84236 |  |  | 8.66678 | 58.384828 | 21.895 | 72.24924 | 16.94503 | 78.18658 | 18.46743 | 90.34519 | 18.16575 | 92.841175 | 8.59078 | 96.27153 | 8.20195 | 90.25241
8.01714 | 85.92249912 | 18.29091 | 75.82857048 |  |  | 8.67215 | 58.377933 | 21.917 | 72.17837 | 16.95677 | 78.16589 | 18.47468 | 90.3245 | 18.17301 | 92.813595 | 8.5936 | 96.25774 | 8.20557 | 90.23862
8.02168 | 85.91560436 | 18.30175 | 75.81478096 |  |  | 8.67781 | 58.364143 | 21.94 | 72.07207 | 16.96725 | 78.159 | 18.48315 | 90.29692 | 18.18148 | 92.827385 | 8.59791 | 96.25774 | 8.21039 | 90.20415
8.02654 | 85.91560436 | 18.31179 | 75.80099144 |  |  | 8.68318 | 58.343459 | 21.942 | 71.93033 | 16.97653 | 78.159 | 18.49161 | 90.28313 | 18.18994 | 92.799805 | 8.60266 | 96.27153 | 8.214 | 90.19725
8.03113 | 85.90181484 | 18.32207 | 75.80099144 |  |  | 8.6898 | 58.32967 | 21.963 | 71.7886 | 16.98619 | 78.13142 | 18.49886 | 90.25555 | 18.19841 | 92.79291 | 8.60638 | 96.20948 | 8.21762 | 90.17657
8.03615 | 85.89492008 | 18.333 | 75.78720192 |  |  | 8.69511 | 58.308985 | 21.98 | 71.64686 | 16.99603 | 78.09005 | 18.50733 | 90.23487 | 18.20567 | 92.813595 | 8.61225 | 96.23706 | 8.22244 | 90.15588
8.0408 | 85.89492008 | 18.34458 | 75.78030716 |  |  | 8.70022 | 58.281406 | 21.983 | 71.50513 | 17.00481 | 78.10384 | 18.51458 | 90.20039 | 18.21413 | 92.786015 | 8.61717 | 96.20259 | 8.22605 | 90.08693
8.04468 | 85.89492008 | 18.35666 | 75.7389386 |  |  | 8.7061 | 58.267617 | 21.988 | 71.39883 | 17.01365 | 78.10384 | 18.52304 | 90.1866 | 18.2226 | 92.758435 | 8.62119 | 96.1888 | 8.22967 | 90.10762
8.04957 | 85.90181484 | 18.3671 | 75.7389386 |  |  | 8.71012 | 58.267617 | 21.982 | 71.25709 | 17.02578 | 78.06937 | 18.53151 | 90.22108 | 18.23107 | 92.758435 | 8.62537 | 96.17501 | 8.23449 | 90.07314
8.05427 | 85.90181484 | 18.37744 | 75.71825432 |  |  | 8.717 | 58.233143 | 22.027 | 71.11536 | 17.03746 | 78.05558 | 18.53876 | 90.22108 | 18.23954 | 92.744645 | 8.62961 | 96.16122 | 8.2381 | 90.06625
8.05891 | 85.88113056 | 18.38855 | 75.71825432 |  |  | 8.72266 | 58.219353 | 22.044 | 70.93819 | 17.0514 | 78.04868 | 18.54722 | 90.15213 | 18.248 | 92.730855 | 8.63508 | 96.17501 | 8.24172 | 90.05246
8.06359 | 85.89492008 | 18.4001 | 75.69067528 |  |  | 8.72764 | 58.191774 | 22.054 | 70.76102 | 17.06272 | 78.04868 | 18.55569 | 90.13144 | 18.25647 | 92.717065 | 8.64057 | 96.15432 | 8.24653 | 90.01799
8.06944 | 85.8742358 | 18.41011 | 75.67688576 |  |  | 8.735 | 58.191774 | 22.043 | 70.58385 | 17.06965 | 78.028 | 18.56294 | 90.11076 | 18.26373 | 92.69638 | 8.64555 | 96.15432 | 8.25015 | 90.01109
8.07326 | 85.88802532 | 18.42043 | 75.67688576 |  |  | 8.74039 | 58.177985 | 22.081 | 70.40669 | 17.0804 | 78.01421 | 18.5714 | 90.09007 | 18.2734 | 92.68259 | 8.64952 | 96.14053 | 8.25376 | 89.95593
8.07789 | 85.88113056 | 18.43214 | 75.65620148 |  |  | 8.74671 | 58.150406 | 22.114 | 70.22952 | 17.09053 | 78.00731 | 18.57866 | 90.06249 | 18.28066 | 92.675695 | 8.65538 | 96.11985 | 8.25858 | 89.93525
8.0828 | 85.8742358 | 18.44314 | 75.64930672 |  |  | 8.75289 | 58.122827 | 22.115 | 70.05235 | 17.10027 | 77.97974 | 18.58712 | 90.01423 | 18.28913 | 92.6688 | 8.66059 | 96.11985 | 8.2622 | 89.93525
8.0872 | 85.86044628 | 18.45389 | 75.6355172 |  |  | 8.75734 | 58.109037 | 22.165 | 69.87518 | 17.11178 | 77.95905 | 18.59558 | 89.98665 | 18.2976 | 92.661905 | 8.66349 | 96.11985 | 8.26581 | 89.92146
8.09198 | 85.86044628 | 18.46656 | 75.62172768 |  |  | 8.76355 | 58.088353 | 22.143 | 69.66258 | 17.12106 | 77.95905 | 18.60284 | 90.00044 | 18.30606 | 92.675695 | 8.66867 | 96.08538 | 8.27063 | 89.8732
8.09662 | 85.839762 | 18.47784 | 75.60793816 |  |  | 8.76866 | 58.060774 | 22.154 | 69.41454 | 17.12911 | 77.93147 | 18.6113 | 89.97975 | 18.31453 | 92.689485 | 8.67214 | 96.08538 | 8.27425 | 89.8732
8.10096 | 85.83286724 | 18.48723 | 75.6010434 |  |  | 8.77319 | 58.067669 | 22.162 | 69.20194 | 17.13879 | 77.91768 | 18.61976 | 89.95217 | 18.323 | 92.68259 | 8.67759 | 96.08538 | 8.27907 | 89.8663
8.10632 | 85.84665676 | 18.49767 | 75.59414864 |  |  | 8.77956 | 58.0263 | 22.185 | 69.02477 | 17.14919 | 77.90389 | 18.62702 | 89.95907 | 18.33147 | 92.6688 | 8.68318 | 96.06469 | 8.28268 | 89.81804
8.11005 | 85.81907772 | 18.50909 | 75.59414864 |  |  | 8.78441 | 58.012511 | 22.208 | 68.7413 | 17.16043 | 77.8901 | 18.63548 | 89.94528 | 18.33993 | 92.71017 | 8.68721 | 96.07159 | 8.2863 | 89.77667
8.11534 | 85.81907772 | 18.52098 | 75.55967484 |  |  | 8.78891 | 57.984932 | 22.216 | 68.5287 | 17.17279 | 77.8901 | 18.64394 | 89.9177 | 18.3484 | 92.675695 | 8.69247 | 96.01643 | 8.28991 | 89.78356
8.12008 | 85.8052882 | 18.53277 | 75.53899056 |  |  | 8.79571 | 57.957353 | 22.189 | 68.28067 | 17.18488 | 77.84874 | 18.6512 | 89.9177 | 18.35687 | 92.661905 | 8.69891 | 96.04401 | 8.29473 | 89.76978
8.12392 | 85.79149868 | 18.54493 | 75.5320958 |  |  | 8.80034 | 57.950458 | 22.244 | 67.9972 | 17.19613 | 77.83495 | 18.65966 | 89.9177 | 18.36533 | 92.6688 | 8.70346 | 96.04401 | 8.29834 | 89.7353
8.12913 | 85.79839344 | 18.55636 | 75.52520104 |  |  | 8.80653 | 57.922879 | 22.228 | 67.71373 | 17.2058 | 77.81426 | 18.66812 | 89.9108 | 18.3738 | 92.64122 | 8.70981 | 96.02332 | 8.30316 | 89.71462
8.13318 | 85.78460392 | 18.56912 | 75.49072724 |  |  | 8.81346 | 57.8953 | 22.26 | 67.39482 | 17.21465 | 77.78668 | 18.67538 | 89.86254 | 18.38227 | 92.634325 | 8.71604 | 96.01643 | 8.30678 | 89.70772
8.13737 | 85.79149868 | 18.58063 | 75.48383248 |  |  | 8.81797 | 57.88151 | 22.27 | 67.04049 | 17.22388 | 77.79358 | 18.68384 | 89.88322 | 18.39074 | 92.606745 | 8.72139 | 96.03022 | 8.31039 | 89.65946
8.14287 | 85.77770916 | 18.58973 | 75.4631482 |  |  | 8.82575 | 57.874615 | 22.251 | 66.75702 | 17.23235 | 77.75221 | 18.6923 | 89.86943 | 18.3992 | 92.551585 | 8.72663 | 96.00264 | 8.31401 | 89.64567
8.14673 | 85.77770916 | 18.59989 | 75.45625344 |  |  | 8.83238 | 57.826352 | 22.3 | 66.36725 | 17.24184 | 77.71084 | 18.69956 | 89.85564 | 18.40767 | 92.57227 | 8.73037 | 96.01643 | 8.31883 | 89.61809
8.15138 | 85.75702488 | 18.60986 | 75.4631482 |  |  | 8.83649 | 57.805668 | 22.305 | 65.94204 | 17.24865 | 77.71084 | 18.70802 | 89.81427 | 18.41493 | 92.55848 | 8.73447 | 95.97506 | 8.32244 | 89.6043
8.15596 | 85.75013012 | 18.62324 | 75.45625344 |  |  | 8.84405 | 57.771194 | 22.313 | 65.55227 | 17.25732 | 77.66258 | 18.71648 | 89.79359 | 18.4234 | 92.54469 | 8.74005 | 95.98885 | 8.32606 | 89.55604
8.15997 | 85.76391964 | 18.63583 | 75.43556916 |  |  | 8.84813 | 57.771194 | 22.351 | 65.0562 | 17.26888 | 77.67637 | 18.72495 | 89.81427 | 18.43186 | 92.551585 | 8.74417 | 95.99574 | 8.33087 | 89.54914
8.16512 | 85.74323536 | 18.64686 | 75.4286744 |  |  | 8.85427 | 57.743615 | 22.39 | 64.59557 | 17.2826 | 77.6281 | 18.7322 | 89.7798 | 18.44033 | 92.537795 | 8.75 | 95.97506 | 8.33449 | 89.51467
8.1694 | 85.74323536 | 18.65912 | 75.40799012 |  |  | 8.86144 | 57.702246 | 22.419 | 64.09949 | 17.29479 | 77.60742 | 18.74066 | 89.76601 | 18.4488 | 92.510215 | 8.75489 | 95.96816 | 8.3381 | 89.51467
8.17431 | 85.72944584 | 18.66876 | 75.38730584 |  |  | 8.86523 | 57.695352 | 22.428 | 63.60342 | 17.30426 | 77.61431 | 18.74913 | 89.72464 | 18.45726 | 92.50332 | 8.76017 | 95.96127 | 8.34292 | 89.4733
8.17862 | 85.7363406 | 18.68017 | 75.38041108 |  |  | 8.87156 | 57.681562 | 22.449 | 63.14279 | 17.31341 | 77.58673 | 18.75759 | 89.71085 | 18.46573 | 92.48953 | 8.76414 | 95.97506 | 8.34654 | 89.46641
8.18328 | 85.71565632 | 18.69295 | 75.37351632 |  |  | 8.87701 | 57.660878 | 22.461 | 62.57585 | 17.32477 | 77.60052 | 18.76605 | 89.67637 | 18.47299 | 92.510215 | 8.76791 | 95.95437 | 8.35015 | 89.43883
8.1883 | 85.71565632 | 18.70558 | 75.35283204 |  |  | 8.88144 | 57.626404 | 22.483 | 62.04434 | 17.33713 | 77.55916 | 18.77331 | 89.65569 | 18.48146 | 92.496425 | 8.77206 | 95.95437 | 8.35497 | 89.38367
8.19282 | 85.71565632 | 18.71671 | 75.3597268 |  |  | 8.88882 | 57.612615 | 22.53 | 61.51284 | 17.34569 | 77.54537 | 18.78177 | 89.66948 | 18.48992 | 92.482635 | 8.77781 | 95.94748 | 8.35859 | 89.39056
8.19736 | 85.69497204 | 18.72794 | 75.325253 |  |  | 8.89322 | 57.578141 | 22.545 | 60.98133 | 17.3526 | 77.55226 | 18.79023 | 89.64879 | 18.49718 | 92.48953 | 8.78194 | 95.95437 | 8.36341 | 89.37677
8.20272 | 85.70876156 | 18.73957 | 75.325253 |  |  | 8.89916 | 57.564351 | 22.589 | 60.41439 | 17.36256 | 77.504 | 18.79749 | 89.60742 | 18.50565 | 92.48953 | 8.78615 | 95.94059 | 8.36702 | 89.36298
8.207 | 85.70876156 | 18.7505 | 75.30456872 |  |  | 8.906 | 57.550562 | 22.602 | 59.84745 | 17.37169 | 77.504 | 18.80595 | 89.59363 | 18.51412 | 92.44816 | 8.79146 | 95.90611 | 8.37064 | 89.33541
8.21156 | 85.68118252 | 18.76099 | 75.2907792 |  |  | 8.91051 | 57.536772 | 22.623 | 59.31595 | 17.38382 | 77.51089 | 18.81441 | 89.57984 | 18.52137 | 92.44816 | 8.79716 | 95.89922 | 8.37545 | 89.32851
8.21561 | 85.68807728 | 18.77047 | 75.27009492 |  |  | 8.91699 | 57.502298 | 22.634 | 58.74901 | 17.39371 | 77.46952 | 18.82288 | 89.57984 | 18.52984 | 92.413685 | 8.80205 | 95.87164 | 8.37907 | 89.32162
8.22048 | 85.69497204 | 18.78199 | 75.27009492 |  |  | 8.9225 | 57.481614 | 22.662 | 58.21751 | 17.40475 | 77.44884 | 18.83013 | 89.55916 | 18.53831 | 92.393 | 8.80763 | 95.87853 | 8.38268 | 89.26646
8.22509 | 85.7018668 | 18.7932 | 75.23562112 |  |  | 8.92835 | 57.440246 | 22.661 | 57.65057 | 17.4153 | 77.45573 | 18.83859 | 89.52468 | 18.54557 | 92.386105 | 8.81018 | 95.87164 | 8.3875 | 89.25956
8.22984 | 85.68807728 | 18.80317 | 75.24251588 |  |  | 8.93492 | 57.426456 | 22.707 | 57.11906 | 17.42555 | 77.42126 | 18.84706 | 89.49021 | 18.55403 | 92.399895 | 8.81616 | 95.87164 | 8.39112 | 89.23198
8.23466 | 85.67428776 | 18.81342 | 75.20804208 |  |  | 8.94016 | 57.405772 | 22.72 | 56.55212 | 17.43747 | 77.40058 | 18.85552 | 89.52468 | 18.5625 | 92.35163 | 8.82021 | 95.85785 | 8.39473 | 89.22509
8.23991 | 85.68118252 | 18.82395 | 75.1873578 |  |  | 8.94584 | 57.378193 | 22.741 | 56.02062 | 17.4482 | 77.39368 | 18.86398 | 89.504 | 18.56976 | 92.35163 | 8.82615 | 95.83716 | 8.39955 | 89.2113
8.24403 | 85.667393 | 18.83634 | 75.16667352 |  |  | 8.95268 | 57.357508 | 22.758 | 55.48911 | 17.45763 | 77.37989 | 18.87245 | 89.48331 | 18.57822 | 92.344735 | 8.83193 | 95.81648 | 8.40317 | 89.16993
8.24791 | 85.67428776 | 18.84868 | 75.15977876 |  |  | 8.9575 | 57.336824 | 22.802 | 54.95761 | 17.46651 | 77.3661 | 18.88091 | 89.46952 | 18.58548 | 92.32405 | 8.83741 | 95.83716 | 8.40678 | 89.16993
8.25262 | 85.66049824 | 18.85898 | 75.13909448 |  |  | 8.96455 | 57.309245 | 22.835 | 54.39067 | 17.47559 | 77.33163 | 18.88937 | 89.42815 | 18.59395 | 92.32405 | 8.84068 | 95.80269 | 8.4116 | 89.14235
8.25723 | 85.65360348 | 18.87079 | 75.13909448 |  |  | 8.97072 | 57.267877 | 22.868 | 53.85917 | 17.48731 | 77.31784 | 18.89784 | 89.42815 | 18.60242 | 92.303365 | 8.84661 | 95.7958 | 8.41522 | 89.10788
8.26162 | 85.66049824 | 18.8821 | 75.11151544 |  |  | 8.97551 | 57.247192 | 22.843 | 53.32766 | 17.49878 | 77.29715 | 18.9063 | 89.39368 | 18.61088 | 92.29647 | 8.85007 | 95.77511 | 8.41883 | 89.06651
8.26687 | 85.65360348 | 18.89234 | 75.09772592 |  |  | 8.98246 | 57.226508 | 22.895 | 52.76072 | 17.50734 | 77.29026 | 18.91476 | 89.3661 | 18.61814 | 92.303365 | 8.85716 | 95.7889 | 8.42365 | 89.05272
8.27105 | 85.64670872 | 18.90354 | 75.07704164 |  |  | 8.98715 | 57.212718 | 22.896 | 52.22922 | 17.51429 | 77.26268 | 18.92202 | 89.34541 | 18.62661 | 92.26889 | 8.86034 | 95.76822 | 8.42726 | 89.05961
8.27591 | 85.66049824 | 18.91691 | 75.07704164 |  |  | 8.9931 | 57.15756 | 22.911 | 51.66228 | 17.52732 | 77.22821 | 18.93048 | 89.32473 | 18.63508 | 92.28268 | 8.86261 | 95.77511 | 8.43208 | 89.03893
8.28049 | 85.63981396 | 18.92879 | 75.06325212 |  |  | 8.99921 | 57.136876 | 22.971 | 51.09534 | 17.53594 | 77.22821 | 18.93894 | 89.29715 | 18.64233 | 92.303365 | 8.86744 | 95.73374 | 8.4357 | 89.03204
8.2856 | 85.6329192 | 18.94 | 75.06325212 |  |  | 9.00458 | 57.116192 | 22.991 | 50.5284 | 17.54832 | 77.22131 | 18.9474 | 89.27646 | 18.6508 | 92.26889 | 8.87254 | 95.71306 | 8.43931 | 89.00446
8.28991 | 85.64670872 | 18.95212 | 75.03567308 |  |  | 9.01031 | 57.081718 | 23.01 | 49.96146 | 17.56116 | 77.17994 | 18.95587 | 89.25578 | 18.65927 | 92.2551 | 8.8764 | 95.69927 | 8.44413 | 88.96998
8.2946 | 85.63981396 | 18.96458 | 75.04256784 |  |  | 9.01601 | 57.061034 | 23.028 | 49.39452 | 17.57162 | 77.13857 | 18.96433 | 89.2282 | 18.66653 | 92.26889 | 8.88161 | 95.67858 | 8.44775 | 88.95619
8.29975 | 85.63981396 | 18.97548 | 75.02188356 |  |  | 9.02023 | 57.02656 | 23.059 | 48.79215 | 17.58004 | 77.15236 | 18.97279 | 89.2282 | 18.67499 | 92.248205 | 8.88796 | 95.67858 | 8.45136 | 88.92172
8.30437 | 85.62602444 | 18.98609 | 75.02877832 |  |  | 9.02756 | 57.005876 | 23.084 | 48.18978 | 17.58892 | 77.12479 | 18.98126 | 89.17304 | 18.68346 | 92.24131 | 8.89253 | 95.69237 | 8.45618 | 88.92172
8.30897 | 85.60534016 | 18.99593 | 75.00119928 |  |  | 9.03229 | 56.964507 | 23.108 | 47.51654 | 17.59843 | 77.12479 | 18.98972 | 89.16614 | 18.69072 | 92.220625 | 8.89515 | 95.65101 | 8.4598 | 88.87346
8.31403 | 85.61223492 | 19.00745 | 75.00119928 |  |  | 9.03791 | 56.936928 | 23.132 | 46.87873 | 17.60869 | 77.1041 | 18.99818 | 89.15235 | 18.69918 | 92.15857 | 8.90028 | 95.62343 | 8.46461 | 88.84588
8.31911 | 85.61223492 | 19.01763 | 74.96672548 |  |  | 9.04514 | 56.909349 | 23.157 | 46.24093 | 17.61977 | 77.1041 | 19.00665 | 89.11788 | 18.70765 | 92.17236 | 8.90729 | 95.63032 | 8.46823 | 88.8114
8.32344 | 85.61223492 | 19.02814 | 74.95983072 |  |  | 9.04996 | 56.86798 | 23.203 | 45.49682 | 17.6293 | 77.07652 | 19.0139 | 89.11788 | 18.71491 | 92.179255 | 8.90948 | 95.62343 | 8.47184 | 88.83898
8.32872 | 85.5984454 | 19.03879 | 74.9460412 |  |  | 9.05631 | 56.847296 | 23.21 | 44.75271 | 17.63921 | 77.04894 | 19.02236 | 89.09719 | 18.72338 | 92.110305 | 8.91502 | 95.63032 | 8.47666 | 88.78382
8.3327 | 85.60534016 | 19.05049 | 74.91846216 |  |  | 9.06235 | 56.792138 | 23.238 | 44.00861 | 17.64829 | 77.04894 | 19.03083 | 89.06961 | 18.73184 | 92.1172 | 8.92168 | 95.60964 | 8.48028 | 88.74935
8.33787 | 85.58465588 | 19.0598 | 74.88398836 |  |  | 9.06703 | 56.785243 | 23.273 | 43.2645 | 17.65818 | 77.01447 | 19.03929 | 89.06961 | 18.7391 | 92.124095 | 8.92551 | 95.56827 | 8.48389 | 88.74935
8.3426 | 85.58465588 | 19.07035 | 74.87019884 |  |  | 9.0737 | 56.73698 | 23.301 | 42.48496 | 17.66862 | 77.00757 | 19.04775 | 89.04893 | 18.74757 | 92.1172 | 8.93191 | 95.57516 | 8.48871 | 88.71488
8.34698 | 85.59155064 | 19.08038 | 74.84951456 |  |  | 9.08033 | 56.702506 | 23.299 | 41.63455 | 17.67758 | 77.01447 | 19.05622 | 89.02135 | 18.75604 | 92.10341 | 8.93523 | 95.54758 | 8.49233 | 88.6873
8.35234 | 85.57086636 | 19.09167 | 74.83572504 |  |  | 9.08548 | 56.668032 | 23.365 | 40.92588 | 17.6865 | 77.00068 | 19.06468 | 89.02135 | 18.7645 | 92.08962 | 8.9411 | 95.55448 | 8.49715 | 88.70109
8.35615 | 85.5639716 | 19.10386 | 74.81504076 |  |  | 9.09233 | 56.619769 | 23.378 | 40.14634 | 17.6972 | 76.9731 | 19.07193 | 88.99377 | 18.77176 | 92.07583 | 8.94711 | 95.53379 | 8.50076 | 88.63214
8.36058 | 85.57776112 | 19.11408 | 74.80125124 |  |  | 9.09768 | 56.59219 | 23.416 | 39.33136 | 17.70869 | 76.95242 | 19.0804 | 88.9524 | 18.78023 | 92.096515 | 8.95136 | 95.53379 | 8.50438 | 88.63903
8.36633 | 85.5639716 | 19.12679 | 74.808146 |  |  | 9.10329 | 56.564611 | 23.416 | 38.58726 | 17.71901 | 76.91105 | 19.08886 | 88.96619 | 18.78869 | 92.082725 | 8.95497 | 95.52001 | 8.50919 | 88.61146
8.37102 | 85.55707684 | 19.13983 | 74.78056696 |  |  | 9.10998 | 56.516348 | 23.435 | 37.87858 | 17.72929 | 76.92484 | 19.09732 | 88.9455 | 18.79595 | 92.07583 | 8.96156 | 95.50622 | 8.51281 | 88.5563
8.3762 | 85.5639716 | 19.1507 | 74.75988268 |  |  | 9.11504 | 56.468084 | 23.477 | 37.09904 | 17.74101 | 76.88347 | 19.10578 | 88.9455 | 18.80442 | 92.068935 | 8.96555 | 95.47864 | 8.51642 | 88.5563
8.38179 | 85.55707684 | 19.15776 | 74.75988268 |  |  | 9.12167 | 56.426716 | 23.51 | 36.39037 | 17.75056 | 76.88347 | 19.11425 | 88.91792 | 18.81289 | 92.068935 | 8.9726 | 95.49243 | 8.52124 | 88.52182
8.38611 | 85.55018208 | 19.16915 | 74.74609316 |  |  | 9.12746 | 56.399137 | 23.544 | 35.6817 | 17.7595 | 76.84899 | 19.1215 | 88.89724 | 18.82135 | 92.06204 | 8.97611 | 95.49243 | 8.52486 | 88.50114
8.39125 | 85.55018208 | 19.18134 | 74.7391984 |  |  | 9.1332 | 56.357768 | 23.538 | 35.04389 | 17.76976 | 76.82142 | 19.12996 | 88.86966 | 18.82861 | 92.07583 | 8.98185 | 95.46485 | 8.52968 | 88.45977
8.3964 | 85.54328732 | 19.19231 | 74.71851412 |  |  | 9.14007 | 56.3164 | 23.608 | 34.33522 | 17.78236 | 76.82831 | 19.13843 | 88.82139 | 18.83708 | 92.055145 | 8.9855 | 95.45795 | 8.53329 | 88.43219
8.4005 | 85.5294978 | 19.20326 | 74.69093508 |  |  | 9.14513 | 56.261242 | 23.635 | 33.76828 | 17.79315 | 76.79384 | 19.14689 | 88.82139 | 18.84555 | 92.03446 | 8.99188 | 95.44416 | 8.53691 | 88.43219
8.40476 | 85.54328732 | 19.21478 | 74.67714556 |  |  | 9.15114 | 56.212978 | 23.64 | 33.16591 | 17.80185 | 76.77315 | 19.15414 | 88.8145 | 18.85401 | 92.013775 | 8.99649 | 95.43037 | 8.54173 | 88.4184
8.40947 | 85.54328732 | 19.227 | 74.67714556 |  |  | 9.15852 | 56.150925 | 23.658 | 32.56354 | 17.81124 | 76.75247 | 19.16261 | 88.78692 | 18.86248 | 91.999985 | 9.00192 | 95.40969 | 8.54534 | 88.37703
8.41413 | 85.54328732 | 19.23694 | 74.64267176 |  |  | 9.1632 | 56.095767 | 23.696 | 31.9966 | 17.82188 | 76.75936 | 19.17107 | 88.74555 | 18.86974 | 91.9793 | 9.00897 | 95.40279 | 8.54896 | 88.35635
8.41909 | 85.53639256 | 19.24618 | 74.635777 |  |  | 9.17074 | 56.054399 | 23.751 | 31.42966 | 17.83224 | 76.73178 | 19.17832 | 88.74555 | 18.87821 | 91.972405 | 9.01259 | 95.389 | 8.55377 | 88.32188
8.42403 | 85.53639256 | 19.25909 | 74.62888224 |  |  | 9.17753 | 55.978556 | 23.781 | 30.86272 | 17.84389 | 76.71799 | 19.18679 | 88.73176 | 18.88667 | 91.93793 | 9.02037 | 95.38211 | 8.55739 | 88.26672
8.42879 | 85.53639256 | 19.27223 | 74.62198748 |  |  | 9.18326 | 55.902714 | 23.803 | 30.33121 | 17.85162 | 76.70421 | 19.19525 | 88.66281 | 18.89514 | 91.917245 | 9.02328 | 95.38211 | 8.56221 | 88.28051
8.43373 | 85.5294978 | 19.28121 | 74.58751368 |  |  | 9.19116 | 55.813082 | 23.805 | 29.79971 | 17.86398 | 76.69731 | 19.2025 | 88.64902 | 18.9024 | 91.917245 | 9.03078 | 95.38211 | 8.56582 | 88.24603
8.4375 | 85.50191876 | 19.29119 | 74.58751368 |  |  | 9.197 | 55.73724 | 23.81 | 29.2682 | 17.87251 | 76.67663 | 19.21097 | 88.62144 | 18.91086 | 91.903455 | 9.03488 | 95.389 | 8.56944 | 88.22535
8.44196 | 85.51570828 | 19.30213 | 74.5668294 |  |  | 9.20351 | 55.668292 | 23.859 | 28.77213 | 17.88129 | 76.66973 | 19.21822 | 88.55249 | 18.91933 | 91.88277 | 9.03667 | 95.389 | 8.57426 | 88.19777
8.44555 | 85.495024 | 19.31547 | 74.5668294 |  |  | 9.21151 | 55.571766 | 23.883 | 28.27606 | 17.89234 | 76.68352 | 19.22668 | 88.58007 | 18.92659 | 91.88277 | 9.04226 | 95.34764 | 8.57787 | 88.1564
8.4502 | 85.48812924 | 19.32679 | 74.52546084 |  |  | 9.21668 | 55.454555 | 23.926 | 27.77999 | 17.90326 | 76.63526 | 19.23515 | 88.51801 | 18.93627 | 91.88277 | 9.04631 | 95.34074 | 8.58149 | 88.17709
8.45505 | 85.48812924 | 19.33795 | 74.5323556 |  |  | 9.22416 | 55.344239 | 23.91 | 27.35479 | 17.915 | 76.61457 | 19.2424 | 88.46285 | 18.94352 | 91.862085 | 9.05042 | 95.30627 | 8.58631 | 88.10814
8.45894 | 85.48812924 | 19.3481 | 74.4978818 |  |  | 9.23133 | 55.213238 | 23.951 | 26.85872 | 17.92319 | 76.62836 | 19.25087 | 88.49733 | 18.95199 | 91.86898 | 9.05347 | 95.31316 | 8.58992 | 88.09435
8.46465 | 85.48123448 | 19.3601 | 74.47719752 |  |  | 9.23669 | 55.075343 | 23.962 | 26.43351 | 17.93384 | 76.60768 | 19.25933 | 88.65591 | 18.96046 | 91.85519 | 9.05839 | 95.29248 | 8.59353 | 88.08745
8.46917 | 85.47433972 | 19.37102 | 74.48409228 |  |  | 9.24596 | 54.930553 | 23.983 | 25.97287 | 17.94762 | 76.60078 | 19.26658 | 88.64212 | 18.96893 | 91.88277 | 9.06721 | 95.25111 | 8.59835 | 88.04609
8.47321 | 85.46744496 | 19.38133 | 74.47030276 |  |  | 9.25258 | 54.758184 | 24.012 | 25.51224 | 17.95669 | 76.59389 | 19.27505 | 88.49733 | 18.97739 | 91.862085 | 9.07308 | 95.2649 | 8.60197 | 88.0254
8.47897 | 85.48123448 | 19.39195 | 74.44272372 |  |  | 9.26119 | 54.558236 | 24.06 | 25.08703 | 17.96774 | 76.56631 | 19.28351 | 88.57317 | 18.98586 | 91.889665 | 9.07658 | 95.2649 | 8.60679 | 87.99782
8.48354 | 85.47433972 | 19.40293 | 74.42203944 |  |  | 9.26929 | 54.337604 | 24.065 | 24.66183 | 17.97634 | 76.53873 | 19.29076 | 88.48354 | 18.99433 | 91.86898 | 9.08254 | 95.25111 | 8.6104 | 87.97714
8.48806 | 85.47433972 | 19.41482 | 74.40135516 |  |  | 9.27646 | 54.082497 | 24.081 | 24.27206 | 17.9862 | 76.52494 | 19.29923 | 88.48354 | 19.00279 | 91.862085 | 9.0881 | 95.23043 | 8.61402 | 87.94956
8.49276 | 85.46744496 | 19.4262 | 74.40824992 |  |  | 9.28669 | 53.799812 | 24.14 | 23.88229 | 17.99733 | 76.53184 | 19.30769 | 88.45596 | 19.01126 | 91.8414 | 9.09475 | 95.23732 | 8.61884 | 87.9013
8.49786 | 85.44676068 | 19.43724 | 74.36688136 |  |  | 9.29533 | 53.455074 | 24.148 | 23.49252 | 18.00752 | 76.50426 | 19.31494 | 88.41459 | 19.01852 | 91.85519 | 9.0967 | 95.23043 | 8.62245 | 87.88751
8.50276 | 85.45365544 | 19.45015 | 74.3599866 |  |  | 9.3043 | 53.082757 | 24.183 | 23.10275 | 18.0176 | 76.49047 | 19.32341 | 88.42148 | 19.0282 | 91.85519 | 9.10275 | 95.20285 | 8.62607 | 87.9013
8.50744 | 85.45365544 | 19.46029 | 74.33240756 |  |  | 9.31647 | 52.641493 | 24.195 | 22.71298 | 18.0279 | 76.46978 | 19.33187 | 88.32495 | 19.03666 | 91.8414 | 9.10651 | 95.19595 | 8.63089 | 87.84614
8.51225 | 85.43986592 | 19.47121 | 74.31861804 |  |  | 9.32699 | 52.14507 | 24.225 | 22.39407 | 18.03974 | 76.4422 | 19.33912 | 86.29782 | 19.04392 | 91.80003 | 9.11313 | 95.18906 | 8.6345 | 87.81166
8.51855 | 85.43297116 | 19.4816 | 74.291039 |  |  | 9.33909 | 51.572805 | 24.241 | 22.03974 | 18.05077 | 76.41463 | 19.34759 | 86.23577 | 19.05239 | 91.806925 | 9.11796 | 95.17527 | 8.63811 | 87.79787
8.52344 | 85.4260764 | 19.49326 | 74.291039 |  |  | 9.35363 | 50.917803 | 24.242 | 21.75627 | 18.05984 | 76.40773 | 19.35605 | 86.3323 | 19.06206 | 91.77245 | 9.12131 | 95.14079 | 8.64293 | 87.75651
8.52902 | 85.44676068 | 19.50246 | 74.2565652 |  |  | 9.366 | 50.200748 | 24.287 | 21.3665 | 18.06973 | 76.38705 | 19.3633 | 86.6012 | 19.06932 | 91.793135 | 9.12585 | 95.14079 | 8.64655 | 87.72893
8.53315 | 85.43986592 | 19.51385 | 74.2565652 |  |  | 9.38203 | 49.373376 | 24.342 | 21.08303 | 18.07934 | 76.37326 | 19.37177 | 86.82874 | 19.07779 | 91.75866 | 9.13088 | 95.12011 | 8.65016 | 87.70824
8.53893 | 85.43986592 | 19.52493 | 74.24967044 |  |  | 9.39829 | 48.490847 | 24.327 | 20.72869 | 18.08802 | 76.35257 | 19.38023 | 87.06317 | 19.08626 | 91.74487 | 9.13489 | 95.09253 | 8.65498 | 87.69445
8.54474 | 85.43986592 | 19.53767 | 74.2220914 |  |  | 9.41352 | 47.53937 | 24.37 | 20.40979 | 18.09947 | 76.33878 | 19.38748 | 87.27691 | 19.09593 | 91.74487 | 9.14103 | 95.09942 | 8.6586 | 87.65998
8.5493 | 85.4260764 | 19.54861 | 74.21519664 |  |  | 9.43404 | 46.52584 | 24.376 | 20.16175 | 18.10909 | 76.3112 | 19.39595 | 87.42171 | 19.10319 | 91.710395 | 9.14355 | 95.08564 | 8.66221 | 87.6324
8.553 | 85.4260764 | 19.55797 | 74.19451236 |  |  | 9.44864 | 45.477837 | 24.385 | 19.84285 | 18.12128 | 76.29052 | 19.40441 | 87.5734 | 19.11166 | 91.710395 | 9.14908 | 95.07874 | 8.66703 | 87.59793
8.55759 | 85.4260764 | 19.5698 | 74.19451236 |  |  | 9.46745 | 44.360886 | 24.408 | 19.55938 | 18.13171 | 76.28362 | 19.41166 | 87.7113 | 19.12013 | 91.7035 | 9.15444 | 95.05116 | 8.67065 | 87.59103
8.56174 | 85.41918164 | 19.58181 | 74.17382808 |  |  | 9.48776 | 43.216356 | 24.438 | 19.24048 | 18.14057 | 76.26984 | 19.42013 | 87.81472 | 19.12859 | 91.68971 | 9.15757 | 95.05806 | 8.67426 | 87.55656
8.56515 | 85.43297116 | 19.59354 | 74.17382808 |  |  | 9.50427 | 42.016667 | 24.493 | 18.95701 | 18.1522 | 76.26294 | 19.42859 | 87.94573 | 19.13706 | 91.67592 | 9.1603 | 94.996 | 8.67908 | 87.54277
8.56974 | 85.39849736 | 19.60506 | 74.16693332 |  |  | 9.52391 | 40.7894 | 24.512 | 18.67354 | 18.16073 | 76.24915 | 19.43705 | 88.04915 | 19.14553 | 91.68971 | 9.16594 | 95.0029 | 8.68269 | 87.50829
8.57314 | 85.40539212 | 19.61906 | 74.13935428 |  |  | 9.54051 | 39.548343 | 24.499 | 18.39007 | 18.17166 | 76.24226 | 19.44431 | 88.13879 | 19.15399 | 91.669025 | 9.16891 | 95.0029 | 8.68751 | 87.46003
8.57774 | 85.39849736 | 19.62953 | 74.12556476 |  |  | 9.55988 | 38.293497 | 24.528 | 18.14203 | 18.1826 | 76.21468 | 19.45277 | 88.17326 | 19.16246 | 91.655235 | 9.17434 | 94.98221 | 8.69113 | 87.44624
8.58337 | 85.38470784 | 19.63948 | 74.10488048 |  |  | 9.57986 | 37.059335 | 24.548 | 17.85857 | 18.19176 | 76.20089 | 19.46123 | 88.24221 | 19.16972 | 91.641445 | 9.17839 | 94.94774 | 8.69474 | 87.43935
8.58903 | 85.38470784 | 19.65067 | 74.09798572 |  |  | 9.59643 | 35.866542 | 24.562 | 17.61053 | 18.20344 | 76.1871 | 19.4697 | 88.29737 | 19.17819 | 91.63455 | 9.18277 | 94.93395 | 8.69956 | 87.39108
8.59436 | 85.37091832 | 19.66213 | 74.06351192 |  |  | 9.61614 | 34.680643 | 24.589 | 17.36249 | 18.21626 | 76.1802 | 19.47695 | 88.35253 | 19.18665 | 91.627655 | 9.18828 | 94.93395 | 8.70318 | 87.35661
8.59854 | 85.37091832 | 19.67286 | 74.05661716 |  |  | 9.63337 | 33.529218 | 24.603 | 17.07903 | 18.22511 | 76.16641 | 19.48541 | 88.38701 | 19.19512 | 91.586285 | 9.1918 | 94.94085 | 8.70679 | 87.34282
8.60349 | 85.37781308 | 19.68355 | 74.0497224 |  |  | 9.65232 | 32.419162 | 24.641 | 16.86642 | 18.23664 | 76.13883 | 19.49388 | 88.41459 | 19.20238 | 91.59318 | 9.1985 | 94.90637 | 8.71161 | 87.30835
8.60828 | 85.37781308 | 19.69449 | 74.02214336 |  |  | 9.67123 | 31.295316 | 24.635 | 16.54752 | 18.24592 | 76.13194 | 19.50113 | 88.46975 | 19.21085 | 91.55181 | 9.20212 | 94.92016 | 8.71523 | 87.28766
8.61255 | 85.37781308 | 19.70617 | 73.99456432 |  |  | 9.68932 | 30.164575 | 24.68 | 16.29948 | 18.25512 | 76.09057 | 19.5108 | 88.46285 | 19.21931 | 91.558705 | 9.20858 | 94.89258 | 8.72005 | 87.25319
8.61749 | 85.3571288 | 19.71619 | 73.98766956 |  |  | 9.70895 | 28.999361 | 24.676 | 16.05145 | 18.26532 | 76.09747 | 19.51806 | 88.49733 | 19.22778 | 91.53802 | 9.21437 | 94.87879 | 8.72366 | 87.2325
8.62253 | 85.36402356 | 19.72616 | 73.96009052 |  |  | 9.73138 | 27.716935 | 24.718 | 15.73255 | 18.27638 | 76.08368 | 19.52652 | 88.50422 | 19.23625 | 91.572495 | 9.21849 | 94.8719 | 8.72727 | 87.21871
8.62698 | 85.3571288 | 19.73719 | 73.93251148 |  |  | 9.7552 | 26.296615 | 24.744 | 15.48451 | 18.28676 | 76.04231 | 19.53498 | 88.52491 | 19.2435 | 91.531125 | 9.22298 | 94.87879 | 8.73209 | 87.16356
8.6315 | 85.3571288 | 19.74831 | 73.91872196 |  |  | 9.78369 | 24.628083 | 24.768 | 15.27191 | 18.29583 | 76.04231 | 19.54344 | 88.5318 | 19.25197 | 91.52423 | 9.22878 | 94.85121 | 8.73571 | 87.12219
8.63571 | 85.3571288 | 19.76125 | 73.9118272 |  |  | 9.81783 | 22.532076 | 24.787 | 14.98844 | 18.3052 | 76.02162 | 19.55191 | 88.49043 | 19.26044 | 91.544915 | 9.23311 | 94.82363 | 8.73932 | 87.11529
8.64004 | 85.33644452 | 19.77229 | 73.90493244 |  |  | 9.86428 | 19.677645 | 24.793 | 14.77584 | 18.31612 | 75.99404 | 19.55916 | 88.51801 | 19.2677 | 91.48286 | 9.23818 | 94.82363 | 8.74414 | 87.08082
8.64476 | 85.32954976 | 19.7846 | 73.89114292 |  |  | 9.93861 | 15.347736 | 24.843 | 14.49237 | 18.32721 | 75.97336 | 19.56762 | 88.49043 | 19.27616 | 91.46907 | 9.2441 | 94.83053 | 8.74776 | 87.03945
8.65024 | 85.33644452 | 19.79682 | 73.86356388 |  |  | 10.15301 | 7.4187618 | 24.874 | 14.3152 | 18.3379 | 75.97336 | 19.57609 | 88.48354 | 19.28463 | 91.517335 | 9.24793 | 94.81674 | 8.75137 | 87.00498
8.65498 | 85.30886548 | 19.80728 | 73.84977436 |  |  | 10.26337 | 4.8814901 | 24.881 | 14.13803 | 18.34889 | 75.93199 | 19.58455 | 88.49043 | 19.29189 | 91.475965 | 9.25237 | 94.81674 | 8.75619 | 86.99119
8.66001 | 85.32954976 | 19.81911 | 73.8428796 |  |  |  |  | 24.914 | 13.92543 | 18.36272 | 75.93199 | 19.59301 | 88.46975 | 19.30036 | 91.49665 | 9.257 | 94.79606 | 8.75981 | 86.94982
8.66406 | 85.30886548 | 19.83003 | 73.82909008 |  |  |  |  | 24.934 | 13.67739 | 18.37414 | 75.89752 | 19.60148 | 88.46285 | 19.30882 | 91.46907 | 9.26292 | 94.79606 | 8.76342 | 86.91534
8.66942 | 85.2881812 | 19.84322 | 73.81530056 |  |  |  |  | 24.925 | 13.53566 | 18.38221 | 75.90441 | 19.60994 | 88.46975 | 19.31608 | 91.46907 | 9.26716 | 94.76848 | 8.76824 | 86.88777
8.67342 | 85.2881812 | 19.85306 | 73.8084058 |  |  |  |  | 24.965 | 13.35849 | 18.39018 | 75.86994 | 19.6184 | 88.44217 | 19.32455 | 91.44149 | 9.27048 | 94.77537 | 8.77185 | 86.85329
8.678 | 85.27439168 | 19.86536 | 73.79461628 |  |  |  |  | 24.972 | 13.21676 | 18.4013 | 75.85615 | 19.62687 | 88.45596 | 19.33302 | 91.448385 | 9.27789 | 94.78227 | 8.77667 | 86.82571
8.68264 | 85.26749692 | 19.87631 | 73.78772152 |  |  |  |  | 25.004 | 13.03959 | 18.41018 | 75.86304 | 19.63533 | 88.44217 | 19.34027 | 91.41391 | 9.28266 | 94.78227 | 8.78029 | 86.77745
8.68722 | 85.26060216 | 19.88778 | 73.76703724 |  |  |  |  | 25.04 | 12.82699 | 18.41964 | 75.82168 | 19.64258 | 88.42838 | 19.34874 | 91.38633 | 9.28699 | 94.72711 | 8.7839 | 86.77055
8.6924 | 85.26060216 | 19.89843 | 73.76703724 |  |  |  |  | 25.056 | 12.68525 | 18.42972 | 75.84925 | 19.65105 | 88.42838 | 19.35721 | 91.38633 | 9.2916 | 94.7409 | 8.78872 | 86.73608
8.69786 | 85.24681264 | 19.90859 | 73.73256344 |  |  |  |  | 25.102 | 12.54352 | 18.4397 | 75.82168 | 19.65951 | 88.40769 | 19.36446 | 91.351855 | 9.29739 | 94.72711 | 8.79234 | 86.7085
8.70235 | 85.2537074 | 19.92048 | 73.73256344 |  |  |  |  | 25.11 | 12.40178 | 18.45095 | 75.78031 | 19.66797 | 88.42148 | 19.37293 | 91.338065 | 9.30255 | 94.734 | 8.79595 | 86.66713
8.70733 | 85.23991788 | 19.93221 | 73.69119488 |  |  |  |  | 25.118 | 12.18918 | 18.46314 | 75.76652 | 19.67644 | 88.3939 | 19.3814 | 91.324275 | 9.307 | 94.72711 | 8.80077 | 86.61887
8.71246 | 85.2537074 | 19.94285 | 73.69119488 |  |  |  |  | 25.136 | 12.08288 | 18.47498 | 75.77341 | 19.6849 | 88.4008 | 19.38987 | 91.31738 | 9.31134 | 94.68574 | 8.80439 | 86.61198
8.71684 | 85.24681264 | 19.95496 | 73.6705106 |  |  |  |  | 25.161 | 11.94114 | 18.48594 | 75.72515 | 19.69336 | 88.37322 | 19.39712 | 91.30359 | 9.31898 | 94.67195 | 8.808 | 86.5844
8.72105 | 85.23991788 | 19.96524 | 73.65672108 |  |  |  |  | 25.192 | 11.83484 | 18.49614 | 75.71825 | 19.70182 | 88.38701 | 19.40559 | 91.2898 | 9.32405 | 94.67884 | 8.81282 | 86.52234
8.72537 | 85.23302312 | 19.9766 | 73.6360368 |  |  |  |  | 25.22 | 11.65767 | 18.50652 | 75.70446 | 19.71029 | 88.38701 | 19.41406 | 91.27601 | 9.32706 | 94.66505 | 8.81643 | 86.47408
8.72926 | 85.2192336 | 19.98555 | 73.61535252 |  |  |  |  | 25.206 | 11.55137 | 18.51799 | 75.69757 | 19.71875 | 88.38011 | 19.42132 | 91.27601 | 9.33291 | 94.64437 | 8.82005 | 86.48097
8.73485 | 85.2192336 | 19.99742 | 73.60845776 |  |  |  |  | 25.214 | 11.40964 | 18.5302 | 75.6631 | 19.72721 | 88.38701 | 19.42978 | 91.27601 | 9.33902 | 94.65127 | 8.82487 | 86.41203
8.73889 | 85.21233884 | 20.0097 | 73.601563 |  |  |  |  | 25.249 | 11.2679 | 18.54062 | 75.64931 | 19.73568 | 88.37322 | 19.43825 | 91.255325 | 9.34198 | 94.66505 | 8.82848 | 86.36376
8.74344 | 85.2192336 | 20.02231 | 73.59466824 |  |  |  |  | 25.291 | 11.1616 | 18.5487 | 75.63552 | 19.74414 | 88.35943 | 19.44551 | 91.269115 | 9.34855 | 94.63058 | 8.8321 | 86.35687
8.74872 | 85.22612836 | 20.03145 | 73.58087872 |  |  |  |  | 25.304 | 10.98444 | 18.561 | 75.60104 | 19.7526 | 88.35943 | 19.45398 | 91.269115 | 9.35117 | 94.63748 | 8.83692 | 86.3155
8.75315 | 85.21233884 | 20.04166 | 73.56019444 |  |  |  |  | 25.331 | 10.87813 | 18.57197 | 75.59415 | 19.75986 | 88.33185 | 19.46244 | 91.255325 | 9.35847 | 94.61679 | 8.84053 | 86.26034
8.7568 | 85.2192336 | 20.04698 | 73.54640492 |  |  |  |  | 25.331 | 10.77183 | 18.58223 | 75.58725 | 19.76832 | 88.31806 | 19.47091 | 91.255325 | 9.36486 | 94.6099 | 8.84415 | 86.23966
8.76189 | 85.19854932 | 20.05524 | 73.51882588 |  |  |  |  | 25.359 | 10.6301 | 18.59242 | 75.55278 | 19.77678 | 88.30427 | 19.47817 | 91.241535 | 9.36891 | 94.61679 | 8.84897 | 86.21208
8.76666 | 85.20544408 | 20.0635 | 73.51882588 |  |  |  |  | 25.362 | 10.5238 | 18.60209 | 75.53899 | 19.78525 | 88.30427 | 19.48663 | 91.227745 | 9.3735 | 94.58232 | 8.85258 | 86.15692
8.77103 | 85.19854932 | 20.07059 | 73.4981416 |  |  |  |  | 25.39 | 10.34663 | 18.60896 | 75.5321 | 19.79371 | 88.31806 | 19.4951 | 91.19327 | 9.37856 | 94.54784 | 8.8574 | 86.10866
8.77579 | 85.19854932 | 20.07885 | 73.49124684 |  |  |  |  | 25.42 | 10.3112 | 18.61883 | 75.51831 | 19.80217 | 88.28358 | 19.50236 | 91.20706 | 9.38143 | 94.54095 | 8.86101 | 86.11555
8.78092 | 85.1847598 | 20.08711 | 73.4636678 | [6 empty] | 18.62739 | 75.49762 | 19.81064 | 88.30427 | 19.51083 | 91.158795 | 9.38749 | 94.54095 | 8.86463 | 86.02592
8.78555 | 85.20544408 | 20.09538 | 73.43608876 | [6 empty] | 18.63692 | 75.48383 | 19.81789 | 88.24221 | 19.51929 | 91.16569 | 9.39035 | 94.51337 | 8.86945 | 85.99145
8.78985 | 85.19165456 | 20.10246 | 73.44298352 | [6 empty] | 18.65068 | 75.47004 | 19.82635 | 88.24911 | 19.52655 | 91.1519 | 9.39726 | 94.50648 | 8.87306 | 85.97076
8.79434 | 85.21233884 | 20.11072 | 73.42229924 | [6 empty] | 18.66104 | 75.44246 | 19.83482 | 88.21463 | 19.53502 | 91.11053 | 9.40316 | 94.51337 | 8.87788 | 85.93629
8.79874 | 85.19854932 | 20.11899 | 73.3947202 | [6 empty] | 18.66972 | 75.41488 | 19.84207 | 88.20774 | 19.54349 | 91.11053 | 9.40528 | 94.49958 | 8.8815 | 85.88113
8.80334 | 85.19854932 | 20.12607 | 73.3947202 | [6 empty] | 18.67924 | 75.4011 | 19.85053 | 88.21463 | 19.55195 | 91.08295 | 9.41059 | 94.48579 | 8.88511 | 85.86045
8.8085 | 85.19165456 | 20.13433 | 73.36714116 | [6 empty] | 18.69068 | 75.37352 | 19.859 | 88.20774 | 19.55921 | 91.076055 | 9.41625 | 94.46511 | 8.88993 | 85.81218
8.81294 | 85.17097028 | 20.14259 | 73.35335164 | [6 empty] | 18.70099 | 75.35973 | 19.86746 | 88.18705 | 19.56768 | 91.062265 | 9.42248 | 94.4789 | 8.89355 | 85.74324
8.81764 | 85.1847598 | 20.15086 | 73.33266736 | [6 empty] | 18.70947 | 75.34594 | 19.87471 | 88.14568 | 19.57614 | 91.062265 | 9.42605 | 94.45132 | 8.89716 | 85.70876
8.82316 | 85.19165456 | 20.15912 | 73.33266736 | [6 empty] | 18.71846 | 75.34594 | 19.88318 | 88.19395 | 19.58461 | 91.04158 | 9.42956 | 94.43753 | 8.90198 | 85.68118
8.82796 | 85.16407552 | 20.16738 | 73.31198308 | [6 empty] | 18.72749 | 75.31146 | 19.89164 | 88.14568 | 19.59187 | 91.02779 | 9.43656 | 94.43753 | 8.90559 | 85.64671
8.83373 | 85.17097028 | 20.17447 | 73.30508832 | [6 empty] | 18.7381 | 75.29078 | 19.89889 | 88.15258 | 19.60034 | 91.014 | 9.44053 | 94.40305 | 8.91041 | 85.57087
8.83685 | 85.15718076 | 20.18273 | 73.27750928 | [6 empty] | 18.75263 | 75.27699 | 19.90736 | 88.125 | 19.6088 | 90.98642 | 9.44494 | 94.40305 | 8.91403 | 85.53639
8.84291 | 85.16407552 | 20.19099 | 73.27750928 | [6 empty] | 18.77188 | 75.28388 | 19.91582 | 88.11121 | 19.61606 | 90.97263 | 9.45213 | 94.36858 | 8.91764 | 85.48123
8.84832 | 85.16407552 | 20.19926 | 73.24993024 | [6 empty] | 18.78683 | 75.27009 | 19.92307 | 88.13879 | 19.62453 | 90.951945 | 9.45954 | 94.3479 | 8.92246 | 85.44676
8.85251 | 85.12270696 | 20.20752 | 73.22924596 | [6 empty] | 18.79927 | 75.25631 | 19.93154 | 88.10431 | 19.633 | 90.938155 | 9.46509 | 94.36858 | 8.92608 | 85.3916
8.85763 | 85.150286 | 20.2146 | 73.2223512 | [6 empty] | 18.81103 | 75.24252 | 19.94 | 88.10431 | 19.64025 | 90.90368 | 9.4697 | 94.35479 | 8.92969 | 85.32955
8.86304 | 85.14339124 | 20.22404 | 73.19477216 | [6 empty] | 18.82337 | 75.2632 | 19.94725 | 88.09052 | 19.64872 | 90.896785 | 9.47179 | 94.36169 | 8.93451 | 85.29508
8.86736 | 85.14339124 | 20.23113 | 73.16719312 | [6 empty] | 18.82853 | 75.20804 | 19.95572 | 88.07673 | 19.65719 | 90.86231 | 9.47832 | 94.36169 | 8.93813 | 85.24681
8.87205 | 85.1158122 | 20.23939 | 73.14650884 | [6 empty] | 18.8416 | 75.20804 | 19.96418 | 88.04226 | 19.66566 | 90.84852 | 9.48298 | 94.36169 | 8.94295 | 85.19165
8.8773 | 85.1158122 | 20.24765 | 73.12582456 | [6 empty] | 18.85716 | 75.20115 | 19.97143 | 88.02157 | 19.67291 | 90.84852 | 9.48721 | 94.33411 | 8.94656 | 85.1365
8.88225 | 85.09512792 | 20.25592 | 73.1189298 | [6 empty] | 18.86861 | 75.18736 | 19.9799 | 88.00778 | 19.68138 | 90.855415 | 9.49155 | 94.32032 | 8.95017 | 85.10202
8.88672 | 85.10202268 | 20.26418 | 73.09824552 | [6 empty] | 18.88171 | 75.18736 | 19.98836 | 88.00778 | 19.68985 | 90.84852 | 9.49789 | 94.30653 | 8.95499 | 85.03997
8.89072 | 85.09512792 | 20.27244 | 73.07066648 | [6 empty] | 18.8951 | 75.15288 | 19.99561 | 87.99399 | 19.69831 | 90.841625 | 9.50247 | 94.29274 | 8.95861 | 84.97792
8.89566 | 85.06754888 | 20.28071 | 73.07066648 | [6 empty] | 18.90892 | 75.14599 | 20.00408 | 87.95952 | 19.70557 | 90.83473 | 9.50753 | 94.27895 | 8.96222 | 84.90897
8.90065 | 85.08823316 | 20.28897 | 73.06377172 | [6 empty] | 18.91948 | 75.13909 | 20.01254 | 87.94573 | 19.71404 | 90.83473 | 9.51055 | 94.25826 | 8.96704 | 84.83313
8.90498 | 85.07444364 | 20.29605 | 73.03619268 | [6 empty] | 18.93144 | 75.09773 | 20.01979 | 87.96641 | 19.72251 | 90.827835 | 9.51682 | 94.25826 | 8.97066 | 84.81244
8.91012 | 85.06065412 | 20.30431 | 73.02240316 | [6 empty] | 18.93713 | 75.08394 | 20.02826 | 87.91815 | 19.73097 | 90.814045 | 9.52054 | 94.25826 | 8.97427 | 84.72971
8.91466 | 85.06754888 | 20.31258 | 73.0155084 | [6 empty] | 18.94384 | 75.07704 | 20.03672 | 87.92504 | 19.73944 | 90.82094 | 9.52693 | 94.2169 | 8.97909 | 84.68834
8.91924 | 85.07444364 | 20.32084 | 72.99482412 | [6 empty] | 18.95107 | 75.06325 | 20.04397 | 87.88367 | 19.74791 | 90.786465 | 9.53167 | 94.25137 | 8.98271 | 84.61939
8.92443 | 85.06065412 | 20.32792 | 73.00171888 | [6 empty] | 18.95826 | 75.00809 | 20.05244 | 87.86299 | 19.75638 | 90.800255 | 9.53636 | 94.22379 | 8.98752 | 84.55044
8.92821 | 85.05375936 | 20.33737 | 72.95345556 | [6 empty] | 18.96664 | 75.0012 | 20.0609 | 87.85609 | 19.76484 | 90.814045 | 9.54265 | 94.2169 | 8.99114 | 84.48149
8.93382 | 85.03996984 | 20.34563 | 72.95345556 | [6 empty] | 18.97643 | 75.00809 | 20.06815 | 87.80783 | 19.77331 | 90.79336 | 9.54686 | 94.19621 | 8.99475 | 84.41944
8.93858 | 85.05375936 | 20.35271 | 72.92587652 | [6 empty] | 18.98442 | 75.02188 | 20.07662 | 87.80093 | 19.78057 | 90.800255 | 9.54858 | 94.16863 | 8.99957 | 84.35049
8.94301 | 85.03996984 | 20.36098 | 72.89829748 | [6 empty] | 18.99357 | 74.98052 | 20.08508 | 87.75956 | 19.78903 | 90.772675 | 9.55444 | 94.18242 | 9.00319 | 84.26086
8.94793 | 85.03996984 | 20.36924 | 72.89140272 | [6 empty] | 19.0057 | 75.0012 | 20.09354 | 87.75267 | 19.7975 | 90.76578 | 9.55933 | 94.17553 | 9.0068 | 84.22639
8.9525 | 85.03996984 | 20.3775 | 72.85692892 | [6 empty] | 19.0161 | 74.97362 | 20.1008 | 87.71819 | 19.80597 | 90.772675 | 9.56297 | 94.15484 | 9.01162 | 84.13676
8.95685 | 85.03996984 | 20.38458 | 72.85692892 | [6 empty] | 19.02728 | 74.96673 | 20.10926 | 87.74577 | 19.81444 | 90.76578 | 9.56757 | 94.15484 | 9.01524 | 84.06781
8.96198 | 85.02618032 | 20.39285 | 72.82934988 | [6 empty] | 19.03624 | 74.93915 | 20.11772 | 87.68372 | 19.8229 | 90.745095 | 9.57177 | 94.11347 | 9.01885 | 83.99886
8.96545 | 85.00549604 | 20.40111 | 72.82245512 | [6 empty] | 19.04475 | 74.93225 | 20.12498 | 87.7044 | 19.83137 | 90.745095 | 9.57819 | 94.13416 | 9.02367 | 83.9437
8.9711 | 85.01928556 | 20.40937 | 72.80177084 | [6 empty] | 19.05281 | 74.90467 | 20.13344 | 87.64924 | 19.83984 | 90.731305 | 9.58101 | 94.09279 | 9.02729 | 83.8196
8.97526 | 85.02618032 | 20.41764 | 72.78108656 | [6 empty] | 19.06322 | 74.87709 | 20.1419 | 87.65614 | 19.8471 | 90.731305 | 9.58467 | 94.079 | 9.0309 | 83.80581
8.98057 | 85.02618032 | 20.42472 | 72.76729704 | [6 empty] | 19.0754 | 74.84951 | 20.15037 | 87.61477 | 19.85556 | 90.703725 | 9.59219 | 94.07211 | 9.03572 | 83.74375
8.98446 | 85.0123908 | 20.4318 | 72.74661276 | [6 empty] | 19.08792 | 74.82194 | 20.15883 | 87.58719 | 19.86403 | 90.703725 | 9.59539 | 94.09279 | 9.03933 | 83.61965
8.98943 | 85.00549604 | 20.44007 | 72.7052442 | [6 empty] | 19.10008 | 74.81504 | 20.16608 | 87.59408 | 19.8725 | 90.703725 | 9.60076 | 94.07211 | 9.04295 | 83.53691
8.99381 | 85.00549604 | 20.44833 | 72.69145468 | [6 empty] | 19.10891 | 74.79436 | 20.17455 | 87.5665 | 19.88096 | 90.71062 | 9.6031 | 94.05832 | 9.04777 | 83.46107
8.99915 | 84.99860128 | 20.45541 | 72.6707704 | [6 empty] | 19.12145 | 74.76678 | 20.18301 | 87.55271 | 19.88943 | 90.703725 | 9.60831 | 94.03763 | 9.05138 | 83.37833
9.00335 | 84.99860128 | 20.46367 | 72.65698088 | [6 empty] | 19.13222 | 74.72541 | 20.19147 | 87.53203 | 19.8979 | 90.689935 | 9.61355 | 94.04453 | 9.055 | 83.28181
9.00834 | 85.00549604 | 20.47194 | 72.62940184 | [6 empty] | 19.14535 | 74.72541 | 20.19873 | 87.51824 | 19.90516 | 90.676145 | 9.61879 | 94.01695 | 9.05982 | 83.24044
9.0132 | 85.00549604 | 20.47902 | 72.6018228 | [6 empty] | 19.15774 | 74.71162 | 20.20719 | 87.51134 | 19.91362 | 90.662355 | 9.62274 | 94.02384 | 9.06343 | 83.1577
9.01769 | 84.98481176 | 20.48728 | 72.58803328 | [6 empty] | 19.16845 | 74.67025 | 20.21565 | 87.46997 | 19.92209 | 90.65546 | 9.62875 | 93.99626 | 9.06825 | 83.06807
9.023 | 84.99170652 | 20.49437 | 72.56045424 | [6 empty] | 19.17449 | 74.66336 | 20.22412 | 87.44929 | 19.92935 | 90.68304 | 9.63336 | 94.01005 | 9.07187 | 82.95086
9.02803 | 84.977917 | 20.50263 | 72.5328752 | [6 empty] | 19.18463 | 74.62888 | 20.23137 | 87.4355 | 19.93782 | 90.662355 | 9.63762 | 94.00316 | 9.07548 | 82.90259
9.03163 | 84.98481176 | 20.51089 | 72.52598044 | [6 empty] | 19.19435 | 74.59441 | 20.23983 | 87.41481 | 19.94628 | 90.676145 | 9.64105 | 93.95489 | 9.0803 | 82.79228
9.03616 | 84.977917 | 20.51797 | 72.4984014 | [6 empty] | 19.20423 | 74.59441 | 20.2483 | 87.40102 | 19.95354 | 90.61409 | 9.64694 | 93.94111 | 9.08391 | 82.68886
9.04094 | 84.95033796 | 20.52624 | 72.50529616 | [6 empty] | 19.21708 | 74.56683 | 20.25676 | 87.38034 | 19.96201 | 90.634775 | 9.65246 | 93.97558 | 9.08753 | 82.59233
9.04496 | 84.95723272 | 20.53332 | 72.49150664 | [6 empty] | 19.2292 | 74.52546 | 20.26522 | 87.35965 | 19.97047 | 90.620985 | 9.6562 | 93.95489 | 9.09235 | 82.53028
9.05005 | 84.95033796 | 20.54158 | 72.4639276 | [6 empty] | 19.24064 | 74.53925 | 20.27368 | 87.33207 | 19.97894 | 90.62788 | 9.66245 | 93.96868 | 9.09596 | 82.41307
9.05426 | 84.95723272 | 20.54985 | 72.44324332 | [6 empty] | 19.25137 | 74.4703 | 20.28094 | 87.28381 | 19.9862 | 90.6003 | 9.66686 | 93.948 | 9.09958 | 82.31654
9.0592 | 84.92965368 | 20.55693 | 72.4294538 | [6 empty] | 19.26228 | 74.4703 | 20.2894 | 87.2907 | 19.99467 | 90.58651 | 9.67283 | 93.948 | 9.1044 | 82.20622
9.06404 | 84.92965368 | 20.56519 | 72.39498 | [6 empty] | 19.27261 | 74.45651 | 20.29786 | 87.27002 | 20.00192 | 90.57272 | 9.67649 | 93.93421 | 9.10801 | 82.09591
9.06854 | 84.93654844 | 20.57228 | 72.37429572 | [6 empty] | 19.2841 | 74.43583 | 20.30633 | 87.25623 | 20.01039 | 90.55893 | 9.68079 | 93.90663 | 9.11163 | 81.99249
9.07356 | 84.92965368 | 20.58054 | 72.37429572 | [6 empty] | 19.29213 | 74.40825 | 20.31479 | 87.22175 | 20.01886 | 90.54514 | 9.68674 | 93.87905 | 9.11645 | 81.89596
9.07836 | 84.91586416 | 20.58762 | 72.34671668 | [6 empty] | 19.29941 | 74.40136 | 20.32325 | 87.20107 | 20.02612 | 90.524455 | 9.69253 | 93.89284 | 9.12006 | 81.78564
9.08407 | 84.92275892 | 20.59588 | 72.33982192 | [6 empty] | 19.31006 | 74.38757 | 20.33172 | 87.1528 | 20.03458 | 90.524455 | 9.6968 | 93.87905 | 9.12488 | 81.68222
9.08802 | 84.90207464 | 20.60297 | 72.33292716 | [6 empty] | 19.32193 | 74.37378 | 20.34018 | 87.13901 | 20.04305 | 90.496875 | 9.70226 | 93.85837 | 9.12849 | 81.55812
9.09255 | 84.9089694 | 20.61123 | 72.29845336 | [6 empty] | 19.33375 | 74.35309 | 20.34864 | 87.09075 | 20.05031 | 90.496875 | 9.70874 | 93.83768 | 9.13211 | 81.46159
9.09706 | 84.90207464 | 20.61949 | 72.29845336 | [6 empty] | 19.34389 | 74.32551 | 20.35711 | 87.08385 | 20.05878 | 90.48998 | 9.71234 | 93.83768 | 9.13693 | 81.3168
9.10227 | 84.89517988 | 20.62658 | 72.26397956 | [6 empty] | 19.35399 | 74.32551 | 20.36557 | 87.04938 | 20.06724 | 90.483085 | 9.71792 | 93.83079 | 9.14054 | 81.19959
9.10656 | 84.90207464 | 20.63484 | 72.28466384 | [6 empty] | 19.36335 | 74.27725 | 20.37403 | 87.04938 | 20.0745 | 90.469295 | 9.7222 | 93.78253 | 9.14416 | 81.07548
9.11175 | 84.89517988 | 20.6431 | 72.24329528 | [6 empty] | 19.37145 | 74.24967 | 20.38249 | 87.07696 | 20.08297 | 90.441715 | 9.72617 | 93.77563 | 9.14898 | 80.95827
9.11682 | 84.88828512 | 20.65018 | 72.20192672 | [6 empty] | 19.38161 | 74.22899 | 20.39096 | 87.04938 | 20.09143 | 90.43482 | 9.73081 | 93.79632 | 9.15259 | 80.82038
9.12144 | 84.88139036 | 20.65845 | 72.18124244 | [6 empty] | 19.39309 | 74.20141 | 20.39942 | 87.0149 | 20.09869 | 90.43482 | 9.73668 | 93.74805 | 9.15621 | 80.68248
9.12651 | 84.88828512 | 20.66553 | 72.16745292 | [6 empty] | 19.40169 | 74.18762 | 20.40788 | 86.97353 | 20.10716 | 90.43482 | 9.74265 | 93.74805 | 9.16103 | 80.53769
9.13044 | 84.86070608 | 20.67379 | 72.13987388 | [6 empty] | 19.41186 | 74.18762 | 20.41635 | 86.94595 | 20.11563 | 90.427925 | 9.74826 | 93.76184 | 9.16464 | 80.40669
9.13564 | 84.86070608 | 20.68206 | 72.13987388 | [6 empty] | 19.42074 | 74.16004 | 20.42481 | 86.92527 | 20.12288 | 90.386555 | 9.75143 | 93.73426 | 9.16946 | 80.25501
9.14038 | 84.86070608 | 20.68914 | 72.1191896 | [6 empty] | 19.43176 | 74.12556 | 20.43327 | 86.91837 | 20.13135 | 90.372765 | 9.7574 | 93.74116 | 9.17307 | 80.11022
9.14492 | 84.84691656 | 20.6974 | 72.09850532 | [6 empty] | 19.44317 | 74.09799 | 20.44053 | 86.89769 | 20.13982 | 90.400345 | 9.7636 | 93.6791 | 9.17669 | 79.94474
9.15028 | 84.83312704 | 20.70566 | 72.0847158 | [6 empty] | 19.45296 | 74.0842 | 20.44899 | 86.86321 | 20.14829 | 90.39345 | 9.76828 | 93.6791 | 9.18151 | 79.84132
9.15451 | 84.8400218 | 20.71275 | 72.07782104 | [6 empty] | 19.46422 | 74.07041 | 20.45866 | 86.84942 | 20.15554 | 90.372765 | 9.77271 | 93.6791 | 9.18512 | 79.64827
9.15933 | 84.8400218 | 20.72101 | 72.04334724 | [6 empty] | 19.47416 | 74.04283 | 20.46713 | 86.81495 | 20.16401 | 90.36587 | 9.77707 | 93.66531 | 9.18874 | 79.51727
9.16513 | 84.83312704 | 20.72927 | 72.02266296 | [6 empty] | 19.48631 | 74.00146 | 20.47438 | 86.80116 | 20.17248 | 90.33829 | 9.78128 | 93.67221 | 9.19356 | 79.3449
9.16885 | 84.83312704 | 20.73636 | 72.02266296 | [6 empty] | 19.49498 | 73.97388 | 20.48284 | 86.78047 | 20.17974 | 90.3245 | 9.78798 | 93.63084 | 9.19717 | 79.15874
9.17353 | 84.82623228 | 20.74462 | 72.0157682 | [6 empty] | 19.50511 | 73.93941 | 20.49131 | 86.73221 | 20.1882 | 90.35208 | 9.79166 | 93.63084 | 9.20079 | 79.00016
9.17884 | 84.83312704 | 20.75288 | 71.9812944 | [6 empty] | 19.51549 | 73.93251 | 20.49977 | 86.71152 | 20.19667 | 90.290025 | 9.79914 | 93.59637 | 9.2056 | 78.814
9.18333 | 84.81244276 | 20.75997 | 71.96750488 | [6 empty] | 19.52744 | 73.91872 | 20.50823 | 86.71152 | 20.20393 | 90.303815 | 9.80316 | 93.59637 | 9.20922 | 78.66921
9.18879 | 84.79865324 | 20.76823 | 71.97439964 | [6 empty] | 19.53761 | 73.87735 | 20.51669 | 86.67705 | 20.21239 | 90.276235 | 9.80917 | 93.59637 | 9.21404 | 78.48305
9.19355 | 84.81244276 | 20.77649 | 71.92613632 | [6 empty] | 19.54991 | 73.86356 | 20.52516 | 86.64947 | 20.22086 | 90.276235 | 9.81487 | 93.61705 | 9.21765 | 78.26932
9.19861 | 84.81933752 | 20.78357 | 71.9123468 | [6 empty] | 19.56143 | 73.82909 | 20.53241 | 86.61499 | 20.22812 | 90.26934 | 9.81861 | 93.56879 | 9.22127 | 78.11763
9.20324 | 84.805548 | 20.79184 | 71.90545204 | [6 empty] | 19.57024 | 73.83598 | 20.54087 | 86.58052 | 20.23659 | 90.25555 | 9.82251 | 93.58947 | 9.22609 | 77.8901
9.20784 | 84.805548 | 20.8001 | 71.88476776 | [6 empty] | 19.58052 | 73.80151 | 20.54934 | 86.56673 | 20.24505 | 90.221075 | 9.8286 | 93.56189 | 9.2297 | 77.71773
9.21192 | 84.7710742 | 20.80836 | 71.86408348 | [6 empty] | 19.59118 | 73.80151 | 20.55659 | 86.55294 | 20.25352 | 90.15902 | 9.8332 | 93.56879 | 9.23332 | 77.53158
9.21709 | 84.78486372 | 20.81545 | 71.8433992 | [6 empty] | 19.60174 | 73.75325 | 20.56505 | 86.51846 | 20.26078 | 90.15902 | 9.83704 | 93.555 | 9.23814 | 77.31784
9.22185 | 84.77796896 | 20.82371 | 71.81582016 | [6 empty] | 19.61194 | 73.74635 | 20.57352 | 86.51157 | 20.26925 | 90.13144 | 9.84133 | 93.54121 | 9.24175 | 77.1041
9.2269 | 84.75728468 | 20.83197 | 71.78824112 | [6 empty] | 19.62081 | 73.73946 | 20.58077 | 86.44951 | 20.27771 | 90.15902 | 9.84564 | 93.53431 | 9.24537 | 76.91105
9.23151 | 84.75728468 | 20.83905 | 71.7744516 | [6 empty] | 19.62938 | 73.73256 | 20.58924 | 86.44262 | 20.28618 | 90.138335 | 9.85048 | 93.56189 | 9.25018 | 76.69042
9.23649 | 84.75728468 | 20.84732 | 71.7399778 | [6 empty] | 19.63901 | 73.69809 | 20.5977 | 86.41504 | 20.29344 | 90.124545 | 9.85694 | 93.51363 | 9.2538 | 76.45599
9.24209 | 84.75038992 | 20.85558 | 71.7399778 | [6 empty] | 19.64945 | 73.67051 | 20.60616 | 86.39435 | 20.30191 | 90.096965 | 9.86379 | 93.52052 | 9.25862 | 76.23536
9.24644 | 84.75038992 | 20.86266 | 71.71929352 | [6 empty] | 19.66245 | 73.67051 | 20.61342 | 86.37367 | 20.31037 | 90.110755 | 9.86962 | 93.51363 | 9.26223 | 76.00783
9.25103 | 84.7366004 | 20.87093 | 71.69860924 | [6 empty] | 19.67451 | 73.62914 | 20.62188 | 86.35298 | 20.31763 | 90.11765 | 9.87356 | 93.52052 | 9.26585 | 75.78031
9.25566 | 84.74349516 | 20.87919 | 71.6710302 | [6 empty] | 19.68527 | 73.58777 | 20.63034 | 86.31851 | 20.3261 | 90.110755 | 9.8798 | 93.47916 | 9.27067 | 75.5321
9.25903 | 84.7366004 | 20.88745 | 71.67792496 | [6 empty] | 19.69553 | 73.57398 | 20.6388 | 86.29782 | 20.33456 | 90.09007 | 9.8825 | 93.47916 | 9.27428 | 75.29767
9.26458 | 84.74349516 | 20.89572 | 71.64345116 | [6 empty] | 19.70852 | 73.5464 | 20.64606 | 86.25645 | 20.34303 | 90.06249 | 9.88834 | 93.45847 | 9.2779 | 75.07015
9.26955 | 84.75038992 | 20.90398 | 71.64345116 | [6 empty] | 19.71796 | 73.51883 | 20.65452 | 86.23577 | 20.35029 | 90.07628 | 9.89294 | 93.45158 | 9.28272 | 74.80815
9.27479 | 84.72281088 | 20.91106 | 71.62966164 | [6 empty] | 19.72741 | 73.49125 | 20.66298 | 86.1875 | 20.35876 | 90.0487 | 9.897 | 93.45158 | 9.28633 | 74.52546
9.27984 | 84.72970564 | 20.91932 | 71.60897736 | [6 empty] | 19.73882 | 73.46367 | 20.67024 | 86.15992 | 20.36722 | 90.03491 | 9.90018 | 93.43779 | 9.29115 | 74.27035
9.28338 | 84.72281088 | 20.92759 | 71.59518784 | [6 empty] | 19.7503 | 73.44988 | 20.6787 | 86.13924 | 20.37569 | 90.03491 | 9.90565 | 93.38952 | 9.29476 | 74.00835
9.28768 | 84.72970564 | 20.93703 | 71.57450356 | [6 empty] | 19.76031 | 73.40851 | 20.68716 | 86.15303 | 20.38416 | 90.028015 | 9.9101 | 93.40331 | 9.29838 | 73.74635
9.2929 | 84.72281088 | 20.94411 | 71.54692452 | [6 empty] | 19.76886 | 73.40851 | 20.69563 | 86.11855 | 20.39263 | 90.0487 | 9.91614 | 93.38952 | 9.3032 | 73.44298
9.29747 | 84.71591612 | 20.95238 | 71.54002976 | [6 empty] | 19.77662 | 73.36714 | 20.70288 | 86.06339 | 20.40109 | 89.97975 | 9.92085 | 93.37573 | 9.30681 | 73.13272
9.30236 | 84.70902136 | 20.96064 | 71.51245072 | [6 empty] | 19.78696 | 73.33267 | 20.71134 | 86.02202 | 20.40835 | 89.97975 | 9.92487 | 93.36195 | 9.31043 | 72.85003
9.30707 | 84.71591612 | 20.9689 | 71.50555596 | [6 empty] | 19.79884 | 73.30509 | 20.71981 | 85.99444 | 20.41682 | 89.96596 | 9.93109 | 93.38263 | 9.31525 | 72.54666
9.31118 | 84.71591612 | 20.97717 | 71.47108216 | [6 empty] | 19.80924 | 73.2913 | 20.72706 | 85.94618 | 20.42528 | 89.95217 | 9.93497 | 93.34816 | 9.31886 | 72.20193
9.31676 | 84.71591612 | 20.98543 | 71.45039788 | [6 empty] | 19.82242 | 73.2913 | 20.73552 | 85.93928 | 20.43254 | 89.945275 | 9.94145 | 93.32058 | 9.32368 | 71.88477
9.321 | 84.70902136 | 20.99369 | 71.43660836 | [6 empty] | 19.83324 | 73.27751 | 20.74399 | 85.87723 | 20.44101 | 89.945275 | 9.94794 | 93.293 | 9.3273 | 71.54003
9.32526 | 84.70902136 | 21.00196 | 71.42281884 | [6 empty] | 19.84416 | 73.24304 | 20.75124 | 85.86344 | 20.44948 | 89.9108 | 9.95212 | 93.293 | 9.33091 | 71.1815
9.33057 | 84.70902136 | 21.01022 | 71.40213456 | [6 empty] | 19.85371 | 73.19477 | 20.7597 | 85.81517 | 20.45794 | 89.9108 | 9.95554 | 93.27921 | 9.33573 | 70.80919
9.33488 | 84.68833708 | 21.0173 | 71.37455552 | [6 empty] | 19.86767 | 73.19477 | 20.76817 | 85.80828 | 20.46641 | 89.89701 | 9.96003 | 93.23784 | 9.33934 | 70.45755
9.34041 | 84.68144232 | 21.02556 | 71.36766076 | [6 empty] | 19.87924 | 73.20167 | 20.77663 | 85.78759 | 20.47488 | 89.86943 | 9.96679 | 93.21716 | 9.34296 | 70.07834
9.34476 | 84.68144232 | 21.03383 | 71.33318696 | [6 empty] | 19.88821 | 73.17409 | 20.78389 | 85.76001 | 20.48335 | 89.848745 | 9.97196 | 93.21716 | 9.34778 | 69.69223
9.34931 | 84.69523184 | 21.04209 | 71.30560792 | [6 empty] | 19.90278 | 73.1603 | 20.79235 | 85.70485 | 20.49181 | 89.82806 | 9.97689 | 93.18958 | 9.35139 | 69.31992
9.35425 | 84.69523184 | 21.05035 | 71.30560792 | [6 empty] | 19.91303 | 73.13272 | 20.80081 | 85.65659 | 20.49907 | 89.84185 | 9.98231 | 93.16889 | 9.35621 | 68.92692
9.35896 | 84.7021266 | 21.05862 | 71.27113412 | [6 empty] | 19.92105 | 73.10514 | 20.80686 | 85.42905 | 20.50875 | 89.82806 | 9.98797 | 93.16889 | 9.35983 | 68.47876
9.36353 | 84.68144232 | 21.0657 | 71.27113412 | [6 empty] | 19.93237 | 73.10514 | 20.81532 | 85.45663 | 20.516 | 89.81427 | 9.99383 | 93.16889 | 9.36344 | 68.04439
9.36814 | 84.68144232 | 21.07396 | 71.24355508 | [6 empty] | 19.94441 | 73.07756 | 20.82378 | 85.43595 | 20.52447 | 89.807375 | 9.99809 | 93.14131 | 9.36826 | 67.60312
9.37277 | 84.68144232 | 21.08223 | 71.23666032 | [6 empty] | 19.95476 | 73.06377 | 20.83104 | 85.43595 | 20.53294 | 89.807375 | 10.00236 | 93.14131 | 9.37188 | 67.15496
9.37789 | 84.6676528 | 21.09049 | 71.21597604 | [6 empty] | 19.96694 | 73.0224 | 20.8395 | 85.47042 | 20.54141 | 89.78669 | 10.00703 | 93.10684 | 9.3767 | 66.68612
9.38204 | 84.66075804 | 21.09757 | 71.20218652 | [6 empty] | 19.98072 | 73.00172 | 20.84796 | 85.47042 | 20.54987 | 89.752215 | 10.01254 | 93.10684 | 9.38031 | 66.20349
9.38736 | 84.6676528 | 21.10583 | 71.16771272 | [6 empty] | 19.99194 | 73.00172 | 20.85643 | 85.44974 | 20.55834 | 89.766005 | 10.01499 | 93.05858 | 9.38392 | 65.73464
9.39282 | 84.6676528 | 21.1141 | 71.13323892 | [6 empty] | 20.00291 | 72.94656 | 20.86489 | 85.44974 | 20.56681 | 89.78669 | 10.02115 | 93.05858 | 9.38874 | 65.2589
9.397 | 84.66075804 | 21.12236 | 71.12634416 | [6 empty] | 20.01244 | 72.93277 | 20.87335 | 85.42905 | 20.57527 | 89.766005 | 10.02792 | 93.04479 | 9.39236 | 64.74869
9.40197 | 84.64696852 | 21.12944 | 71.10565988 | [6 empty] | 20.02384 | 72.91209 | 20.88061 | 85.41526 | 20.58253 | 89.738425 | 10.03344 | 93.05168 | 9.39597 | 64.26606
9.40726 | 84.633179 | 21.13771 | 71.0849756 | [6 empty] | 20.03285 | 72.90519 | 20.88907 | 85.37389 | 20.591 | 89.71774 | 10.03866 | 93.031 | 9.40079 | 63.74895
9.41165 | 84.61938948 | 21.14479 | 71.0505018 | [6 empty] | 20.04074 | 72.88451 | 20.89753 | 85.34631 | 20.59947 | 89.74532 | 10.04402 | 93.01721 | 9.40441 | 63.28011
9.41597 | 84.64007376 | 21.15305 | 71.02292276 | [6 empty] | 20.04879 | 72.86382 | 20.90599 | 85.33252 | 20.60672 | 89.73153 | 10.04994 | 93.01031 | 9.40923 | 62.74921
9.42017 | 84.61938948 | 21.16132 | 71.00913324 | [6 empty] | 20.0557 | 72.84314 | 20.91325 | 85.29115 | 20.61519 | 89.70395 | 10.05588 | 93.01031 | 9.41284 | 62.24589
9.42444 | 84.61249472 | 21.1684 | 71.00913324 | [6 empty] | 20.06375 | 72.82935 | 20.92171 | 85.24978 | 20.62366 | 89.697055 | 10.05782 | 93.01721 | 9.41646 | 61.72879
9.43011 | 84.60559996 | 21.17666 | 70.97465944 | [6 empty] | 20.07181 | 72.78109 | 20.93017 | 85.24289 | 20.63092 | 89.70395 | 10.06447 | 93.01721 | 9.42128 | 61.21857
9.43402 | 84.58491568 | 21.18492 | 70.93329088 | [6 empty] | 20.07987 | 72.7604 | 20.93864 | 85.20841 | 20.63938 | 89.697055 | 10.07063 | 92.98963 | 9.42489 | 60.69457
9.4385 | 84.61249472 | 21.19201 | 70.91950136 | [6 empty] | 20.08792 | 72.72593 | 20.9471 | 85.15325 | 20.64785 | 89.67637 | 10.07527 | 92.98963 | 9.4285 | 60.19125
9.44459 | 84.59181044 | 21.20027 | 70.94018564 | [6 empty] | 20.09483 | 72.68456 | 20.95556 | 85.13257 | 20.65632 | 89.683265 | 10.07961 | 92.96205 | 9.43332 | 59.66725
9.44868 | 84.58491568 | 21.20853 | 70.88502756 | [6 empty] | 20.10288 | 72.67077 | 20.96282 | 85.05672 | 20.66358 | 89.669475 | 10.08382 | 92.95515 | 9.43694 | 59.17083
9.45339 | 84.57802092 | 21.21562 | 70.89192232 | [6 empty] | 20.11094 | 72.65009 | 20.97128 | 85.02225 | 20.67204 | 89.669475 | 10.0891 | 92.92758 | 9.44055 | 58.62614
9.45809 | 84.5642314 | 21.22388 | 70.83676424 | [6 empty] | 20.11899 | 72.60872 | 20.97974 | 84.99467 | 20.68051 | 89.64879 | 10.09376 | 92.92758 | 9.44537 | 58.08146
9.46223 | 84.57112616 | 21.23096 | 70.69886904 | [6 empty] | 20.1259 | 72.59493 | 20.98821 | 84.96709 | 20.68777 | 89.64879 | 10.09692 | 92.94136 | 9.44899 | 57.53677
9.46752 | 84.57112616 | 21.23922 | 70.7057638 | [6 empty] | 20.13395 | 72.56735 | 20.99667 | 84.91882 | 20.69623 | 89.635 | 10.10127 | 92.92068 | 9.45381 | 56.99209
9.47236 | 84.5642314 | 21.24749 | 70.68507952 | [6 empty] | 20.14201 | 72.53288 | 21.00513 | 84.89124 | 20.70349 | 89.635 | 10.10639 | 92.8931 | 9.45742 | 56.43361
9.47638 | 84.5642314 | 21.25457 | 70.88502756 | [6 empty] | 20.15006 | 72.4984 | 21.01239 | 84.91193 | 20.71196 | 89.59363 | 10.11054 | 92.87931 | 9.46104 | 55.84756
9.48231 | 84.55044188 | 21.26283 | 70.7402376 | [6 empty] | 20.15697 | 72.47772 | 21.02085 | 84.84987 | 20.72043 | 89.600525 | 10.11418 | 92.87931 | 9.46586 | 55.32355
9.48604 | 84.54354712 | 21.2711 | 70.65060572 | [6 empty] | 20.16617 | 72.45014 | 21.02931 | 84.84298 | 20.72768 | 89.586735 | 10.1195 | 92.84484 | 9.46947 | 54.72371
9.49151 | 84.53665236 | 21.27936 | 70.60923716 | [6 empty] | 20.17423 | 72.42945 | 21.03778 | 84.8154 | 20.73615 | 89.55226 | 10.12374 | 92.84484 | 9.47308 | 54.09629
9.49593 | 84.5297576 | 21.28644 | 70.13349872 | [6 empty] | 20.18113 | 72.40187 | 21.04624 | 84.79471 | 20.74462 | 89.545365 | 10.12946 | 92.81036 | 9.4779 | 53.48955
9.50049 | 84.5297576 | 21.29471 | 70.07834064 | [6 empty] | 20.18919 | 72.38809 | 21.0547 | 84.74645 | 20.75188 | 89.545365 | 10.13204 | 92.81726 | 9.48152 | 52.86902
9.50571 | 84.52286284 | 21.30179 | 70.1197092 | [6 empty] | 20.19724 | 72.3674 | 21.06317 | 84.72576 | 20.76034 | 89.545365 | 10.1361 | 92.80347 | 9.48513 | 52.2416
9.5091 | 84.50907332 | 21.31005 | 70.14728824 | [6 empty] | 20.20645 | 72.33293 | 21.07163 | 84.69818 | 20.76881 | 89.51089 | 10.14135 | 92.79657 | 9.48995 | 51.5797
9.5143 | 84.51596808 | 21.31831 | 70.20934108 | [6 empty] | 20.21451 | 72.29156 | 21.08009 | 84.69818 | 20.77607 | 89.51089 | 10.14683 | 92.78968 | 9.49357 | 50.86954
9.52024 | 84.51596808 | 21.3254 | 70.21623584 | [6 empty] | 20.22256 | 72.26398 | 21.08855 | 84.62923 | 20.78575 | 89.52468 | 10.15233 | 92.74831 | 9.49839 | 50.1318
9.52479 | 84.4952838 | 21.33366 | 70.26449916 | [6 empty] | 20.23062 | 72.25708 | 21.09702 | 84.63613 | 20.79421 | 89.503995 | 10.15744 | 92.73452 | 9.502 | 49.38027
9.52956 | 84.52286284 | 21.34192 | 70.25070964 | [6 empty] | 20.23867 | 72.22261 | 21.10548 | 84.60855 | 20.80268 | 89.48331 | 10.16338 | 92.72073 | 9.50562 | 48.58737
9.53387 | 84.51596808 | 21.34901 | 70.30586772 | [6 empty] | 20.24673 | 72.20193 | 21.11394 | 84.57407 | 20.80994 | 89.476415 | 10.17044 | 92.72073 | 9.51044 | 47.75311
9.53912 | 84.50907332 | 21.35727 | 70.29897296 | [6 empty] | 20.25363 | 72.16056 | 21.12241 | 84.5396 | 20.8184 | 89.476415 | 10.17534 | 92.70694 | 9.51405 | 46.82232
9.54389 | 84.50217856 | 21.36553 | 70.326552 | [6 empty] | 20.26169 | 72.13298 | 21.13087 | 84.49133 | 20.82687 | 89.46952 | 10.18103 | 92.70005 | 9.51766 | 45.89152
9.54862 | 84.48838904 | 21.37261 | 70.31965724 | [6 empty] | 20.26974 | 72.09161 | 21.13933 | 84.48444 | 20.83413 | 89.435045 | 10.18515 | 92.67247 | 9.52248 | 44.88489
9.55351 | 84.48838904 | 21.38088 | 70.34723628 | [6 empty] | 20.2778 | 72.05024 | 21.1478 | 84.44307 | 20.8426 | 89.462625 | 10.1906 | 92.68626 | 9.5261 | 43.80241
9.5591 | 84.48838904 | 21.38914 | 70.34723628 | [6 empty] | 20.28585 | 72.01577 | 21.15626 | 84.41549 | 20.85106 | 89.448835 | 10.19514 | 92.65178 | 9.52971 | 42.61651
9.56348 | 84.48149428 | 21.39622 | 70.35413104 | [6 empty] | 20.29391 | 71.99508 | 21.16472 | 84.40859 | 20.85832 | 89.44194 | 10.19759 | 92.65868 | 9.53453 | 41.35477
9.56777 | 84.47459952 | 21.40449 | 70.34723628 | [6 empty] | 20.30196 | 71.95372 | 21.17319 | 84.34654 | 20.86679 | 89.407465 | 10.20229 | 92.61731 | 9.53815 | 40.01029
9.57246 | 84.47459952 | 21.41157 | 70.3610258 | [6 empty] | 20.30887 | 71.93993 | 21.18044 | 84.34654 | 20.87526 | 89.407465 | 10.20452 | 92.6311 | 9.54297 | 38.52102
9.57689 | 84.46770476 | 21.41983 | 70.34034152 | [6 empty] | 20.31807 | 71.89856 | 21.1889 | 84.32585 | 20.88251 | 89.40057 | 10.20926 | 92.58284 | 9.54658 | 36.87318
9.58273 | 84.45391524 | 21.4281 | 70.3610258 | [6 empty] | 20.32498 | 71.86408 | 21.19737 | 84.27069 | 20.89098 | 89.366095 | 10.2143 | 92.59663 | 9.5502 | 35.08743
9.58727 | 84.44702048 | 21.43518 | 70.31965724 | [6 empty] | 20.33303 | 71.8365 | 21.20704 | 84.24311 | 20.89945 | 89.3592 | 10.21719 | 92.58973 | 9.55502 | 33.08795
9.59121 | 84.44012572 | 21.44344 | 70.33344676 | [6 empty] | 20.34109 | 71.80893 | 21.2155 | 84.20174 | 20.90671 | 89.338515 | 10.2206 | 92.58284 | 9.55863 | 30.85405
9.59638 | 84.44012572 | 21.4517 | 70.29897296 | [6 empty] | 20.34799 | 71.78824 | 21.22396 | 84.16727 | 20.91517 | 89.324725 | 10.22408 | 92.55526 | 9.56224 | 28.53741
9.60037 | 84.44012572 | 21.45879 | 70.29897296 | [6 empty] | 20.35605 | 71.75377 | 21.23243 | 84.13969 | 20.92364 | 89.30404 | 10.22758 | 92.54147 | 9.56706 | 25.93119
9.6052 | 84.4263362 | 21.46705 | 70.30586772 | [6 empty] | 20.36411 | 71.73308 | 21.24089 | 84.07763 | 20.9309 | 89.30404 | 10.23347 | 92.51389 | 9.57068 | 22.90439
9.60933 | 84.4263362 | 21.47531 | 70.27139392 | [6 empty] | 20.37216 | 71.69171 | 21.24814 | 84.04316 | 20.93936 | 89.283355 | 10.23877 | 92.52078 | 9.5755 | 18.73306
9.61442 | 84.41254668 | 21.4824 | 70.2576044 | [6 empty] | 20.37907 | 71.67792 | 21.25661 | 84.03626 | 20.94783 | 89.27646 | 10.24419 | 92.53457 | 9.57911 | 13.8171
9.61929 | 84.39875716 | 21.49066 | 70.24381488 | [6 empty] | 20.38712 | 71.65035 | 21.26507 | 84.02247 | 20.9563 | 89.269565 | 10.25004 | 92.50699 | 9.58152 | 11.78314
9.62421 | 84.39875716 | 21.49892 | 70.23692012 | [6 empty] | 20.39518 | 71.62277 | 21.27232 | 83.96042 | 20.96356 | 89.26267 | 10.25627 | 92.5001
9.62859 | 84.39875716 | 21.50718 | 70.2231306 | [6 empty] | 20.40208 | 71.5814 | 21.28079 | 83.93973 | 20.97202 | 89.26267 | 10.26296 | 92.48631
9.63402 | 84.39875716 | 21.51427 | 70.20244632 | [6 empty] | 20.41014 | 71.54003 | 21.28925 | 83.89836 | 20.98049 | 89.27646 | 10.26845 | 92.47942
9.63833 | 84.38496764 | 21.52253 | 70.1886568 | [6 empty] | 20.41819 | 71.50556 | 21.29771 | 83.85699 | 20.98775 | 89.255775 | 10.27493 | 92.45184
9.64361 | 84.38496764 | 21.53079 | 70.16797252 | [6 empty] | 20.4251 | 71.46419 | 21.30497 | 83.82252 | 20.99622 | 89.26267 | 10.2825 | 92.44494
9.6484 | 84.3918624 | 21.53788 | 70.154183 | [6 empty] | 20.43315 | 71.4435 | 21.31343 | 83.81562 | 21.00468 | 89.2213 | 10.28848 | 92.44494
9.65254 | 84.37807288 | 21.54614 | 70.14728824 | [6 empty] | 20.44121 | 71.40213 | 21.32189 | 83.77425 | 21.01315 | 89.2213 | 10.29384 | 92.41736
9.65788 | 84.36428336 | 21.5544 | 70.1197092 | [6 empty] | 20.44811 | 71.36766 | 21.32915 | 83.7122 | 21.02162 | 89.2213 | 10.29946 | 92.38978
9.66227 | 84.36428336 | 21.56148 | 70.0852354 | [6 empty] | 20.45617 | 71.34008 | 21.33761 | 83.7053 | 21.02888 | 89.186825 | 10.30599 | 92.37599
9.66687 | 84.3573886 | 21.56975 | 70.10591968 | [6 empty] | 20.46422 | 71.28492 | 21.34607 | 83.69841 | 21.03734 | 89.200615 | 10.31218 | 92.39668
9.67209 | 84.3573886 | 21.57801 | 70.09213016 | [6 empty] | 20.47113 | 71.25734 | 21.35333 | 83.69151 | 21.04581 | 89.19372 | 10.32011 | 92.3691
9.67704 | 84.3573886 | 21.58509 | 70.07834064 | [6 empty] | 20.47918 | 71.23666 | 21.36179 | 83.65014 | 21.05428 | 89.15235 | 10.32388 | 92.3622
9.68109 | 84.35049384 | 21.59336 | 70.06455112 | [6 empty] | 20.48724 | 71.1884 | 21.37025 | 83.62256 | 21.06153 | 89.12477 | 10.33018 | 92.34842
9.6858 | 84.35049384 | 21.60162 | 70.03007732 | [6 empty] | 20.49414 | 71.1815 | 21.37751 | 83.5743 | 21.07 | 89.12477 | 10.33628 | 92.33463
9.68984 | 84.35049384 | 21.60988 | 70.03007732 | [6 empty] | 20.5022 | 71.14013 | 21.38597 | 83.52603 | 21.07847 | 89.0834 | 10.34087 | 92.32773
9.69449 | 84.33670432 | 21.61815 | 70.02318256 | [6 empty] | 20.5091 | 71.09187 | 21.39443 | 83.50535 | 21.08694 | 89.048925 | 10.34517 | 92.31394
9.69923 | 84.33670432 | 21.62641 | 70.00249828 | [6 empty] | 20.51716 | 71.06429 | 21.40169 | 83.45019 | 21.09419 | 89.048925 | 10.3478 | 92.30705
9.70329 | 84.31602004 | 21.63467 | 69.981814 | [6 empty] | 20.52521 | 71.01603 | 21.41015 | 83.41571 | 21.10387 | 89.06961 | 10.35341 | 92.32084
9.70884 | 84.3229148 | 21.64175 | 69.95423496 | [6 empty] | 20.53212 | 71.00224 | 21.41861 | 83.38813 | 21.11113 | 89.035135 | 10.35875 | 92.29326
9.71342 | 84.31602004 | 21.65002 | 69.94044544 | [6 empty] | 20.54017 | 70.96087 | 21.42587 | 83.36745 | 21.1196 | 89.021345 | 10.36322 | 92.25878
9.71762 | 84.30912528 | 21.65946 | 69.91976116 | [6 empty] | 20.54823 | 70.91261 | 21.43433 | 83.32608 | 21.12806 | 89.01445 | 10.36754 | 92.25189
9.72151 | 84.30223052 | 21.66654 | 69.90597164 | [6 empty] | 20.55513 | 70.89882 | 21.44158 | 83.28471 | 21.13653 | 89.00066 | 10.37401 | 92.25878
9.72621 | 84.30912528 | 21.67481 | 69.90597164 | [6 empty] | 20.56319 | 70.84366 | 21.45005 | 83.22265 | 21.145 | 89.021345 | 10.37807 | 92.24499
9.73244 | 84.29533576 | 21.68307 | 69.89218212 | [6 empty] | 20.57009 | 70.80919 | 21.45851 | 83.22265 | 21.15346 | 88.993765 | 10.38332 | 92.22431
9.73738 | 84.30223052 | 21.69133 | 69.86460308 | [6 empty] | 20.57815 | 70.77471 | 21.46576 | 83.1606 | 21.16072 | 88.97308 | 10.38637 | 92.21742
9.7417 | 84.288441 | 21.69842 | 69.8439188 | [6 empty] | 20.58505 | 70.73334 | 21.47423 | 83.13302 | 21.16919 | 89.00066 | 10.3921 | 92.21052
9.74674 | 84.288441 | 21.70786 | 69.82323452 | [6 empty] | 20.59311 | 70.69887 | 21.48269 | 83.09854 | 21.17766 | 88.966185 | 10.39792 | 92.21742
9.75185 | 84.29533576 | 21.71612 | 69.78876072 | [6 empty] | 20.60116 | 70.65061 | 21.49115 | 83.08475 | 21.18612 | 88.97308 | 10.40261 | 92.19673
9.75633 | 84.29533576 | 21.72321 | 69.7749712 | [6 empty] | 20.60807 | 70.62303 | 21.49841 | 83.03649 | 21.19459 | 88.966185 | 10.40617 | 92.16915
9.76111 | 84.27465148 | 21.73147 | 69.76807644 | [6 empty] | 20.61612 | 70.57476 | 21.50687 | 83.0227 | 21.20306 | 88.966185 | 10.41051 | 92.15536
9.76586 | 84.29533576 | 21.73973 | 69.72670788 | [6 empty] | 20.62418 | 70.50582 | 21.51533 | 82.98822 | 21.21152 | 88.9455 | 10.41498 | 92.14157
9.77179 | 84.27465148 | 21.74799 | 69.71981312 | [6 empty] | 20.63108 | 70.49203 | 21.52259 | 82.97443 | 21.21999 | 88.91792 | 10.41949 | 92.11399
9.77632 | 84.26086196 | 21.75508 | 69.68533932 | [6 empty] | 20.63914 | 70.45066 | 21.53105 | 82.93996 | 21.22725 | 88.897235 | 10.42412 | 92.1002
9.78108 | 84.26086196 | 21.76334 | 69.65776028 | [6 empty] | 20.64719 | 70.42308 | 21.53951 | 82.89859 | 21.23572 | 88.911025 | 10.42981 | 92.1002
9.78591 | 84.26086196 | 21.7716 | 69.65776028 | [6 empty] | 20.6541 | 70.38171 | 21.54798 | 82.86411 | 21.24418 | 88.869655 | 10.43486 | 92.07263
9.79097 | 84.2539672 | 21.77987 | 69.62328648 | [6 empty] | 20.66215 | 70.34034 | 21.55644 | 82.83653 | 21.25265 | 88.855865 | 10.43982 | 92.03126
9.79584 | 84.2539672 | 21.78695 | 69.6026022 | [6 empty] | 20.67021 | 70.29208 | 21.56369 | 82.78827 | 21.26112 | 88.86276 | 10.44447 | 92.04505
9.80107 | 84.23328292 | 21.79521 | 69.59570744 | [6 empty] | 20.67711 | 70.2576 | 21.57216 | 82.77448 | 21.26959 | 88.842075 | 10.44981 | 92.03815
9.80569 | 84.23328292 | 21.8023 | 69.56123364 | [6 empty] | 20.68517 | 70.20245 | 21.58062 | 82.72621 | 21.27805 | 88.84897 | 10.45343 | 92.03126
9.81036 | 84.23328292 | 21.81056 | 69.54744412 | [6 empty] | 20.69322 | 70.15418 | 21.58787 | 82.69863 | 21.28652 | 88.82139 | 10.45789 | 92.01057
9.81412 | 84.24017768 | 21.81882 | 69.56123364 | [6 empty] | 20.70128 | 70.11281 | 21.59634 | 82.66416 | 21.29378 | 88.8076 | 10.46286 | 91.98989
9.81894 | 84.24707244 | 21.82708 | 69.54744412 | [6 empty] | 20.70818 | 70.06455 | 21.6048 | 82.6021 | 21.30224 | 88.814495 | 10.4693 | 91.99678
9.82286 | 84.24017768 | 21.83417 | 69.5336546 | [6 empty] | 20.71624 | 70.01629 | 21.61326 | 82.609 | 21.31071 | 88.82139 | 10.47225 | 91.9692
9.8284 | 84.22638816 | 21.84243 | 69.51297032 | [6 empty] | 20.7243 | 69.98871 | 21.62052 | 82.51936 | 21.31918 | 88.773125 | 10.47692 | 91.95541
9.83265 | 84.2194934 | 21.85069 | 69.464707 | [6 empty] | 20.73235 | 69.91976 | 21.62898 | 82.52626 | 21.32644 | 88.773125 | 10.48251 | 91.93473
9.83681 | 84.22638816 | 21.85778 | 69.45091748 | [6 empty] | 20.73926 | 69.8646 | 21.63744 | 82.49178 | 21.3349 | 88.759335 | 10.48979 | 91.93473
9.84197 | 84.22638816 | 21.86604 | 69.40954892 | [6 empty] | 20.74731 | 69.82323 | 21.64591 | 82.42283 | 21.34337 | 88.73865 | 10.49498 | 91.88647
9.84706 | 84.22638816 | 21.87312 | 69.3957594 | [6 empty] | 20.75537 | 69.77497 | 21.65316 | 82.38146 | 21.35063 | 88.731755 | 10.49922 | 91.89336
9.85144 | 84.22638816 | 21.88138 | 69.38886464 | [6 empty] | 20.76342 | 69.72671 | 21.66162 | 82.37457 | 21.3591 | 88.75244 | 10.50295 | 91.85199
9.85648 | 84.20570388 | 21.88965 | 69.35439084 | [6 empty] | 20.77033 | 69.67155 | 21.67009 | 82.31941 | 21.36635 | 88.71107 | 10.50815 | 91.85199
9.86074 | 84.2194934 | 21.89791 | 69.3268118 | [6 empty] | 20.77838 | 69.63018 | 21.67855 | 82.26425 | 21.37482 | 88.717965 | 10.51267 | 91.8451
9.86588 | 84.19191436 | 21.90499 | 69.292338 | [6 empty] | 20.78644 | 69.58192 | 21.68701 | 82.22288 | 21.38329 | 88.6697 | 10.51687 | 91.86578
9.87163 | 84.19880912 | 21.91326 | 69.25096944 | [6 empty] | 20.79449 | 69.51297 | 21.69548 | 82.20909 | 21.39055 | 88.64212 | 10.52367 | 91.8451
9.87562 | 84.17812484 | 21.92034 | 69.2233904 | [6 empty] | 20.8014 | 69.4785 | 21.70273 | 82.15393 | 21.39901 | 88.61454 | 10.5285 | 91.83131
9.88096 | 84.1850196 | 21.9286 | 69.19581136 | [6 empty] | 20.80945 | 69.41644 | 21.71119 | 82.12635 | 21.40748 | 88.60075 | 10.5336 | 91.81062
9.88572 | 84.17812484 | 21.93687 | 69.1544428 | [6 empty] | 20.81751 | 69.3475 | 21.71966 | 82.09877 | 21.41474 | 88.607645 | 10.53922 | 91.82441
9.89005 | 84.17812484 | 21.94395 | 69.17512708 | [6 empty] | 20.82556 | 69.29923 | 21.72812 | 82.0505 | 21.4232 | 88.61454 | 10.54426 | 91.81062
9.89583 | 84.17123008 | 21.95221 | 69.13375852 | [6 empty] | 20.83362 | 69.22339 | 21.73658 | 81.99534 | 21.43167 | 88.60075 | 10.55032 | 91.78305
9.90023 | 84.16433532 | 21.96047 | 69.09238996 | [6 empty] | 20.84167 | 69.18892 | 21.74505 | 81.97466 | 21.43893 | 88.621435 | 10.55488 | 91.75547
9.9058 | 84.16433532 | 21.96756 | 69.06481092 | [6 empty] | 20.84858 | 69.11307 | 21.7523 | 81.92639 | 21.4474 | 88.607645 | 10.55991 | 91.75547
9.90924 | 84.15744056 | 21.97582 | 69.03723188 | [6 empty] | 20.85663 | 69.03034 | 21.76076 | 81.87123 | 21.45586 | 88.60075 | 10.56613 | 91.74168
9.91543 | 84.17123008 | 21.9829 | 69.0165476 | [6 empty] | 20.86469 | 68.96139 | 21.76923 | 81.83676 | 21.46312 | 88.60075 | 10.57 | 91.74168
9.91986 | 84.16433532 | 21.99117 | 68.99586332 | [6 empty] | 20.87274 | 68.91313 | 21.77769 | 81.78849 | 21.47159 | 88.580065 | 10.57567 | 91.73478
9.92529 | 84.15744056 | 21.99943 | 68.96138952 | [6 empty] | 20.8808 | 68.82349 | 21.78615 | 81.76781 | 21.48006 | 88.57317 | 10.58102 | 91.68652
9.9302 | 84.1505458 | 22.00651 | 68.9476 | [6 empty] | 20.88886 | 68.75455 | 21.79461 | 81.72644 | 21.48731 | 88.57317 | 10.5841 | 91.70031
9.93445 | 84.14365104 | 22.01477 | 68.9131262 | [6 empty] | 20.89691 | 68.69939 | 21.80308 | 81.67128 | 21.49578 | 88.55938 | 10.59018 | 91.70031
9.93942 | 84.15744056 | 22.02304 | 68.86486288 | [6 empty] | 20.90382 | 68.60286 | 21.81154 | 81.62991 | 21.50425 | 88.55938 | 10.5913 | 91.68652
9.94433 | 84.13675628 | 22.03012 | 68.85796812 | [6 empty] | 20.91187 | 68.53391 | 21.81879 | 81.56785 | 21.51151 | 88.538695 | 10.59656 | 91.67962
9.94784 | 84.13675628 | 22.03838 | 68.83038908 | [6 empty] | 20.92108 | 68.45118 | 21.82726 | 81.53338 | 21.51997 | 88.51801 | 10.6015 | 91.65204
9.95268 | 84.116072 | 22.04665 | 68.80281004 | [6 empty] | 20.92798 | 68.36844 | 21.83693 | 81.5058 | 21.52723 | 88.51801 | 10.60492 | 91.66583
9.95691 | 84.10917724 | 22.05373 | 68.76144148 | [6 empty] | 20.93604 | 68.29949 | 21.84418 | 81.45753 | 21.5357 | 88.51801 | 10.60979 | 91.64515
9.96203 | 84.10917724 | 22.06199 | 68.73386244 | [6 empty] | 20.94409 | 68.20986 | 21.85265 | 81.40927 | 21.54416 | 88.44906 | 10.61394 | 91.64515
9.96723 | 84.10917724 | 22.06907 | 68.69938864 | [6 empty] | 20.95215 | 68.13402 | 21.86111 | 81.361 | 21.55142 | 88.44906 | 10.61991 | 91.61757
9.97129 | 84.07470344 | 22.07734 | 68.64423056 | [6 empty] | 20.9602 | 68.03749 | 21.86957 | 81.31274 | 21.55989 | 88.428375 | 10.6268 | 91.63826
9.977 | 84.08849296 | 22.0856 | 68.61665152 | [6 empty] | 20.96711 | 67.96165 | 21.87804 | 81.26447 | 21.56836 | 88.414585 | 10.63199 | 91.63136
9.98117 | 84.07470344 | 22.09386 | 68.58907248 | [6 empty] | 20.97631 | 67.85133 | 21.8865 | 81.24379 | 21.57561 | 88.400795 | 10.63825 | 91.60378
9.9863 | 84.07470344 | 22.10095 | 68.56149344 | [6 empty] | 20.98322 | 67.78239 | 21.89496 | 81.20931 | 21.58408 | 88.40769 | 10.64185 | 91.61757
9.99067 | 84.0471244 | 22.10921 | 68.50633536 | [6 empty] | 20.99127 | 67.71344 | 21.90342 | 81.14036 | 21.59255 | 88.38011 | 10.64687 | 91.62447
9.9953 | 84.05401916 | 22.11629 | 68.4649668 | [6 empty] | 20.99933 | 67.61002 | 21.91068 | 81.10589 | 21.59981 | 88.38011 | 10.65153 | 91.59689
10.00099 | 84.04022964 | 22.12456 | 68.45117728 | [6 empty] | 21.00738 | 67.5066 | 21.91914 | 81.04383 | 21.60827 | 88.38011 | 10.65563 | 91.58999
10.00605 | 84.02644012 | 22.13164 | 68.40980872 | [6 empty] | 21.01429 | 67.39628 | 21.9276 | 80.99557 | 21.61674 | 88.33874 | 10.66045 | 91.5762
10.01075 | 84.03333488 | 22.1399 | 68.35465064 | [6 empty] | 21.02234 | 67.26528 | 21.93607 | 80.9473 | 21.624 | 88.36632 | 10.666 | 91.56241
10.01548 | 84.01954536 | 22.14816 | 68.34775588 | [6 empty] | 21.0304 | 67.16186 | 21.94453 | 80.91283 | 21.63247 | 88.36632 | 10.66982 | 91.56931
10.02024 | 84.0126506 | 22.15525 | 68.31328208 | [6 empty] | 21.03846 | 67.05154 | 21.95299 | 80.89214 | 21.64093 | 88.331845 | 10.67468 | 91.54862
10.02528 | 84.0126506 | 22.16351 | 68.27880828 | [6 empty] | 21.04536 | 66.9757 | 21.96025 | 80.84388 | 21.6494 | 88.33874 | 10.68034 | 91.54173
10.03037 | 83.99196632 | 22.17177 | 68.2236502 | [6 empty] | 21.05342 | 66.83091 | 21.96871 | 80.80251 | 21.65666 | 88.35253 | 10.68507 | 91.51415
10.03418 | 84.01954536 | 22.17886 | 68.19607116 | [6 empty] | 21.06147 | 66.72749 | 21.97717 | 80.74045 | 21.66513 | 88.33874 | 10.68974 | 91.50725
10.03933 | 84.0126506 | 22.18712 | 68.17538688 | [6 empty] | 21.06838 | 66.59649 | 21.98564 | 80.69219 | 21.67359 | 88.359425 | 10.69482 | 91.50036
10.04382 | 83.99196632 | 22.19538 | 68.12712356 | [6 empty] | 21.07643 | 66.45859 | 21.99289 | 80.63013 | 21.68085 | 88.32495 | 10.70109 | 91.47968
10.04868 | 83.9781768 | 22.20246 | 68.09954452 | [6 empty] | 21.08449 | 66.32759 | 22.00135 | 80.58876 | 21.68932 | 88.31116 | 10.70659 | 91.45899
10.05386 | 83.99196632 | 22.21073 | 68.07196548 | [6 empty] | 21.09139 | 66.20349 | 22.00982 | 80.52671 | 21.69778 | 88.31116 | 10.71207 | 91.4521
10.0579 | 83.99196632 | 22.21899 | 68.03059692 | [6 empty] | 21.09945 | 66.04491 | 22.01707 | 80.46465 | 21.70504 | 88.262895 | 10.71626 | 91.4452
10.06364 | 83.99886108 | 22.22607 | 68.00301788 | [6 empty] | 21.1075 | 65.89322 | 22.02553 | 80.41639 | 21.71351 | 88.235315 | 10.72183 | 91.43141
10.06762 | 83.98507156 | 22.23434 | 67.97543884 | [6 empty] | 21.11441 | 65.75533 | 22.034 | 80.37502 | 21.72198 | 88.221525 | 10.72659 | 91.43831
10.07254 | 83.99196632 | 22.2426 | 67.93407028 | [6 empty] | 21.12246 | 65.58985 | 22.04125 | 80.31986 | 21.73044 | 88.20084 | 10.73476 | 91.40383
10.07791 | 83.97128204 | 22.24968 | 67.90649124 | [6 empty] | 21.13052 | 65.41748 | 22.04971 | 80.24401 | 21.73891 | 88.20084 | 10.7419 | 91.39694
10.08224 | 83.99196632 | 22.25795 | 67.83064888 | [6 empty] | 21.13742 | 65.25201 | 22.05818 | 80.18885 | 21.74738 | 88.20084 | 10.74645 | 91.34868
10.08665 | 83.97128204 | 22.26621 | 67.8099646 | [6 empty] | 21.14548 | 65.10032 | 22.06543 | 80.14059 | 21.75464 | 88.166365 | 10.74978 | 91.35557
10.09167 | 83.9781768 | 22.27447 | 67.75480652 | [6 empty] | 21.15238 | 64.90038 | 22.07389 | 80.07164 | 21.7631 | 88.193945 | 10.75384 | 91.34178
10.09646 | 83.9781768 | 22.28273 | 67.73412224 | [6 empty] | 21.16044 | 64.68664 | 22.08236 | 80.00958 | 21.77157 | 88.152575 | 10.75749 | 91.34178
10.10078 | 83.98507156 | 22.291 | 67.7065432 | [6 empty] | 21.16849 | 64.49359 | 22.08961 | 79.96132 | 21.78004 | 88.17326 | 10.76367 | 91.3142
10.10594 | 83.9781768 | 22.29808 | 67.65827988 | [6 empty] | 21.1754 | 64.26606 | 22.09807 | 79.88547 | 21.78729 | 88.152575 | 10.77094 | 91.30731
10.11011 | 83.9781768 | 22.30634 | 67.63070084 | [6 empty] | 21.18345 | 64.02474 | 22.10654 | 79.83031 | 21.79576 | 88.152575 | 10.77644 | 91.27283
10.11499 | 83.96438728 | 22.31461 | 67.59622704 | [6 empty] | 21.19151 | 63.811 | 22.11379 | 79.78894 | 21.80423 | 88.10431 | 10.77924 | 91.28662
10.12012 | 83.9781768 | 22.32287 | 67.54106896 | [6 empty] | 21.19841 | 63.56969 | 22.12225 | 79.71999 | 21.8127 | 88.124995 | 10.78367 | 91.25904
10.1233 | 83.943703 | 22.33113 | 67.52038468 | [6 empty] | 21.20647 | 63.30769 | 22.13072 | 79.67173 | 21.81995 | 88.124995 | 10.78693 | 91.25215
10.12894 | 83.95059776 | 22.3394 | 67.47212136 | [6 empty] | 21.21452 | 63.03879 | 22.13797 | 79.58899 | 21.82963 | 88.1181 | 10.79071 | 91.23836
10.13354 | 83.96438728 | 22.34766 | 67.43764756 | [6 empty] | 21.22143 | 62.7699 | 22.14644 | 79.49935 | 21.83689 | 88.09052 | 10.79416 | 91.23146
10.13881 | 83.96438728 | 22.35474 | 67.38938424 | [6 empty] | 21.22948 | 62.48032 | 22.1549 | 79.45109 | 21.84536 | 88.069835 | 10.79822 | 91.22457
10.1437 | 83.943703 | 22.363 | 67.34112092 | [6 empty] | 21.23639 | 62.17695 | 22.16215 | 79.37524 | 21.85382 | 88.10431 | 10.80525 | 91.21767
10.14902 | 83.943703 | 22.37127 | 67.29975236 | [6 empty] | 21.24444 | 61.88737 | 22.17062 | 79.34077 | 21.86229 | 88.042255 | 10.81027 | 91.20389
10.15402 | 83.92991348 | 22.37953 | 67.27906808 | [6 empty] | 21.2525 | 61.53573 | 22.17908 | 79.26492 | 21.87076 | 88.042255 | 10.8166 | 91.16941
10.15991 | 83.93680824 | 22.38779 | 67.23080476 | [6 empty] | 21.2594 | 61.21168 | 22.18633 | 79.20976 | 21.87922 | 88.042255 | 10.82308 | 91.17631
10.16441 | 83.91612396 | 22.39606 | 67.17564668 | [6 empty] | 21.26746 | 60.87384 | 22.1948 | 79.14771 | 21.88769 | 88.02157 | 10.8275 | 91.14873
10.17003 | 83.91612396 | 22.40432 | 67.16185716 | [6 empty] | 21.27551 | 60.5291 | 22.20326 | 79.08565 | 21.89616 | 88.00778 | 10.83413 | 91.11425
10.17537 | 83.9092292 | 22.4114 | 67.0860148 | [6 empty] | 21.28242 | 60.1292 | 22.21172 | 79.00291 | 21.90463 | 88.014675 | 10.83938 | 91.14183
10.17924 | 83.9092292 | 22.41967 | 67.051541 | [6 empty] | 21.29047 | 59.79136 | 22.21898 | 78.92017 | 21.91309 | 87.96641 | 10.84315 | 91.10046
10.18284 | 83.90233444 | 22.42793 | 67.0170672 | [6 empty] | 21.29738 | 59.37767 | 22.22744 | 78.83054 | 21.92156 | 87.99399 | 10.84983 | 91.13494
10.18757 | 83.88854492 | 22.43619 | 66.96880388 | [6 empty] | 21.30543 | 58.9502 | 22.23469 | 78.75469 | 21.92882 | 87.987095 | 10.85628 | 91.12115
10.19203 | 83.8747554 | 22.44446 | 66.95501436 | [6 empty] | 21.31349 | 58.53651 | 22.24316 | 78.68574 | 21.93729 | 87.945725 | 10.86078 | 91.11425
10.19798 | 83.88165016 | 22.45272 | 66.92054056 | [6 empty] | 21.32039 | 58.08835 | 22.25162 | 78.59611 | 21.94575 | 87.959515 | 10.86599 | 91.09357
10.20121 | 83.86786064 | 22.46098 | 66.88606676 | [6 empty] | 21.32845 | 57.64709 | 22.26008 | 78.54784 | 21.95422 | 87.95262 | 10.87245 | 91.08667
10.20614 | 83.8747554 | 22.46806 | 66.83780344 | [6 empty] | 21.3365 | 57.18514 | 22.26734 | 78.45131 | 21.96269 | 87.92504 | 10.87719 | 91.0591
10.21038 | 83.8747554 | 22.47633 | 66.78954012 | [6 empty] | 21.34456 | 56.7163 | 22.2758 | 78.40305 | 21.97115 | 87.931935 | 10.88308 | 91.04531
10.21386 | 83.86786064 | 22.48459 | 66.74817156 | [6 empty] | 21.35146 | 56.24056 | 22.28426 | 78.28583 | 21.97962 | 87.91125 | 10.88731 | 91.04531
10.21783 | 83.8747554 | 22.49167 | 66.72059252 | [6 empty] | 21.35952 | 55.75792 | 22.29152 | 78.18241 | 21.98688 | 87.890565 | 10.89351 | 91.01773
10.22287 | 83.86096588 | 22.49994 | 66.66543444 | [6 empty] | 21.36757 | 55.23392 | 22.29998 | 78.12035 | 21.99535 | 87.890565 | 10.89617 | 91.00394
10.22736 | 83.85407112 | 22.5082 | 66.6378554 | [6 empty] | 21.37448 | 54.71682 | 22.30844 | 78.03072 | 22.00381 | 87.890565 | 10.90008 | 90.99704
10.23266 | 83.86096588 | 22.51528 | 66.58269732 | [6 empty] | 21.38253 | 54.2066 | 22.3157 | 77.93419 | 22.01228 | 87.88367 | 10.90609 | 90.95567
10.23677 | 83.85407112 | 22.52354 | 66.55511828 | [6 empty] | 21.39059 | 53.6895 | 22.32416 | 77.85834 | 22.01954 | 87.835405 | 10.9114 | 90.96946
10.24241 | 83.83338684 | 22.53181 | 66.52064448 | [6 empty] | 21.39749 | 53.16549 | 22.33262 | 77.7756 | 22.02801 | 87.821615 | 10.91501 | 90.95567
10.2476 | 83.81959732 | 22.53889 | 66.4654864 | [6 empty] | 21.40555 | 52.59323 | 22.33988 | 77.69976 | 22.03647 | 87.780245 | 10.91843 | 90.94188
10.25231 | 83.81270256 | 22.54715 | 66.41722308 | [6 empty] | 21.41361 | 52.03475 | 22.34834 | 77.58944 | 22.04494 | 87.80093 | 10.92391 | 90.91431
10.25707 | 83.79891304 | 22.55542 | 66.36895976 | [6 empty] | 21.42051 | 51.48317 | 22.3568 | 77.4998 | 22.05341 | 87.766455 | 10.92654 | 90.9212
10.2616 | 83.8058078 | 22.5625 | 66.34138072 | [6 empty] | 21.42857 | 50.9247 | 22.36527 | 77.41017 | 22.06066 | 87.752665 | 10.93078 | 90.90052
10.26569 | 83.79891304 | 22.57076 | 66.27932788 | [6 empty] | 21.43662 | 50.37312 | 22.37373 | 77.32053 | 22.06913 | 87.752665 | 10.93735 | 90.87983
10.27198 | 83.78512352 | 22.57903 | 66.23795932 | [6 empty] | 21.44468 | 49.81464 | 22.38219 | 77.20332 | 22.07639 | 87.74577 | 10.9413 | 90.87294
10.27667 | 83.78512352 | 22.58611 | 66.20348552 | [6 empty] | 21.45158 | 49.26306 | 22.38945 | 77.09989 | 22.08486 | 87.74577 | 10.9463 | 90.86604
10.28148 | 83.771334 | 22.59437 | 66.12764316 | [6 empty] | 21.45964 | 48.71148 | 22.39791 | 76.97578 | 22.09332 | 87.74577 | 10.95098 | 90.81778
10.28761 | 83.78512352 | 22.60263 | 66.07937984 | [6 empty] | 21.46769 | 48.14611 | 22.40637 | 76.88615 | 22.10179 | 87.75956 | 10.95688 | 90.82467
10.29346 | 83.771334 | 22.60972 | 66.03801128 | [6 empty] | 21.47575 | 47.60832 | 22.41363 | 76.77583 | 22.11026 | 87.73198 | 10.962 | 90.77641
10.29768 | 83.75064972 | 22.61798 | 66.00353748 | [6 empty] | 21.4838 | 47.08432 | 22.4233 | 76.6724 | 22.11752 | 87.73198 | 10.96579 | 90.81778
10.30339 | 83.75754448 | 22.62624 | 65.9483794 | [6 empty] | 21.49186 | 46.54652 | 22.43176 | 76.55519 | 22.12598 | 87.73198 | 10.97139 | 90.75573
10.30803 | 83.76443924 | 22.63333 | 65.92769512 | [6 empty] | 21.49876 | 46.02942 | 22.43901 | 76.46555 | 22.13324 | 87.697505 | 10.97731 | 90.75573
10.3125 | 83.74375496 | 22.64159 | 65.85185276 | [6 empty] | 21.50682 | 45.49163 | 22.44748 | 76.33455 | 22.14171 | 87.67682 | 10.98262 | 90.75573
10.31659 | 83.75064972 | 22.64985 | 65.8104842 | [6 empty] | 21.51487 | 45.00899 | 22.45594 | 76.18975 | 22.15017 | 87.656135 | 10.98764 | 90.77641
10.32159 | 83.7368602 | 22.65693 | 65.76222088 | [6 empty] | 21.52293 | 44.4781 | 22.4644 | 76.07254 | 22.15743 | 87.64924 | 10.99167 | 90.72815
10.32729 | 83.74375496 | 22.6652 | 65.7070628 | [6 empty] | 21.53098 | 43.98857 | 22.47287 | 75.91395 | 22.1659 | 87.66303 | 10.99967 | 90.72815
10.33169 | 83.72996544 | 22.67346 | 65.66569424 | [6 empty] | 21.53904 | 43.51283 | 22.48012 | 75.76226 | 22.17316 | 87.62166 | 11.00366 | 90.69367
10.33678 | 83.72307068 | 22.68054 | 65.62432568 | [6 empty] | 21.54709 | 43.01641 | 22.48979 | 75.61057 | 22.18162 | 87.63545 | 11.00949 | 90.69367
10.34133 | 83.71617592 | 22.68881 | 65.5691676 | [6 empty] | 21.554 | 42.56135 | 22.49705 | 75.50025 | 22.19009 | 87.587185 | 11.01484 | 90.68678
10.34705 | 83.71617592 | 22.69589 | 65.50022 | [6 empty] | 21.56205 | 42.08562 | 22.50551 | 75.32788 | 22.19856 | 87.587185 | 11.01723 | 90.68678
10.35196 | 83.71617592 | 22.70415 | 65.41748288 | [6 empty] | 21.57011 | 41.65125 | 22.51397 | 75.1624 | 22.20582 | 87.573395 | 11.02288 | 90.66609
10.35637 | 83.68859688 | 22.71242 | 65.38990384 | [6 empty] | 21.57817 | 41.24445 | 22.52244 | 75.01071 | 22.21428 | 87.532025 | 11.02916 | 90.63162
10.36092 | 83.70928116 | 22.7195 | 65.30716672 | [6 empty] | 21.58622 | 40.7894 | 22.5309 | 74.85212 | 22.22275 | 87.518235 | 11.03356 | 90.63162
10.36653 | 83.69549164 | 22.72776 | 65.24511388 | [6 empty] | 21.59428 | 40.35503 | 22.53936 | 74.70733 | 22.23001 | 87.53892 | 11.03728 | 90.62473
10.36998 | 83.69549164 | 22.73602 | 65.18306104 | [6 empty] | 21.60233 | 39.95513 | 22.54783 | 74.50737 | 22.23848 | 87.518235 | 11.04263 | 90.61783
10.3744 | 83.68859688 | 22.74311 | 65.155482 | [6 empty] | 21.61039 | 39.53455 | 22.55629 | 74.34879 | 22.24573 | 87.49755 | 11.04829 | 90.61783
10.37902 | 83.65412308 | 22.75137 | 65.09342916 | [6 empty] | 21.61729 | 39.12087 | 22.56354 | 74.18331 | 22.2542 | 87.490655 | 11.05331 | 90.57646
10.38456 | 83.64722832 | 22.75963 | 65.03137632 | [6 empty] | 21.62535 | 38.70029 | 22.57201 | 73.99714 | 22.26267 | 87.49755 | 11.05723 | 90.59025
10.39038 | 83.66101784 | 22.7679 | 64.96932348 | [6 empty] | 21.63455 | 38.30729 | 22.58047 | 73.80408 | 22.27113 | 87.463075 | 11.06175 | 90.54888
10.39546 | 83.64722832 | 22.77498 | 64.92106016 | [6 empty] | 21.64261 | 37.8936 | 22.58893 | 73.61102 | 22.27839 | 87.46997 | 11.06759 | 90.55578
10.40054 | 83.64033356 | 22.78324 | 64.85900732 | [6 empty] | 21.65066 | 37.51439 | 22.59739 | 73.43865 | 22.28686 | 87.44239 | 11.07199 | 90.5213
10.40504 | 83.64722832 | 22.7915 | 64.78316496 | [6 empty] | 21.65757 | 37.09381 | 22.60586 | 73.25938 | 22.29533 | 87.435495 | 11.07791 | 90.5282
10.40976 | 83.64033356 | 22.79859 | 64.72800688 | [6 empty] | 21.66562 | 36.70081 | 22.61432 | 73.08011 | 22.30379 | 87.4286 | 11.08281 | 90.48683
10.4141 | 83.64033356 | 22.80685 | 64.67974356 | [6 empty] | 21.67368 | 36.29402 | 22.62157 | 72.85947 | 22.31105 | 87.421705 | 11.09099 | 90.50062
10.42041 | 83.61964928 | 22.81511 | 64.6039012 | [6 empty] | 21.68173 | 35.92859 | 22.63004 | 72.66641 | 22.31952 | 87.4286 | 11.09762 | 90.46615
10.42464 | 83.61964928 | 22.8222 | 64.54874312 | [6 empty] | 21.68979 | 35.53559 | 22.6385 | 72.47335 | 22.32799 | 87.407915 | 11.10222 | 90.50062
10.42968 | 83.6334388 | 22.83046 | 64.49358504 | [6 empty] | 21.69785 | 35.15638 | 22.64696 | 72.29408 | 22.33645 | 87.40102 | 11.1062 | 90.41099
10.43458 | 83.60585976 | 22.83872 | 64.41774268 | [6 empty] | 21.70475 | 34.7427 | 22.65543 | 72.08723 | 22.34371 | 87.40102 | 11.11204 | 90.43857
10.43867 | 83.59207024 | 22.84581 | 64.3625846 | [6 empty] | 21.71281 | 34.37727 | 22.66389 | 71.89417 | 22.35218 | 87.37344 | 11.11667 | 90.43167
10.44385 | 83.59207024 | 22.85407 | 64.293637 | [6 empty] | 21.72086 | 33.99806 | 22.67114 | 71.708 | 22.36065 | 87.352755 | 11.12394 | 90.41099
10.44788 | 83.59207024 | 22.86233 | 64.21779464 | [6 empty] | 21.72892 | 33.60506 | 22.67961 | 71.51494 | 22.3679 | 87.33207 | 11.12851 | 90.40409
10.45338 | 83.57138596 | 22.87059 | 64.16953132 | [6 empty] | 21.73582 | 33.23964 | 22.68807 | 71.30809 | 22.37637 | 87.31828 | 11.13295 | 90.41099
10.45854 | 83.58517548 | 22.87768 | 64.09368896 | [6 empty] | 21.74388 | 32.86043 | 22.69653 | 71.10124 | 22.38484 | 87.2907 | 11.13746 | 90.36962
10.46282 | 83.57828072 | 22.88594 | 64.0178466 | [6 empty] | 21.75193 | 32.495 | 22.70379 | 70.92887 | 22.3933 | 87.2907 | 11.14221 | 90.36272
10.468 | 83.57138596 | 22.8942 | 63.94200424 | [6 empty] | 21.75884 | 32.11579 | 22.71225 | 70.70133 | 22.40177 | 87.2907 | 11.14848 | 90.32136
10.47302 | 83.55759644 | 22.90247 | 63.85926712 | [6 empty] | 21.76689 | 31.68832 | 22.72071 | 70.54964 | 22.41024 | 87.283805 | 11.15174 | 90.32136
10.47792 | 83.57138596 | 22.90955 | 63.79031952 | [6 empty] | 21.77495 | 31.27463 | 22.72797 | 70.3359 | 22.4175 | 87.24933 | 11.15833 | 90.30757
10.48293 | 83.5644912 | 22.91781 | 63.72826668 | [6 empty] | 21.78185 | 30.87474 | 22.73643 | 70.10147 | 22.42596 | 87.24933 | 11.1626 | 90.27309
10.48699 | 83.55070168 | 22.92608 | 63.65931908 | [6 empty] | 21.78991 | 30.44726 | 22.74489 | 69.90841 | 22.43443 | 87.242435 | 11.16553 | 90.30067
10.49134 | 83.55759644 | 22.93434 | 63.58347672 | [6 empty] | 21.79796 | 30.02668 | 22.75215 | 69.68087 | 22.4429 | 87.20796 | 11.17051 | 90.28688
10.49686 | 83.55070168 | 22.9426 | 63.50763436 | [6 empty] | 21.80487 | 29.6061 | 22.76061 | 69.47402 | 22.45016 | 87.214855 | 11.17519 | 90.25241
10.5009 | 83.52312264 | 22.94968 | 63.431792 | [6 empty] | 21.81292 | 29.13726 | 22.76907 | 69.26028 | 22.45862 | 87.187275 | 11.18331 | 90.23172
10.50641 | 83.52312264 | 22.95795 | 63.3628444 | [6 empty] | 21.81983 | 28.6891 | 22.77633 | 69.0879 | 22.46709 | 87.173485 | 11.18939 | 90.23862
10.51119 | 83.5300174 | 22.96621 | 63.2938968 | [6 empty] | 21.82788 | 28.18578 | 22.78479 | 68.86037 | 22.47556 | 87.16659 | 11.19733 | 90.23862
10.51481 | 83.51622788 | 22.97447 | 63.21115968 | [6 empty] | 21.83594 | 27.64799 | 22.79325 | 68.65352 | 22.48402 | 87.16659 | 11.20085 | 90.21793
10.52071 | 83.50243836 | 22.98274 | 63.14910684 | [6 empty] | 21.84284 | 27.09641 | 22.80051 | 68.46735 | 22.49249 | 87.132115 | 11.20629 | 90.20415
10.52488 | 83.51622788 | 22.991 | 63.0525802 | [6 empty] | 21.8509 | 26.47588 | 22.80897 | 68.27429 | 22.49975 | 87.118325 | 11.2099 | 90.17657
10.52996 | 83.48864884 | 22.99926 | 62.95605356 | [6 empty] | 21.85895 | 25.86224 | 22.81622 | 68.03986 | 22.50822 | 87.132115 | 11.21606 | 90.15588
10.53535 | 83.51622788 | 23.00753 | 62.88710596 | [6 empty] | 21.86586 | 25.20035 | 22.82469 | 67.8537 | 22.51668 | 87.13901 | 11.22183 | 90.1283
10.53952 | 83.48175408 | 23.01461 | 62.7767898 | [6 empty] | 21.87391 | 24.46261 | 22.83315 | 67.66753 | 22.52515 | 87.104535 | 11.2264 | 90.1283
10.54427 | 83.46796456 | 23.02405 | 62.68026316 | [6 empty] | 21.88197 | 23.66282 | 22.8404 | 67.4331 | 22.53362 | 87.090745 | 11.23133 | 90.12141
10.54883 | 83.48175408 | 23.03113 | 62.59063128 | [6 empty] | 21.88887 | 22.82855 | 22.84887 | 67.23315 | 22.54088 | 87.08385 | 11.236 | 90.09383
10.55355 | 83.46796456 | 23.0394 | 62.49410464 | [6 empty] | 21.89693 | 21.81502 | 22.85733 | 67.01251 | 22.55055 | 87.08385 | 11.24094 | 90.06625
10.55885 | 83.48864884 | 23.04766 | 62.397578 | [6 empty] | 21.90498 | 20.77391 | 22.86579 | 66.81945 | 22.55902 | 87.08385 | 11.24608 | 90.08693
10.56365 | 83.47485932 | 23.05592 | 62.30105136 | [6 empty] | 21.91189 | 19.74659 | 22.87305 | 66.59881 | 22.56628 | 87.08385 | 11.24842 | 90.06625
10.568 | 83.47485932 | 23.06419 | 62.21141948 | [6 empty] | 21.91994 | 18.69169 | 22.88151 | 66.36438 | 22.57474 | 87.090745 | 11.25336 | 90.04557
10.5733 | 83.44038552 | 23.07245 | 62.11489284 | [6 empty] | 21.92685 | 17.67127 | 22.88876 | 66.14374 | 22.58321 | 87.063165 | 11.2579 | 90.03178
10.57818 | 83.44038552 | 23.08071 | 62.03215572 | [6 empty] | 21.9349 | 16.65085 | 22.89723 | 65.92999 | 22.59168 | 87.049375 | 11.26278 | 90.02488
10.58386 | 83.45417504 | 23.0878 | 61.90805004 | [6 empty] | 21.94296 | 15.67868 | 22.90569 | 65.73004 | 22.60015 | 87.0149 | 11.26583 | 90.0042
10.58848 | 83.45417504 | 23.09606 | 61.83220768 | [6 empty] | 21.95101 | 14.70652 | 22.91295 | 65.49561 | 22.60861 | 87.00111 | 11.2708 | 89.99041
10.59224 | 83.44038552 | 23.10432 | 61.73568104 | [6 empty] | 21.95792 | 13.72747 | 22.92141 | 65.28876 | 22.61708 | 86.952845 | 11.27841 | 89.97662
10.59776 | 83.43349076 | 23.11258 | 61.62536488 | [6 empty] | 21.96597 | 12.81736 | 22.92987 | 65.0957 | 22.62555 | 86.94595 | 11.28305 | 89.96283
10.60221 | 83.44038552 | 23.12085 | 61.52194348 | [6 empty] | 21.97403 | 11.83141 | 22.93713 | 64.85437 | 22.63402 | 86.925265 | 11.28716 | 89.96283
10.6063 | 83.43349076 | 23.12911 | 61.41852208 | [6 empty] | 21.98093 | 10.87304 | 22.94559 | 64.63373 | 22.64248 | 86.93216 | 11.29168 | 89.93525
10.61199 | 83.44038552 | 23.13737 | 61.2944164 | [6 empty] | 21.98899 | 9.914665 | 22.95405 | 64.43378 | 22.64974 | 86.939055 | 11.29787 | 89.93525
10.61629 | 83.44038552 | 23.14446 | 61.190995 | [6 empty] | 21.98899 | 9.825033 | 22.96131 | 64.19935 | 22.65821 | 86.897685 | 11.30019 | 89.88699
10.62085 | 83.426596 | 23.15272 | 61.06688932 | [8 empty] | 22.96977 | 63.9856 | 22.66667 | 86.90458 | 11.3077 | 89.8732
10.62644 | 83.426596 | 23.16098 | 60.9496784 | [8 empty] | 22.97702 | 63.76496 | 22.67514 | 86.90458 | 11.31155 | 89.8732
10.63179 | 83.41280648 | 23.16925 | 60.83246748 | [8 empty] | 22.98549 | 63.55811 | 22.68361 | 86.877 | 11.31788 | 89.83183
10.6372 | 83.41970124 | 23.17633 | 60.70146704 | [8 empty] | 22.99395 | 63.36505 | 22.69087 | 86.856315 | 11.3225 | 89.84562
10.64128 | 83.40591172 | 23.18459 | 60.59115088 | [8 empty] | 23.00241 | 63.1651 | 22.69933 | 86.84942 | 11.32805 | 89.82493
10.6461 | 83.41280648 | 23.19285 | 60.44636092 | [8 empty] | 23.00967 | 62.91688 | 22.7078 | 86.83563 | 11.33379 | 89.81114
10.65206 | 83.39901696 | 23.19994 | 60.31536048 | [8 empty] | 23.01813 | 62.67555 | 22.71627 | 86.83563 | 11.33937 | 89.78356
10.65591 | 83.41280648 | 23.2082 | 60.1912548 | [8 empty] | 23.02659 | 62.4756 | 22.72474 | 86.84942 | 11.34415 | 89.76288
10.66085 | 83.40591172 | 23.21646 | 60.0533596 | [8 empty] | 23.03385 | 62.26185 | 22.73199 | 86.82184 | 11.35274 | 89.72841
10.66573 | 83.41280648 | 23.22355 | 59.92235916 | [8 empty] | 23.04231 | 62.02053 | 22.74046 | 86.828735 | 11.3574 | 89.70772
10.67077 | 83.41970124 | 23.23181 | 59.79135872 | [8 empty] | 23.05077 | 61.80678 | 22.74893 | 86.814945 | 11.35877 | 89.70083
10.67562 | 83.40591172 | 23.24007 | 59.62588448 | [8 empty] | 23.05803 | 61.58614 | 22.75739 | 86.78047 | 11.36776 | 89.70083
10.67977 | 83.39901696 | 23.24716 | 59.49488404 | [8 empty] | 23.06649 | 61.3724 | 22.76465 | 86.78047 | 11.37174 | 89.68704
10.68425 | 83.38522744 | 23.25542 | 59.35009408 | [8 empty] | 23.07495 | 61.15176 | 22.77312 | 86.759785 | 11.3753 | 89.68704
10.68921 | 83.3921222 | 23.26368 | 59.20530412 | [8 empty] | 23.08341 | 60.92422 | 22.78159 | 86.732205 | 11.37997 | 89.65946
10.69367 | 83.38522744 | 23.27076 | 59.03982988 | [8 empty] | 23.09067 | 60.71048 | 22.78884 | 86.71152 | 11.38422 | 89.62499
10.69762 | 83.37833268 | 23.27903 | 58.8812504 | [8 empty] | 23.09913 | 60.47605 | 22.79731 | 86.704625 | 11.39016 | 89.63877
10.70242 | 83.36454316 | 23.28729 | 58.71577616 | [8 empty] | 23.1076 | 60.25541 | 22.80578 | 86.718415 | 11.39502 | 89.63188
10.7061 | 83.3921222 | 23.29437 | 58.56409144 | [8 empty] | 23.11485 | 60.02787 | 22.81304 | 86.69773 | 11.39956 | 89.6043
10.71219 | 83.37143792 | 23.30264 | 58.40551196 | [8 empty] | 23.12331 | 59.77965 | 22.8215 | 86.68394 | 11.40451 | 89.59051
10.7168 | 83.37833268 | 23.3109 | 58.2262482 | [8 empty] | 23.13178 | 59.5728 | 22.82997 | 86.677045 | 11.40994 | 89.56983
10.72216 | 83.3576484 | 23.31798 | 58.04008968 | [8 empty] | 23.14024 | 59.37974 | 22.83723 | 86.68394 | 11.41516 | 89.54225
10.72765 | 83.36454316 | 23.32624 | 57.83324688 | [8 empty] | 23.1487 | 59.13842 | 22.8457 | 86.67015 | 11.41929 | 89.52846
10.73258 | 83.33006936 | 23.33333 | 57.6401936 | [8 empty] | 23.15596 | 58.91778 | 22.85416 | 86.635675 | 11.42397 | 89.52846
10.73704 | 83.33696412 | 23.34159 | 57.44024556 | [8 empty] | 23.16442 | 58.68335 | 22.86142 | 86.62878 | 11.42934 | 89.50088
10.74254 | 83.33006936 | 23.34985 | 57.21961324 | [8 empty] | 23.17288 | 58.4696 | 22.86989 | 86.621885 | 11.43554 | 89.4802
10.74792 | 83.33006936 | 23.35694 | 56.99898092 | [8 empty] | 23.18134 | 58.24207 | 22.87714 | 86.58741 | 11.43829 | 89.50777
10.75274 | 83.30249032 | 23.3652 | 56.77145384 | [8 empty] | 23.18981 | 58.00764 | 22.88561 | 86.608095 | 11.44436 | 89.4802
10.75749 | 83.30249032 | 23.37346 | 56.51634772 | [8 empty] | 23.19706 | 57.76631 | 22.89287 | 86.580515 | 11.44926 | 89.45262
10.76196 | 83.30249032 | 23.38055 | 56.28882064 | [8 empty] | 23.20552 | 57.54567 | 22.90134 | 86.608095 | 11.45421 | 89.45262
10.76745 | 83.29559556 | 23.38881 | 56.02681976 | [8 empty] | 23.21399 | 57.30435 | 22.90859 | 86.55983 | 11.45896 | 89.43883
10.77251 | 83.27491128 | 23.39707 | 55.7786084 | [8 empty] | 23.22245 | 57.07681 | 22.91706 | 86.552935 | 11.46391 | 89.42504
10.77642 | 83.26801652 | 23.40415 | 55.49592324 | [8 empty] | 23.23091 | 56.84238 | 22.92553 | 86.525355 | 11.46776 | 89.39746
10.78124 | 83.26801652 | 23.41242 | 55.24771188 | [8 empty] | 23.23938 | 56.58727 | 22.93279 | 86.511565 | 11.47269 | 89.40435
10.78618 | 83.26801652 | 23.42068 | 54.93055292 | [8 empty] | 23.24784 | 56.39421 | 22.94125 | 86.483985 | 11.47743 | 89.39746
10.7913 | 83.26112176 | 23.42776 | 54.61339396 | [8 empty] | 23.25509 | 56.11151 | 22.94851 | 86.483985 | 11.48204 | 89.3423
10.79676 | 83.26801652 | 23.43603 | 54.32381404 | [8 empty] | 23.26356 | 55.8564 | 22.95698 | 86.49088 | 11.48596 | 89.33541
10.80124 | 83.254227 | 23.44429 | 53.9859708 | [8 empty] | 23.27202 | 55.59439 | 22.96545 | 86.47709 | 11.49133 | 89.32162
10.8066 | 83.26112176 | 23.45137 | 53.66191708 | [8 empty] | 23.28048 | 55.35306 | 22.9727 | 86.49088 | 11.49591 | 89.30093
10.81188 | 83.26112176 | 23.45963 | 53.32407384 | [8 empty] | 23.28895 | 55.09795 | 22.98117 | 86.49088 | 11.501 | 89.28025
10.81644 | 83.24733224 | 23.4679 | 52.95865156 | [8 empty] | 23.29741 | 54.81525 | 22.98964 | 86.44951 | 11.50832 | 89.28025
10.81991 | 83.24043748 | 23.47498 | 52.6070188 | [8 empty] | 23.30587 | 54.55324 | 22.9969 | 86.47709 | 11.51287 | 89.28714
10.82448 | 83.26112176 | 23.48324 | 52.227807 | [8 empty] | 23.31313 | 54.29123 | 23.00536 | 86.44951 | 11.51625 | 89.26646
10.82907 | 83.24043748 | 23.49151 | 51.86238472 | [8 empty] | 23.32159 | 54.02233 | 23.01383 | 86.43572 | 11.52167 | 89.23198
10.83473 | 83.24733224 | 23.49977 | 51.4693834 | [8 empty] | 23.33005 | 53.781 | 23.02109 | 86.43572 | 11.52724 | 89.2044
10.83862 | 83.23354272 | 23.50685 | 51.07638208 | [8 empty] | 23.33852 | 53.49141 | 23.02955 | 86.401245 | 11.53156 | 89.2044
10.84428 | 83.21285844 | 23.51512 | 50.64890696 | [8 empty] | 23.34698 | 53.25009 | 23.03923 | 86.39435 | 11.53717 | 89.19062
10.84916 | 83.23354272 | 23.52338 | 50.2283266 | [8 empty] | 23.35544 | 52.97429 | 23.04649 | 86.401245 | 11.54332 | 89.14235
10.85412 | 83.2197532 | 23.53046 | 49.79395672 | [8 empty] | 23.3639 | 52.69849 | 23.05496 | 86.39435 | 11.54828 | 89.12856
10.85974 | 83.21285844 | 23.53872 | 49.33890256 | [8 empty] | 23.37116 | 52.38821 | 23.06342 | 86.373665 | 11.55296 | 89.12856
10.86323 | 83.21285844 | 23.54699 | 48.85626936 | [8 empty] | 23.37962 | 52.13999 | 23.07189 | 86.36677 | 11.55801 | 89.10098
10.86829 | 83.2197532 | 23.55407 | 48.4012152 | [8 empty] | 23.38808 | 51.8573 | 23.07915 | 86.3254 | 11.56397 | 89.10098
10.87289 | 83.20596368 | 23.56233 | 47.90479248 | [8 empty] | 23.39534 | 51.5815 | 23.08762 | 86.332295 | 11.56899 | 89.0734
10.87755 | 83.1852794 | 23.5706 | 47.37389596 | [8 empty] | 23.4038 | 51.2988 | 23.09608 | 86.290925 | 11.57667 | 89.0734
10.88276 | 83.1852794 | 23.57768 | 46.82920992 | [8 empty] | 23.41226 | 51.06437 | 23.10334 | 86.29782 | 11.58126 | 89.06651
10.88736 | 83.1852794 | 23.58594 | 46.27762912 | [8 empty] | 23.41952 | 50.78168 | 23.11181 | 86.290925 | 11.58649 | 89.05272
10.8921 | 83.17838464 | 23.5942 | 45.68467976 | [8 empty] | 23.42798 | 50.49209 | 23.12027 | 86.263345 | 11.59444 | 89.03204
10.89729 | 83.1852794 | 23.60247 | 45.09862516 | [8 empty] | 23.43524 | 50.18871 | 23.12753 | 86.277135 | 11.59888 | 89.03204
10.9011 | 83.17838464 | 23.60955 | 44.48499152 | [8 empty] | 23.4437 | 49.94049 | 23.136 | 86.263345 | 11.60508 | 88.99756
10.90741 | 83.17148988 | 23.61781 | 43.87135788 | [8 empty] | 23.45216 | 49.644 | 23.14447 | 86.22887 | 11.61044 | 88.99067
10.91216 | 83.1508056 | 23.62608 | 43.20946092 | [8 empty] | 23.45942 | 49.38199 | 23.15172 | 86.249555 | 11.6132 | 88.97688
10.9167 | 83.15770036 | 23.63434 | 42.56135348 | [8 empty] | 23.46788 | 49.07861 | 23.16019 | 86.263345 | 11.62048 | 88.97688
10.92211 | 83.15770036 | 23.6426 | 41.89945652 | [8 empty] | 23.47634 | 48.77523 | 23.16866 | 86.249555 | 11.62405 | 88.92861
10.92717 | 83.14391084 | 23.64969 | 41.23755956 | [8 empty] | 23.4836 | 48.52701 | 23.17592 | 86.221975 | 11.6292 | 88.93551
10.93234 | 83.13701608 | 23.65795 | 40.55497832 | [8 empty] | 23.49206 | 48.25121 | 23.18438 | 86.221975 | 11.63623 | 88.90104
10.93697 | 83.10943704 | 23.66621 | 39.87239708 | [8 empty] | 23.50052 | 47.94094 | 23.19285 | 86.20129 | 11.63964 | 88.92861
10.94263 | 83.1163318 | 23.67447 | 39.20360536 | [8 empty] | 23.50778 | 47.65135 | 23.20132 | 86.1875 | 11.64441 | 88.90793
10.94798 | 83.10943704 | 23.68274 | 38.51412936 | [8 empty] | 23.51624 | 47.33418 | 23.20978 | 86.194395 | 11.65092 | 88.90793
10.95269 | 83.081858 | 23.68982 | 37.83154812 | [8 empty] | 23.5247 | 47.0239 | 23.21825 | 86.208185 | 11.65477 | 88.90793
10.95714 | 83.081858 | 23.69926 | 37.1627564 | [8 empty] | 23.53196 | 46.72742 | 23.22672 | 86.194395 | 11.66234 | 88.87346
10.96211 | 83.06806848 | 23.70635 | 36.5077542 | [8 empty] | 23.54042 | 46.42404 | 23.23398 | 86.166815 | 11.6664 | 88.85967
10.96617 | 83.0473842 | 23.71461 | 35.86654152 | [8 empty] | 23.54888 | 46.12755 | 23.24244 | 86.125445 | 11.66924 | 88.84588
10.97103 | 83.0473842 | 23.72287 | 35.21843408 | [8 empty] | 23.55614 | 45.81728 | 23.25091 | 86.10476 | 11.67648 | 88.82519
10.97607 | 83.03359468 | 23.73114 | 34.59790568 | [8 empty] | 23.5646 | 45.5139 | 23.25938 | 86.042705 | 11.68017 | 88.83209
10.98054 | 83.03359468 | 23.7394 | 33.956693 | [8 empty] | 23.57306 | 45.21052 | 23.26785 | 86.070285 | 11.6837 | 88.8183
10.9854 | 83.01980516 | 23.74766 | 33.32926984 | [8 empty] | 23.58153 | 44.87266 | 23.27631 | 86.0496 | 11.6885 | 88.77693
10.99015 | 83.01980516 | 23.75593 | 32.69495192 | [8 empty] | 23.58878 | 44.50723 | 23.28357 | 86.0496 | 11.69388 | 88.77693
10.99464 | 83.0129104 | 23.76419 | 32.05373924 | [8 empty] | 23.59724 | 44.18316 | 23.29204 | 86.042705 | 11.69943 | 88.77004
11.0008 | 83.0129104 | 23.77127 | 31.4401056 | [8 empty] | 23.60571 | 43.8522 | 23.30051 | 86.042705 | 11.70507 | 88.77004
11.00537 | 82.98533136 | 23.77953 | 30.84026148 | [8 empty] | 23.61296 | 43.49366 | 23.30897 | 86.015125 | 11.70928 | 88.70798
11.00905 | 82.99222612 | 23.7878 | 30.22662784 | [8 empty] | 23.62142 | 43.15581 | 23.31744 | 86.00823 | 11.71633 | 88.71488
11.01484 | 82.9784366 | 23.79724 | 29.65436276 | [8 empty] | 23.62989 | 42.83174 | 23.3247 | 86.00823 | 11.71839 | 88.72177
11.01874 | 82.97154184 | 23.80432 | 29.07520292 | [8 empty] | 23.63714 | 42.53526 | 23.33316 | 85.987545 | 11.72598 | 88.6873
11.02452 | 82.9784366 | 23.81259 | 28.52362212 | [8 empty] | 23.6456 | 42.21809 | 23.34163 | 85.959965 | 11.72972 | 88.64593
11.02919 | 82.96464708 | 23.82085 | 27.96514656 | [8 empty] | 23.65407 | 41.88713 | 23.3501 | 85.959965 | 11.73747 | 88.65282
11.03332 | 82.95085756 | 23.82911 | 27.46182908 | [8 empty] | 23.66132 | 41.60443 | 23.35857 | 85.959965 | 11.74207 | 88.65282
11.03871 | 82.96464708 | 23.8362 | 26.95161684 | [8 empty] | 23.66978 | 41.29416 | 23.36703 | 85.95307 | 11.74685 | 88.63903
11.04282 | 82.95085756 | 23.84564 | 26.46898364 | [8 empty] | 23.67825 | 41.01836 | 23.3755 | 85.92549 | 11.74933 | 88.59077
11.04863 | 82.95085756 | 23.85272 | 26.00703472 | [8 empty] | 23.6855 | 40.70119 | 23.38397 | 85.93928 | 11.75635 | 88.56319
11.05305 | 82.92327852 | 23.86098 | 25.57266484 | [8 empty] | 23.69396 | 40.37712 | 23.39243 | 85.93928 | 11.75973 | 88.5563
11.05768 | 82.9439628 | 23.86807 | 25.15897924 | [8 empty] | 23.70243 | 40.08064 | 23.4009 | 85.932385 | 11.76631 | 88.53561
11.06311 | 82.95085756 | 23.87633 | 24.76597792 | [8 empty] | 23.70968 | 39.77036 | 23.40937 | 85.863435 | 11.77047 | 88.52872
11.068 | 82.95085756 | 23.88459 | 24.40055564 | [8 empty] | 23.71814 | 39.47388 | 23.41663 | 85.849645 | 11.77724 | 88.50114
11.0722 | 82.95085756 | 23.89286 | 24.04202812 | [8 empty] | 23.72661 | 39.1705 | 23.4263 | 85.863435 | 11.78258 | 88.49424
11.07785 | 82.92327852 | 23.89994 | 23.71107964 | [8 empty] | 23.73386 | 38.87401 | 23.43356 | 85.835855 | 11.78505 | 88.47356
11.08279 | 82.91638376 | 23.9082 | 23.38702592 | [8 empty] | 23.74232 | 38.54305 | 23.44203 | 85.835855 | 11.79198 | 88.47356
11.08743 | 82.92327852 | 23.91647 | 23.07676172 | [8 empty] | 23.75079 | 38.22588 | 23.4505 | 85.835855 | 11.7962 | 88.45288
11.09269 | 82.93017328 | 23.92355 | 22.79407656 | [8 empty] | 23.75804 | 37.90871 | 23.45896 | 85.81517 | 11.80184 | 88.43909
11.09752 | 82.92327852 | 23.93181 | 22.4769176 | [8 empty] | 23.7665 | 37.60533 | 23.46622 | 85.82896 | 11.80754 | 88.43909
11.10259 | 82.91638376 | 23.94007 | 22.22870624 | [8 empty] | 23.77497 | 37.30885 | 23.47469 | 85.822065 | 11.8113 | 88.4184
11.10772 | 82.91638376 | 23.94716 | 21.97360012 | [8 empty] | 23.78222 | 36.9641 | 23.48315 | 85.82896 | 11.81949 | 88.39082
11.11162 | 82.90259424 | 23.95542 | 21.72538876 | [8 empty] | 23.79068 | 36.65382 | 23.49041 | 85.822065 | 11.82584 | 88.37703
11.1164 | 82.90259424 | 23.96368 | 21.4771774 | [8 empty] | 23.79915 | 36.35734 | 23.49888 | 85.780695 | 11.83038 | 88.37703
11.12178 | 82.90259424 | 23.97077 | 21.2358608 | [8 empty] | 23.8064 | 36.04706 | 23.50735 | 85.766905 | 11.83403 | 88.35635
11.12578 | 82.89569948 | 23.97903 | 20.9945442 | [8 empty] | 23.81486 | 35.723 | 23.5146 | 85.7738 | 11.83903 | 88.34256
11.13095 | 82.8750152 | 23.98611 | 20.77391188 | [8 empty] | 23.82333 | 35.40583 | 23.52307 | 85.739325 | 11.84425 | 88.32188
11.13559 | 82.88190996 | 23.99437 | 20.56706908 | [8 empty] | 23.83058 | 35.10245 | 23.53033 | 85.725535 | 11.84856 | 88.31498
11.13994 | 82.86122568 | 24.00264 | 20.32575248 | [8 empty] | 23.83904 | 34.74391 | 23.5388 | 85.739325 | 11.85401 | 88.30809
11.14531 | 82.86122568 | 24.0109 | 20.0982254 | [8 empty] | 23.84751 | 34.42674 | 23.54726 | 85.711745 | 11.85801 | 88.26672
11.14867 | 82.85433092 | 24.01798 | 19.8913826 | [8 empty] | 23.85476 | 34.09578 | 23.55452 | 85.70485 | 11.86271 | 88.26672
11.15288 | 82.8405414 | 24.02625 | 19.6845398 | [8 empty] | 23.86322 | 33.74413 | 23.56299 | 85.64969 | 11.869 | 88.22535
11.15891 | 82.8405414 | 24.03333 | 19.47080224 | [8 empty] | 23.87169 | 33.39938 | 23.57146 | 85.629005 | 11.87325 | 88.21845
11.16269 | 82.8405414 | 24.04159 | 19.2708542 | [8 empty] | 23.88015 | 33.04774 | 23.57871 | 85.59453 | 11.87726 | 88.18398
11.16719 | 82.83364664 | 24.04867 | 19.05711664 | [8 empty] | 23.8874 | 32.6892 | 23.58718 | 85.587635 | 11.88225 | 88.17709
11.1719 | 82.81985712 | 24.05694 | 18.84337908 | [8 empty] | 23.89587 | 32.30997 | 23.59444 | 85.573845 | 11.8868 | 88.1564
11.17741 | 82.82675188 | 24.0652 | 18.64343104 | [8 empty] | 23.90433 | 31.87559 | 23.60291 | 85.546265 | 11.88972 | 88.12882
11.18311 | 82.81985712 | 24.07228 | 18.43658824 | [8 empty] | 23.91279 | 31.48257 | 23.61016 | 85.560055 | 11.89634 | 88.10124
11.18758 | 82.8060676 | 24.08055 | 18.22974544 | [8 empty] | 23.92126 | 31.07577 | 23.61863 | 85.58074 | 11.90036 | 88.08056
11.19263 | 82.81296236 | 24.08881 | 18.04358692 | [8 empty] | 23.92972 | 30.58622 | 23.6271 | 85.587635 | 11.90848 | 88.06677
11.19781 | 82.79917284 | 24.09589 | 17.83674412 | [8 empty] | 23.93697 | 30.15184 | 23.63435 | 85.56695 | 11.91399 | 88.04609
11.20201 | 82.8060676 | 24.10416 | 17.64369084 | [8 empty] | 23.94544 | 29.6485 | 23.64282 | 85.573845 | 11.9202 | 88.03919
11.20677 | 82.78538332 | 24.11242 | 17.45063756 | [8 empty] | 23.9539 | 29.17964 | 23.65008 | 85.587635 | 11.92487 | 88.0323
11.21111 | 82.79227808 | 24.1195 | 17.24379476 | [8 empty] | 23.96236 | 28.6832 | 23.65855 | 85.55316 | 11.93065 | 87.99782
11.21558 | 82.78538332 | 24.12776 | 17.05763624 | [8 empty] | 23.97083 | 28.15918 | 23.66701 | 85.546265 | 11.93689 | 88.00472
11.22037 | 82.78538332 | 24.13603 | 16.87147772 | [8 empty] | 23.97929 | 27.63516 | 23.67427 | 85.518685 | 11.94438 | 87.95645
11.22493 | 82.7715938 | 24.14311 | 16.67152968 | [8 empty] | 23.98775 | 27.04909 | 23.68274 | 85.518685 | 11.95376 | 87.96335
11.22973 | 82.75780428 | 24.15137 | 16.50605544 | [8 empty] | 23.99501 | 26.44922 | 23.69121 | 85.504895 | 11.95725 | 87.92887
11.23495 | 82.76469904 | 24.15964 | 16.29921264 | [8 empty] | 24.00347 | 25.7873 | 23.69846 | 85.491105 | 11.96064 | 87.92887
11.24009 | 82.76469904 | 24.16672 | 16.1337384 | [8 empty] | 24.01193 | 25.07712 | 23.70693 | 85.504895 | 11.9665 | 87.8944
11.24529 | 82.75780428 | 24.17498 | 15.9613694 | [8 empty] | 24.0216 | 24.35314 | 23.7154 | 85.48421 | 11.97174 | 87.90819
11.24915 | 82.75090952 | 24.18443 | 15.76831612 | [8 empty] | 24.02886 | 23.57401 | 23.72266 | 85.477315 | 11.97628 | 87.88751
11.25371 | 82.7715938 | 24.19151 | 15.63731568 | [8 empty] | 24.03732 | 22.7535 | 23.73112 | 85.408365 | 11.98117 | 87.88061
11.25921 | 82.74401476 | 24.19977 | 15.43736764 | [8 empty] | 24.04578 | 21.91231 | 23.73959 | 85.380785 | 11.98577 | 87.88061
11.26252 | 82.75090952 | 24.20803 | 15.26499864 | [8 empty] | 24.05546 | 21.07112 | 23.74685 | 85.380785 | 11.99053 | 87.84614
11.26816 | 82.73712 | 24.2163 | 15.0995244 | [8 empty] | 24.06271 | 20.23683 | 23.75531 | 85.3601 | 11.9947 | 87.83924
11.27356 | 82.73712 | 24.22338 | 14.95473444 | [8 empty] | 24.07117 | 19.40943 | 23.76378 | 85.353205 | 11.99969 | 87.81856
11.27751 | 82.73712 | 24.23164 | 14.78236544 | [8 empty] | 24.07964 | 18.60271 | 23.77104 | 85.33252 | 12.00435 | 87.77719
11.28334 | 82.71643572 | 24.23991 | 14.62378596 | [8 empty] | 24.08689 | 17.80289 | 23.77951 | 85.325625 | 12.00847 | 87.77029
11.28827 | 82.71643572 | 24.24699 | 14.45831172 | [8 empty] | 24.09535 | 17.00307 | 23.78797 | 85.298045 | 12.01519 | 87.74961
11.29405 | 82.72333048 | 24.25643 | 14.31352176 | [8 empty] | 24.10382 | 16.22394 | 23.79523 | 85.31873 | 12.01889 | 87.71514
11.29813 | 82.71643572 | 24.26352 | 14.14115276 | [8 empty] | 24.11228 | 15.48617 | 23.8037 | 85.31873 | 12.02337 | 87.71514
11.30342 | 82.69575144 | 24.27178 | 14.03773136 | [8 empty] | 24.11953 | 14.76909 | 23.81217 | 85.311835 | 12.02977 | 87.70824
11.30935 | 82.71643572 | 24.28004 | 13.85157284 | [8 empty] | 24.128 | 14.10028 | 23.81942 | 85.284255 | 12.03378 | 87.69445
11.31458 | 82.68885668 | 24.28712 | 13.69988812 | [8 empty] | 24.13646 | 13.43836 | 23.82789 | 85.27736 | 12.03908 | 87.67377
11.31929 | 82.68885668 | 24.29539 | 13.56888768 | [8 empty] | 24.1425 | 12.90744 | 23.83636 | 85.24978 | 12.04404 | 87.6324
11.32495 | 82.69575144 | 24.30365 | 13.43788724 | [10 empty] | 23.84362 | 85.26357 | 12.04943 | 87.68066
11.32941 | 82.68885668 | 24.31191 | 13.29309728 | [10 empty] | 23.85208 | 85.24978 | 12.05496 | 87.61861
11.33386 | 82.67506716 | 24.319 | 13.16209684 | [10 empty] | 23.86055 | 85.256675 | 12.05992 | 87.6255
11.34041 | 82.66127764 | 24.32726 | 13.0310964 | [10 empty] | 23.86902 | 85.29115 | 12.06574 | 87.57724
11.34495 | 82.68196192 | 24.33552 | 12.90699072 | [10 empty] | 23.87627 | 85.242885 | 12.07068 | 87.59793
11.35017 | 82.6681724 | 24.3426 | 12.77599028 | [10 empty] | 23.88595 | 85.256675 | 12.07622 | 87.54966
11.35511 | 82.65438288 | 24.35087 | 12.63809508 | [10 empty] | 23.89321 | 85.215305 | 12.0816 | 87.53587
11.35863 | 82.65438288 | 24.35913 | 12.5139894 | [10 empty] | 23.90168 | 85.187725 | 12.08704 | 87.52898
11.36389 | 82.64059336 | 24.36739 | 12.40367324 | [10 empty] | 23.91014 | 85.15325 | 12.09127 | 87.50829
11.368 | 82.65438288 | 24.37566 | 12.29335708 | [10 empty] | 23.91861 | 85.18083 | 12.09614 | 87.46003
11.3741 | 82.64748812 | 24.38392 | 12.17614616 | [10 empty] | 23.92587 | 85.160145 | 12.10134 | 87.45314
11.37961 | 82.64748812 | 24.391 | 12.04514572 | [10 empty] | 23.93434 | 85.16704 | 12.10706 | 87.46003
11.38436 | 82.66127764 | 24.39927 | 11.94172432 | [10 empty] | 23.9428 | 85.160145 | 12.11195 | 87.41866
11.38973 | 82.64059336 | 24.40753 | 11.8589872 | [10 empty] | 23.95127 | 85.12567 | 12.11576 | 87.39108
11.39392 | 82.64748812 | 24.41579 | 11.74177628 | [10 empty] | 23.95853 | 85.173935 | 12.12307 | 87.38419
11.39738 | 82.6336986 | 24.42406 | 11.64524964 | [10 empty] | 23.9682 | 85.146355 | 12.12922 | 87.35661
11.4016 | 82.6336986 | 24.43232 | 11.52114396 | [10 empty] | 23.97546 | 85.11188 | 12.13244 | 87.3704
11.40753 | 82.6336986 | 24.44058 | 11.41772256 | [10 empty] | 23.98393 | 85.104985 | 12.13672 | 87.31524
11.4134 | 82.61990908 | 24.44884 | 11.32119592 | [10 empty] | 23.9924 | 85.077405 | 12.14161 | 87.31524
11.41812 | 82.61990908 | 24.45593 | 11.21087976 | [10 empty] | 24.00086 | 85.077405 | 12.14521 | 87.27387
11.42338 | 82.5992248 | 24.46419 | 11.12124788 | [10 empty] | 24.00933 | 85.049825 | 12.15244 | 87.24629
11.42755 | 82.60611956 | 24.47245 | 11.03851076 | [10 empty] | 24.0178 | 85.05672 | 12.15585 | 87.24629
11.43244 | 82.61301432 | 24.48072 | 10.9626684 | [10 empty] | 24.02627 | 85.049825 | 12.16274 | 87.22561
11.4367 | 82.59233004 | 24.48898 | 10.859247 | [10 empty] | 24.03473 | 85.04293 | 12.16942 | 87.17735
11.44248 | 82.59233004 | 24.49724 | 10.77650988 | [10 empty] | 24.0432 | 85.022245 | 12.17484 | 87.17735
11.44712 | 82.5992248 | 24.50551 | 10.71445704 | [10 empty] | 24.05167 | 84.980875 | 12.17995 | 87.13598
11.45223 | 82.5992248 | 24.51259 | 10.60414088 | [10 empty] | 24.06013 | 84.953295 | 12.18321 | 87.12908
11.45726 | 82.57164576 | 24.52085 | 10.54208804 | [10 empty] | 24.0686 | 84.939505 | 12.18953 | 87.08771
11.46233 | 82.57164576 | 24.52911 | 10.45245616 | [10 empty] | 24.07586 | 84.91882 | 12.19355 | 87.06703
11.46714 | 82.57164576 | 24.5362 | 10.3766138 | [10 empty] | 24.08433 | 84.925715 | 12.19941 | 87.08771
11.47172 | 82.564751 | 24.54446 | 10.32145572 | [10 empty] | 24.09279 | 84.90503 | 12.20507 | 87.08771
11.4762 | 82.55785624 | 24.55272 | 10.21113956 | [10 empty] | 24.10126 | 84.925715 | 12.20906 | 87.01877
11.48165 | 82.55785624 | 24.56099 | 10.16287624 | [10 empty] | 24.10973 | 84.91882 | 12.21335 | 87.03945
11.48665 | 82.54406672 | 24.56807 | 10.08703388 | [10 empty] | 24.1182 | 84.898135 | 12.22017 | 87.00498
11.49164 | 82.5302772 | 24.57633 | 10.01808628 | [10 empty] | 24.12666 | 84.898135 | 12.22432 | 86.9774
11.49664 | 82.5302772 | 24.5846 | 9.94913868 | [10 empty] | 24.13392 | 84.884345 | 12.2321 | 86.9705
11.50105 | 82.51648768 | 24.59286 | 9.87329632 | [10 empty] | 24.14239 | 84.870555 | 12.2335 | 86.96361
11.50591 | 82.50959292 | 24.60112 | 9.79745396 | [10 empty] | 24.15085 | 84.83608 | 12.2396 | 86.92913
11.51053 | 82.48890864 | 24.6082 | 9.72850636 | [10 empty] | 24.15932 | 84.801605 | 12.24553 | 86.92224
11.51451 | 82.48890864 | 24.61647 | 9.652664 | [10 empty] | 24.16779 | 84.8085 | 12.25054 | 86.91534
11.51966 | 82.47511912 | 24.62473 | 9.59750592 | [10 empty] | 24.17626 | 84.8085 | 12.25388 | 86.92224
11.52594 | 82.4613296 | 24.63181 | 9.52166356 | [10 empty] | 24.18351 | 84.8085 | 12.25895 | 86.90156
11.5299 | 82.4613296 | 24.64008 | 9.46650548 | [10 empty] | 24.19077 | 84.801605 | 12.26255 | 86.88777
11.53598 | 82.44754008 | 24.64834 | 9.39066312 | [10 empty] | 24.19924 | 84.78092 | 12.26729 | 86.85329
11.53968 | 82.44064532 | 24.65542 | 9.31482076 | [10 empty] | 24.20771 | 84.76713 | 12.27158 | 86.8395
11.54542 | 82.44754008 | 24.66368 | 9.25276792 | [10 empty] | 24.21617 | 84.71197 | 12.27699 | 86.82571
11.55103 | 82.43375056 | 24.67077 | 9.18382032 | [10 empty] | 24.22343 | 84.691285 | 12.27944 | 86.80503
11.55539 | 82.4268558 | 24.67431 | 9.16313604 | [10 empty] | 24.2319 | 84.649915 | 12.28664 | 86.77745
11.56034 | 82.41996104 | [12 empty] | 24.24036 | 84.636125 | 12.2924 | 86.77745
11.56463 | 82.4268558 | [12 empty] | 24.24762 | 84.636125 | 12.29808 | 86.74298
11.56939 | 82.41996104 | [12 empty] | 24.25609 | 84.608545 | 12.3071 | 86.70161
11.57491 | 82.40617152 | [12 empty] | 24.26456 | 84.649915 | 12.31265 | 86.69471
11.57988 | 82.41306628 | [12 empty] | 24.27181 | 84.636125 | 12.31876 | 86.68092
11.58453 | 82.39927676 | [12 empty] | 24.28028 | 84.622335 | 12.32265 | 86.66713
11.58934 | 82.392382 | [12 empty] | 24.28754 | 84.62923 | 12.32849 | 86.66024
11.5938 | 82.392382 | [12 empty] | 24.29601 | 84.622335 | 12.33321 | 86.61887
11.59934 | 82.392382 | [12 empty] | 24.30447 | 84.58786 | 12.33878 | 86.59819
11.60443 | 82.392382 | [12 empty] | 24.31173 | 84.58786 | 12.34395 | 86.59129
11.60936 | 82.39927676 | [12 empty] | 24.3202 | 84.57407 | 12.34758 | 86.53613
11.61489 | 82.38548724 | [12 empty] | 24.32867 | 84.58786 | 12.35474 | 86.52924
11.61869 | 82.37859248 | [12 empty] | 24.33713 | 84.56028 | 12.35907 | 86.49476
11.62323 | 82.37169772 | [12 empty] | 24.3456 | 84.539595 | 12.36286 | 86.48787
11.62872 | 82.35101344 | [12 empty] | 24.35286 | 84.553385 | 12.36705 | 86.46029
11.63279 | 82.37859248 | [12 empty] | 24.36132 | 84.5327 | 12.37095 | 86.43961
11.63868 | 82.35101344 | [12 empty] | 24.36979 | 84.512015 | 12.37607 | 86.43961
11.64331 | 82.34411868 | [12 empty] | 24.37705 | 84.470645 | 12.38233 | 86.40513
11.6482 | 82.35101344 | [12 empty] | 24.38431 | 84.443065 | 12.38709 | 86.37755
11.65344 | 82.36480296 | [12 empty] | 24.39277 | 84.429275 | 12.39037 | 86.34997
11.6578 | 82.35101344 | [12 empty] | 24.40124 | 84.401695 | 12.39635 | 86.36376
11.66331 | 82.3234344 | [12 empty] | 24.40971 | 84.36722 | 12.40026 | 86.33618
11.66857 | 82.33722392 | [12 empty] | 24.41697 | 84.360325 | 12.40637 | 86.3224
11.67255 | 82.3234344 | [12 empty] | 24.42543 | 84.387905 | 12.41122 | 86.28792
11.67849 | 82.31653964 | [12 empty] | 24.4339 | 84.35343 | 12.41991 | 86.26724
11.6827 | 82.31653964 | [12 empty] | 24.44116 | 84.346535 | 12.42459 | 86.21208
11.68732 | 82.33032916 | [12 empty] | 24.44963 | 84.346535 | 12.43066 | 86.21208
11.69289 | 82.33032916 | [12 empty] | 24.45688 | 84.33964 | 12.43583 | 86.19829
11.69723 | 82.30964488 | [12 empty] | 24.46535 | 84.31206 | 12.44138 | 86.17761
11.70214 | 82.29585536 | [12 empty] | 24.47382 | 84.31206 | 12.44549 | 86.16382
11.70842 | 82.30275012 | [12 empty] | 24.48108 | 84.29827 | 12.45234 | 86.11555
11.71238 | 82.2889606 | [12 empty] | 24.48954 | 84.28448 | 12.45686 | 86.12934
11.71756 | 82.27517108 | [12 empty] | 24.49801 | 84.291375 | 12.46158 | 86.10176
11.72192 | 82.2889606 | [12 empty] | 24.50527 | 84.27069 | 12.46649 | 86.07418
11.72709 | 82.27517108 | [12 empty] | 24.51373 | 84.222425 | 12.47096 | 86.06039
11.73219 | 82.26827632 | [12 empty] | 24.52099 | 84.208635 | 12.47645 | 86.03282
11.7363 | 82.2544868 | [12 empty] | 24.52946 | 84.14658 | 12.48043 | 86.03282
11.7415 | 82.26827632 | [12 empty] | 24.53793 | 84.112105 | 12.4857 | 86.01213
11.74674 | 82.24759204 | [12 empty] | 24.54518 | 84.098315 | 12.49098 | 85.98455
11.75098 | 82.24069728 | [12 empty] | 24.55365 | 84.09142 | 12.49603 | 85.98455
11.75571 | 82.2544868 | [12 empty] | 24.56212 | 84.070735 | 12.50317 | 85.97766
11.76056 | 82.24759204 | [12 empty] | 24.56938 | 84.056945 | 12.50833 | 85.94318
11.76471 | 82.21311824 | [12 empty] | 24.57784 | 84.056945 | 12.51458 | 85.93629
11.77045 | 82.22690776 | [12 empty] | 24.58631 | 84.09142 | 12.51882 | 85.88803
11.7743 | 82.19932872 | [12 empty] | 24.59478 | 84.06384 | 12.52461 | 85.87424
11.77933 | 82.19932872 | [12 empty] | 24.60204 | 84.09142 | 12.52926 | 85.85355
11.78474 | 82.19932872 | [12 empty] | 24.6105 | 84.07763 | 12.53608 | 85.81908
11.7888 | 82.19932872 | [12 empty] | 24.61897 | 84.07763 | 12.54174 | 85.80529
11.7948 | 82.1855392 | [12 empty] | 24.62623 | 84.043155 | 12.54585 | 85.81908
11.79931 | 82.1855392 | [12 empty] | 24.63469 | 84.03626 | 12.5527 | 85.77081
11.80451 | 82.1855392 | [12 empty] | 24.64316 | 84.02247 | 12.55757 | 85.7846
11.80987 | 82.17864444 | [12 empty] | 24.65163 | 84.03626 | 12.56215 | 85.76392
11.81458 | 82.17864444 | [12 empty] | 24.6601 | 84.015575 | 12.56876 | 85.73634
11.81906 | 82.15796016 | [12 empty] | 24.66856 | 84.00868 | 12.57391 | 85.69497
11.82417 | 82.17174968 | [12 empty] | 24.67582 | 84.02247 | 12.58081 | 85.68118
11.82784 | 82.19243396 | [12 empty] | 24.68429 | 84.015575 | 12.58596 | 85.6536
11.83292 | 82.14417064 | [12 empty] | 24.69276 | 83.95352 | 12.59143 | 85.6605
11.83822 | 82.16485492 | [12 empty] | 24.70122 | 83.95352 | 12.59517 | 85.61913
11.84229 | 82.17864444 | [12 empty] | 24.70969 | 83.932835 | 12.59958 | 85.62602
11.84871 | 82.17864444 | [12 empty] | 24.71816 | 83.946625 | 12.605 | 85.60534
11.85307 | 82.17174968 | [12 empty] | 24.72662 | 83.92594 | 12.61025 | 85.57087
11.85707 | 82.1510654 | [12 empty] | 24.73509 | 83.89836 | 12.61452 | 85.57087
11.86201 | 82.13727588 | [12 empty] | 24.74356 | 83.919045 | 12.61941 | 85.54329
11.86541 | 82.16485492 | [12 empty] | 24.75203 | 83.905255 | 12.62417 | 85.49502
11.87003 | 82.14417064 | [12 empty] | 24.76049 | 83.91215 | 12.6308 | 85.5295
11.87519 | 82.13727588 | [12 empty] | 24.76896 | 83.919045 | 12.63545 | 85.48813
11.87998 | 82.13727588 | [12 empty] | 24.77743 | 83.89836 | 12.64067 | 85.46744
11.88539 | 82.13727588 | [12 empty] | 24.78589 | 83.905255 | 12.64479 | 85.44676
11.89026 | 82.12348636 | [12 empty] | 24.79436 | 83.87078 | 12.64687 | 85.42608
11.89512 | 82.1165916 | [12 empty] | 24.80283 | 83.81562 | 12.65219 | 85.41229
11.90167 | 82.1165916 | [12 empty] | 24.81009 | 83.794935 | 12.65846 | 85.37781
11.90651 | 82.10969684 | [12 empty] | 24.81976 | 83.80183 | 12.66478 | 85.36402
11.91045 | 82.10969684 | [12 empty] | 24.82823 | 83.822515 | 12.66769 | 85.37092
11.91679 | 82.10969684 | [12 empty] | 24.83549 | 83.794935 | 12.67552 | 85.32266
11.92087 | 82.08901256 | [12 empty] | 24.84396 | 83.78804 | 12.67901 | 85.28818
11.92669 | 82.10280208 | [12 empty] | 24.85242 | 83.77425 | 12.68612 | 85.27439
11.93114 | 82.08901256 | [12 empty] | 24.86089 | 83.71909 | 12.6915 | 85.25371
11.93549 | 82.0821178 | [12 empty] | 24.86815 | 83.698405 | 12.6965 | 85.23992
11.94131 | 82.07522304 | [12 empty] | 24.87661 | 83.670825 | 12.70346 | 85.17787
11.94606 | 82.06832828 | [12 empty] | 24.88508 | 83.66393 | 12.70713 | 85.17787
11.95169 | 82.0821178 | [12 empty] | 24.89355 | 83.62256 | 12.71129 | 85.16408
11.95641 | 82.06832828 | [12 empty] | 24.90081 | 83.629455 | 12.71779 | 85.14339
11.96182 | 82.05453876 | [12 empty] | 24.90927 | 83.65014 | 12.72273 | 85.11581
11.96652 | 82.047644 | [12 empty] | 24.91774 | 83.601875 | 12.72723 | 85.09513
11.9717 | 82.05453876 | [12 empty] | 24.92621 | 83.62256 | 12.73289 | 85.08134
11.97655 | 82.03385448 | [12 empty] | 24.93226 | 83.615665 | 12.73742 | 85.05376
11.98272 | 82.04074924 | [12 empty] | 24.94072 | 83.601875 | 12.74268 | 85.02618
11.98662 | 82.02006496 | [12 empty] | 24.94919 | 83.588085 | 12.7469 | 84.97792
11.99187 | 82.02006496 | [12 empty] | 24.95766 | 83.574295 | 12.75399 | 84.98481
11.99766 | 82.00627544 | [12 empty] | 24.96613 | 83.55361 | 12.75675 | 84.92276
12.00158 | 82.0131702 | [12 empty] | 24.97338 | 83.52603 | 12.7657 | 84.92276
12.0064 | 82.00627544 | [12 empty] | 24.98185 | 83.546715 | 12.77018 | 84.88139
12.0112 | 81.99248592 | [12 empty] | 24.98911 | 83.53982 | 12.77771 | 84.85381
12.01509 | 81.99938068 | [12 empty] | 24.99757 | 83.51224 | 12.78387 | 84.81934
12.02132 | 81.98559116 | [12 empty] | 25.00604 | 83.491555 | 12.78998 | 84.79865
12.02584 | 81.98559116 | [12 empty] | 25.0133 | 83.491555 | 12.79444 | 84.75039
12.03032 | 81.99938068 | [12 empty] | 25.02177 | 83.436395 | 12.79791 | 84.76418
12.03635 | 81.97180164 | [12 empty] | 25.03023 | 83.450185 | 12.80494 | 84.72281
12.04001 | 81.96490688 | [12 empty] | 25.03749 | 83.422605 | 12.80868 | 84.70213
12.04637 | 81.98559116 | [12 empty] | 25.04596 | 83.40192 | 12.81323 | 84.67455
12.05001 | 81.96490688 | [12 empty] | 25.05322 | 83.37434 | 12.81746 | 84.66765
12.05467 | 81.96490688 | [12 empty] | 25.06168 | 83.367445 | 12.82307 | 84.65386
12.06056 | 81.95801212 | [12 empty] | 25.07015 | 83.36055 | 12.82651 | 84.61249
12.06513 | 81.96490688 | [12 empty] | 25.07741 | 83.34676 | 12.83272 | 84.57802
12.06861 | 81.96490688 | [12 empty] | 25.08588 | 83.34676 | 12.83721 | 84.57113
12.07521 | 81.95801212 | [12 empty] | 25.09313 | 83.326075 | 12.84117 | 84.52286
12.07878 | 81.95801212 | [12 empty] | 25.1016 | 83.312285 | 12.84279 | 84.50218
12.08509 | 81.9442226 | [12 empty] | 25.11007 | 83.2916 | 12.84955 | 84.48149
12.08871 | 81.95801212 | [12 empty] | 25.11733 | 83.25023 | 12.85406 | 84.4746
12.09411 | 81.93732784 | [12 empty] | 25.12579 | 83.25023 | 12.85821 | 84.44702
12.09901 | 81.93043308 | [12 empty] | 25.13426 | 83.25023 | 12.8645 | 84.39876
12.10348 | 81.91664356 | [12 empty] | 25.14273 | 83.243335 | 12.8728 | 84.37118
12.10966 | 81.91664356 | [12 empty] | 25.14998 | 83.229545 | 12.87603 | 84.37118
12.11376 | 81.9097488 | [12 empty] | 25.15845 | 83.229545 | 12.88334 | 84.32291
12.11874 | 81.90285404 | [12 empty] | 25.16692 | 83.243335 | 12.88974 | 84.30223
12.12427 | 81.90285404 | [12 empty] | 25.17418 | 83.20886 | 12.89585 | 84.26086
12.12875 | 81.89595928 | [12 empty] | 25.18264 | 83.19507 | 12.90219 | 84.28155
12.13342 | 81.88906452 | [12 empty] | 25.19111 | 83.19507 | 12.90983 | 84.23328
12.1392 | 81.89595928 | [12 empty] | 25.19837 | 83.16749 | 12.91681 | 84.2057
12.14329 | 81.875275 | [12 empty] | 25.20684 | 83.133015 | 12.92199 | 84.16434
12.14877 | 81.88216976 | [12 empty] | 25.2153 | 83.12612 | 12.92832 | 84.10918
12.15472 | 81.88906452 | [12 empty] | 25.22377 | 83.12612 | 12.93297 | 84.10918
12.15909 | 81.86838024 | [12 empty] | 25.23103 | 83.09854 | 12.93713 | 84.06091
12.16418 | 81.875275 | [12 empty] | 25.23949 | 83.091645 | 12.94254 | 84.03333
12.16927 | 81.88906452 | [12 empty] | 25.24796 | 83.07096 | 12.94916 | 83.99886
12.17434 | 81.86148548 | [12 empty] | 25.25522 | 83.07096 | 12.95444 | 83.97818
12.17916 | 81.86148548 | [12 empty] | 25.26369 | 83.050275 | 12.95939 | 83.93681
12.18374 | 81.86838024 | [12 empty] | 25.27215 | 83.008905 | 12.96396 | 83.92302
12.18827 | 81.86838024 | [12 empty] | 25.28062 | 82.98822 | 12.96841 | 83.88854
12.19472 | 81.86148548 | [12 empty] | 25.28909 | 82.967535 | 12.97394 | 83.86097
12.19902 | 81.85459072 | [12 empty] | 25.29635 | 82.953745 | 12.97878 | 83.8127
12.20406 | 81.8408012 | [12 empty] | 25.30481 | 82.939955 | 12.98419 | 83.76444
12.20953 | 81.82011692 | [12 empty] | 25.31207 | 82.898585 | 12.98872 | 83.74375
12.21403 | 81.83390644 | [12 empty] | 25.32054 | 82.91927 | 12.99428 | 83.69549
12.21937 | 81.83390644 | [12 empty] | 25.32901 | 82.91927 | 12.99722 | 83.66791
12.22372 | 81.83390644 | [12 empty] | 25.33747 | 82.8779 | 13.00289 | 83.61965
12.2293 | 81.8063274 | [12 empty] | 25.34594 | 82.857215 | 13.00615 | 83.64033
12.23472 | 81.81322216 | [12 empty] | 25.3532 | 82.843425 | 13.01133 | 83.59207
12.23913 | 81.81322216 | [12 empty] | 25.36166 | 82.83653 | 13.01772 | 83.53002
12.24421 | 81.79943264 | [12 empty] | 25.37013 | 82.83653 | 13.02091 | 83.51623
12.24874 | 81.8063274 | [12 empty] | 25.3786 | 82.83653 | 13.02561 | 83.51623
12.25345 | 81.79253788 | [12 empty] | 25.38707 | 82.802055 | 13.03017 | 83.44039
12.2575 | 81.79943264 | [12 empty] | 25.39553 | 82.802055 | 13.03425 | 83.4197
12.26322 | 81.79253788 | [12 empty] | 25.404 | 82.802055 | 13.03991 | 83.37144
12.2676 | 81.79943264 | [12 empty] | 25.41247 | 82.788265 | 13.0443 | 83.34386
12.27415 | 81.79943264 | [12 empty] | 25.42093 | 82.788265 | 13.04975 | 83.30249
12.27788 | 81.77874836 | [12 empty] | 25.4294 | 82.733105 | 13.05323 | 83.26802
12.2832 | 81.77874836 | [12 empty] | 25.43666 | 82.74 | 13.05828 | 83.23354
12.28785 | 81.75806408 | [12 empty] | 25.44513 | 82.71242 | 13.06339 | 83.21975
12.29212 | 81.74427456 | [12 empty] | 25.45359 | 82.691735 | 13.06905 | 83.1646
12.2979 | 81.75116932 | [12 empty] | 25.46206 | 82.67105 | 13.0738 | 83.13702
12.30268 | 81.7373798 | [12 empty] | 25.47053 | 82.65726 | 13.08044 | 83.11633
12.30744 | 81.7373798 | [12 empty] | 25.479 | 82.65726 | 13.08655 | 83.08875
12.31294 | 81.72359028 | [12 empty] | 25.48746 | 82.64347 | 13.09004 | 83.04738
12.31802 | 81.702906 | [12 empty] | 25.49593 | 82.622785 | 13.09686 | 82.99912
12.32277 | 81.702906 | [12 empty] | 25.5044 | 82.650365 | 13.10048 | 82.96465
12.32793 | 81.69601124 | [12 empty] | 25.51286 | 82.61589 | 13.10595 | 82.95775
12.33227 | 81.69601124 | [12 empty] | 25.52133 | 82.6021 | 13.11282 | 82.88191
12.33776 | 81.68911648 | [12 empty] | 25.5298 | 82.57452 | 13.11859 | 82.87502
12.34318 | 81.6684322 | [12 empty] | 25.53706 | 82.553835 | 13.12518 | 82.81986
12.34804 | 81.67532696 | [12 empty] | 25.54552 | 82.53315 | 13.12837 | 82.81986
12.35241 | 81.6684322 | [12 empty] | 25.55399 | 82.51936 | 13.13405 | 82.7578
12.35766 | 81.6684322 | [12 empty] | 25.56125 | 82.498675 | 13.14003 | 82.70265
12.36289 | 81.66153744 | [12 empty] | 25.56972 | 82.498675 | 13.14447 | 82.70954
12.36843 | 81.64774792 | [12 empty] | 25.57818 | 82.4642 | 13.14959 | 82.66817
12.37247 | 81.64774792 | [12 empty] | 25.58665 | 82.471095 | 13.1561 | 82.61991
12.37734 | 81.66153744 | [12 empty] | 25.59391 | 82.43662 | 13.16193 | 82.57165
12.38321 | 81.6339584 | [12 empty] | 25.60237 | 82.42283 | 13.16639 | 82.52338
12.38801 | 81.6339584 | [12 empty] | 25.61084 | 82.388355 | 13.17196 | 82.48891
12.39316 | 81.62016888 | [12 empty] | 25.61931 | 82.374565 | 13.17675 | 82.46133
12.39849 | 81.6339584 | [12 empty] | 25.62657 | 82.360775 | 13.18064 | 82.39238
12.40262 | 81.62016888 | [12 empty] | 25.63503 | 82.36767 | 13.18565 | 82.35791
12.40805 | 81.62706364 | [12 empty] | 25.64229 | 82.346985 | 13.19169 | 82.32343
12.41195 | 81.62016888 | [12 empty] | 25.65076 | 82.360775 | 13.1954 | 82.28207
12.41797 | 81.62706364 | [12 empty] | 25.65923 | 82.346985 | 13.20025 | 82.22691
12.42271 | 81.62016888 | [12 empty] | 25.66648 | 82.360775 | 13.20621 | 82.19933
12.42749 | 81.5994846 | [12 empty] | 25.67495 | 82.333195 | 13.21139 | 82.14417
12.4331 | 81.61327412 | [12 empty] | 25.68221 | 82.319405 | 13.21563 | 82.1028
12.43832 | 81.59258984 | [12 empty] | 25.69068 | 82.305615 | 13.22232 | 82.06143
12.44264 | 81.59258984 | [12 empty] | 25.69914 | 82.27114 | 13.22675 | 82.00628
12.44825 | 81.58569508 | [12 empty] | 25.7064 | 82.250455 | 13.23247 | 81.95801
12.45312 | 81.57880032 | [12 empty] | 25.71487 | 82.236665 | 13.23702 | 81.91664
12.45801 | 81.57880032 | [12 empty] | 25.72333 | 82.236665 | 13.24112 | 81.86149
12.46301 | 81.57190556 | [12 empty] | 25.73059 | 82.21598 | 13.24638 | 81.82701
12.46797 | 81.55122128 | [12 empty] | 25.73906 | 82.1884 | 13.25395 | 81.75806
12.47178 | 81.55122128 | [12 empty] | 25.74632 | 82.17461 | 13.25791 | 81.69601
12.47722 | 81.54432652 | [12 empty] | 25.75478 | 82.16082 | 13.26321 | 81.64775
12.48145 | 81.54432652 | [12 empty] | 25.76325 | 82.112555 | 13.27021 | 81.59259
12.48724 | 81.53743176 | [12 empty] | 25.77051 | 82.09187 | 13.27583 | 81.54433
12.49199 | 81.55122128 | [12 empty] | 25.77898 | 82.07808 | 13.27959 | 81.50985
12.49639 | 81.530537 | [12 empty] | 25.78623 | 82.03671 | 13.28651 | 81.45469
12.50247 | 81.51674748 | [12 empty] | 25.7947 | 82.043605 | 13.29192 | 81.39264
12.50697 | 81.50985272 | [12 empty] | 25.80196 | 82.043605 | 13.29521 | 81.33748
12.51143 | 81.4960632 | [12 empty] | 25.81043 | 82.03671 | 13.30175 | 81.26164
12.51683 | 81.50295796 | [12 empty] | 25.81889 | 82.029815 | 13.30898 | 81.20648
12.52213 | 81.48916844 | [12 empty] | 25.82615 | 82.071185 | 13.31407 | 81.15133
12.5271 | 81.50295796 | [12 empty] | 25.83462 | 82.0505 | 13.31984 | 81.10306
12.53197 | 81.48916844 | [12 empty] | 25.84309 | 82.03671 | 13.325 | 81.0479
12.53713 | 81.47537892 | [12 empty] | 25.85034 | 82.00913 | 13.32787 | 80.97206
12.54259 | 81.50295796 | [12 empty] | 25.85881 | 82.00913 | 13.3374 | 80.9169
12.54669 | 81.47537892 | [12 empty] | 25.86728 | 81.974655 | 13.34335 | 80.85485
12.55251 | 81.4615894 | [12 empty] | 25.87454 | 81.974655 | 13.34793 | 80.7859
12.55809 | 81.46848416 | [12 empty] | 25.883 | 81.960865 | 13.35496 | 80.72385
12.56218 | 81.45469464 | [12 empty] | 25.89147 | 81.947075 | 13.35937 | 80.66869
12.56846 | 81.45469464 | [12 empty] | 25.89873 | 81.92639 | 13.36376 | 80.62732
12.57252 | 81.44779988 | [12 empty] | 25.90719 | 81.919495 | 13.36858 | 80.57217
12.5778 | 81.43401036 | [12 empty] | 25.91566 | 81.9126 | 13.37338 | 80.49632
12.5826 | 81.44090512 | [12 empty] | 25.92292 | 81.864335 | 13.38006 | 80.44806
12.58707 | 81.4271156 | [12 empty] | 25.93139 | 81.864335 | 13.38841 | 80.3929
12.59155 | 81.42022084 | [12 empty] | 25.93985 | 81.81607 | 13.39388 | 80.33085
12.59661 | 81.44090512 | [12 empty] | 25.94711 | 81.81607 | 13.40003 | 80.2619
12.60062 | 81.40643132 | [12 empty] | 25.95558 | 81.78849 | 13.40466 | 80.17916
12.60696 | 81.3926418 | [12 empty] | 25.96405 | 81.78849 | 13.40982 | 80.11711
12.61176 | 81.39953656 | [12 empty] | 25.9713 | 81.781595 | 13.41434 | 80.05506
12.61803 | 81.3926418 | [12 empty] | 25.97977 | 81.7747 | 13.41857 | 79.9999
12.6219 | 81.39953656 | [12 empty] | 25.98824 | 81.781595 | 13.42241 | 79.93785
12.62574 | 81.37885228 | [12 empty] | 25.9955 | 81.767805 | 13.42694 | 79.86201
12.63127 | 81.3926418 | [12 empty] | 26.00396 | 81.740225 | 13.43124 | 79.79306
12.63778 | 81.36506276 | [12 empty] | 26.01243 | 81.73333 | 13.43612 | 79.731
12.64128 | 81.37195752 | [12 empty] | 26.01969 | 81.70575 | 13.44102 | 79.64827
12.64715 | 81.37195752 | [12 empty] | 26.02815 | 81.671275 | 13.44782 | 79.61379
12.65116 | 81.36506276 | [12 empty] | 26.03662 | 81.70575 | 13.45056 | 79.50348
12.65705 | 81.35127324 | [12 empty] | 26.04509 | 81.67817 | 13.45711 | 79.44142
12.66281 | 81.35127324 | [12 empty] | 26.05356 | 81.657485 | 13.46294 | 79.36558
12.66781 | 81.36506276 | [12 empty] | 26.06081 | 81.643695 | 13.46915 | 79.30353
12.67208 | 81.358168 | [12 empty] | 26.06928 | 81.643695 | 13.47249 | 79.207
12.67744 | 81.33748372 | [12 empty] | 26.07775 | 81.62301 | 13.48019 | 79.13116
12.68145 | 81.33748372 | [12 empty] | 26.08622 | 81.602325 | 13.48467 | 79.04153
12.68694 | 81.33058896 | [12 empty] | 26.09347 | 81.58164 | 13.49152 | 78.97948
12.69194 | 81.33748372 | [12 empty] | 26.10194 | 81.55406 | 13.49555 | 78.85537
12.69674 | 81.34437848 | [12 empty] | 26.11041 | 81.54027 | 13.50174 | 78.814
12.70163 | 81.3236942 | [12 empty] | 26.11887 | 81.52648 | 13.50579 | 78.71058
12.70688 | 81.31679944 | [12 empty] | 26.12734 | 81.51269 | 13.51095 | 78.63474
12.71078 | 81.30990468 | [12 empty] | 26.13581 | 81.4989 | 13.51469 | 78.51753
12.71702 | 81.30990468 | [12 empty] | 26.14428 | 81.4989 | 13.52003 | 78.40721
12.72086 | 81.29611516 | [12 empty] | 26.15153 | 81.51269 | 13.5276 | 78.31068
12.72665 | 81.2892204 | [12 empty] | 26.16 | 81.478215 | 13.53287 | 78.22105
12.73051 | 81.2892204 | [12 empty] | 26.16847 | 81.45753 | 13.53908 | 78.10384
12.7358 | 81.29611516 | [12 empty] | 26.17694 | 81.436845 | 13.54618 | 77.98663
12.74112 | 81.28232564 | [12 empty] | 26.1854 | 81.423055 | 13.55179 | 77.897
12.7455 | 81.26164136 | [12 empty] | 26.19387 | 81.395475 | 13.55727 | 77.78668
12.75175 | 81.26164136 | [12 empty] | 26.20234 | 81.395475 | 13.56189 | 77.64879
12.75684 | 81.2547466 | [12 empty] | 26.20959 | 81.361 | 13.56933 | 77.53158
12.76135 | 81.24095708 | [12 empty] | 26.21806 | 81.33342 | 13.57571 | 77.42126
12.76655 | 81.24785184 | [12 empty] | 26.22895 | 81.30584 | 13.581 | 77.29026
12.77219 | 81.23406232 | [12 empty] | 26.23621 | 81.30584 | 13.5865 | 77.15926
12.77632 | 81.24095708 | [12 empty] | 26.24588 | 81.29205 | 13.59109 | 77.04205
12.78185 | 81.23406232 | [12 empty] | 26.25314 | 81.27826 | 13.5987 | 76.88347
12.78606 | 81.2202728 | [12 empty] | 26.26161 | 81.25068 | 13.60144 | 76.78694
12.79169 | 81.20648328 | [12 empty] | 26.27007 | 81.257575 | 13.60711 | 76.65594
12.79652 | 81.21337804 | [12 empty] | 26.27854 | 81.216205 | 13.61378 | 76.51805
12.80101 | 81.19958852 | [12 empty] | 26.2858 | 81.243785 | 13.61972 | 76.38705
12.80661 | 81.19958852 | [12 empty] | 26.29427 | 81.2231 | 13.62483 | 76.22157
12.81166 | 81.19269376 | [12 empty] | 26.30273 | 81.216205 | 13.62839 | 76.08368
12.81626 | 81.19269376 | [12 empty] | 26.30999 | 81.23689 | 13.63551 | 75.95268
12.82182 | 81.185799 | [12 empty] | 26.31846 | 81.229995 | 13.63909 | 75.81478
12.827 | 81.16511472 | [12 empty] | 26.32693 | 81.202415 | 13.64544 | 75.69757
12.83132 | 81.17200948 | [12 empty] | 26.33539 | 81.18173 | 13.65111 | 75.53899
12.83615 | 81.15821996 | [12 empty] | 26.34265 | 81.147255 | 13.65567 | 75.4011
12.84098 | 81.16511472 | [12 empty] | 26.35112 | 81.147255 | 13.66166 | 75.23562
12.84682 | 81.14443044 | [12 empty] | 26.35958 | 81.12657 | 13.66745 | 75.09773
12.85148 | 81.13753568 | [12 empty] | 26.36684 | 81.119675 | 13.672 | 74.97362
12.85694 | 81.13753568 | [12 empty] | 26.37531 | 81.105885 | 13.67728 | 74.83573
12.86219 | 81.13064092 | [12 empty] | 26.38378 | 81.07141 | 13.68402 | 74.69783
12.86748 | 81.12374616 | [12 empty] | 26.39103 | 81.036935 | 13.69095 | 74.53925
12.872 | 81.12374616 | [12 empty] | 26.3995 | 81.03004 | 13.69474 | 74.35309
12.87802 | 81.12374616 | [12 empty] | 26.40676 | 80.995565 | 13.70138 | 74.2083
12.88239 | 81.09616712 | [12 empty] | 26.41523 | 80.98867 | 13.70683 | 74.04283
12.88739 | 81.09616712 | [12 empty] | 26.42369 | 80.96109 | 13.71076 | 73.89804
12.89287 | 81.09616712 | [12 empty] | 26.43095 | 80.926615 | 13.71602 | 73.73946
12.89688 | 81.08927236 | [12 empty] | 26.43942 | 80.940405 | 13.72282 | 73.56019
12.90316 | 81.0823776 | [12 empty] | 26.44668 | 80.90593 | 13.72859 | 73.38783
12.90745 | 81.05479856 | [12 empty] | 26.45514 | 80.93351 | 13.73387 | 73.22925
12.91326 | 81.06169332 | [12 empty] | 26.46361 | 80.926615 | 13.7403 | 73.05688
12.91875 | 81.05479856 | [12 empty] | 26.47087 | 80.91972 | 13.74641 | 72.85693
12.92278 | 81.06169332 | [12 empty] | 26.47934 | 80.90593 | 13.75104 | 72.68456
12.92817 | 81.05479856 | [12 empty] | 26.4878 | 80.899035 | 13.75667 | 72.51219
12.933 | 81.05479856 | [12 empty] | 26.49506 | 80.871455 | 13.76387 | 72.29156
12.93776 | 81.06169332 | [12 empty] | 26.50353 | 80.87835 | 13.76829 | 72.1054
12.9426 | 81.06169332 | [12 empty] | 26.51078 | 80.871455 | 13.77404 | 71.90545
12.94786 | 81.05479856 | [12 empty] | 26.51925 | 80.830085 | 13.77973 | 71.69171
12.95239 | 81.02721952 | [12 empty] | 26.52772 | 80.82319 | 13.78513 | 71.49866
12.95765 | 81.05479856 | [12 empty] | 26.53498 | 80.816295 | 13.79333 | 71.27113
12.9624 | 81.04100904 | [12 empty] | 26.54344 | 80.78182 | 13.79851 | 71.07808
12.96846 | 81.02721952 | [12 empty] | 26.5507 | 80.76803 | 13.80498 | 70.87124
12.97408 | 81.01343 | [12 empty] | 26.55917 | 80.733555 | 13.81129 | 70.6644
12.97858 | 81.03411428 | [12 empty] | 26.56764 | 80.74045 | 13.81831 | 70.44376
12.98467 | 81.02721952 | [12 empty] | 26.57489 | 80.719765 | 13.82332 | 70.23003
12.98902 | 81.00653524 | [12 empty] | 26.58336 | 80.692185 | 13.82897 | 69.9956
12.99399 | 81.00653524 | [12 empty] | 26.59062 | 80.6715 | 13.83435 | 69.77497
12.99972 | 81.00653524 | [12 empty] | 26.59909 | 80.650815 | 13.84077 | 69.53365
13.00285 | 81.00653524 | [12 empty] | 26.60755 | 80.637025 | 13.84622 | 69.28544
13.00834 | 80.98585096 | [12 empty] | 26.61481 | 80.61634 | 13.85248 | 69.03034
13.01366 | 80.99964048 | [12 empty] | 26.62328 | 80.65771 | 13.85835 | 68.80281
13.0174 | 80.98585096 | [12 empty] | 26.63175 | 80.637025 | 13.86565 | 68.5477
13.02398 | 80.9789562 | [12 empty] | 26.639 | 80.623235 | 13.87306 | 68.2926
13.02721 | 80.97206144 | [12 empty] | 26.64747 | 80.61634 | 13.88041 | 68.0237
13.03256 | 80.95827192 | [12 empty] | 26.65594 | 80.595655 | 13.88586 | 67.74791
13.03898 | 80.93758764 | [12 empty] | 26.66319 | 80.56118 | 13.89152 | 67.44454
13.04358 | 80.95137716 | [12 empty] | 26.67166 | 80.54739 | 13.89852 | 67.15496
13.04883 | 80.9444824 | [12 empty] | 26.68013 | 80.51981 | 13.90573 | 66.85849
13.05435 | 80.93069288 | [12 empty] | 26.68739 | 80.526705 | 13.91105 | 66.51375
13.05878 | 80.95827192 | [12 empty] | 26.69585 | 80.512915 | 13.91661 | 66.1897
13.064 | 80.93758764 | [12 empty] | 26.70432 | 80.471545 | 13.92536 | 65.90012
13.06898 | 80.91690336 | [12 empty] | 26.71279 | 80.47844 | 13.93323 | 65.54848
13.073 | 80.92379812 | [12 empty] | 26.72126 | 80.42328 | 13.94129 | 65.24511
13.07952 | 80.92379812 | [12 empty] | 26.72851 | 80.45086 | 13.94964 | 64.8659
13.08371 | 80.90311384 | [12 empty] | 26.73698 | 80.43707 | 13.95787 | 64.55564
13.08873 | 80.9100086 | [12 empty] | 26.74545 | 80.38191 | 13.96418 | 64.20401
13.09327 | 80.89621908 | [12 empty] | 26.75391 | 80.35433 | 13.97065 | 63.86616
13.09781 | 80.8755348 | [12 empty] | 26.76117 | 80.35433 | 13.97843 | 63.48695
13.10206 | 80.86864004 | [12 empty] | 26.76964 | 80.35433 | 13.98677 | 63.14911
13.10725 | 80.86174528 | [12 empty] | 26.77811 | 80.31296 | 13.99184 | 62.77679
13.11172 | 80.8755348 | [12 empty] | 26.78657 | 80.319855 | 13.99909 | 62.45274
13.11668 | 80.86174528 | [12 empty] | 26.79383 | 80.34054 | 14.00569 | 62.04595
13.12141 | 80.86174528 | [12 empty] | 26.8023 | 80.31296 | 14.01382 | 61.68052
13.12631 | 80.86864004 | [12 empty] | 26.81077 | 80.292275 | 14.01978 | 61.29442
13.1322 | 80.84795576 | [12 empty] | 26.81923 | 80.27159 | 14.02774 | 60.92899
13.13582 | 80.86174528 | [12 empty] | 26.8277 | 80.24401 | 14.03399 | 60.5222
13.14213 | 80.83416624 | [12 empty] | 26.83496 | 80.23022 | 14.03992 | 60.14989
13.14697 | 80.83416624 | [12 empty] | 26.84343 | 80.21643 | 14.04864 | 59.74999
13.15213 | 80.841061 | [12 empty] | 26.85189 | 80.21643 | 14.05541 | 59.3363
13.15772 | 80.82727148 | [12 empty] | 26.86036 | 80.168165 | 14.06286 | 58.92951
13.16229 | 80.82727148 | [12 empty] | 26.86883 | 80.154375 | 14.07077 | 58.52272
13.16747 | 80.8065872 | [12 empty] | 26.87729 | 80.13369 | 14.08023 | 58.04698
13.1731 | 80.81348196 | [12 empty] | 26.88576 | 80.1199 | 14.0876 | 57.64019
13.17819 | 80.79279768 | [12 empty] | 26.89423 | 80.14748 | 14.09521 | 57.16446
13.18456 | 80.79969244 | [12 empty] | 26.90149 | 80.126795 | 14.10259 | 56.69561
13.19004 | 80.79969244 | [12 empty] | 26.90995 | 80.099215 | 14.1102 | 56.22677
13.1944 | 80.78590292 | [12 empty] | 26.91842 | 80.099215 | 14.11864 | 55.7924
13.20005 | 80.78590292 | [12 empty] | 26.92689 | 80.06474 | 14.12765 | 55.34424
13.20385 | 80.76521864 | [12 empty] | 26.93535 | 80.085425 | 14.13577 | 54.90297
13.20894 | 80.7721134 | [12 empty] | 26.94382 | 80.057845 | 14.14497 | 54.4755
13.21445 | 80.77900816 | [12 empty] | 26.95229 | 80.07853 | 14.15291 | 54.05492
13.21973 | 80.7721134 | [12 empty] | 26.96076 | 80.07853 | 14.16062 | 53.64813
13.22452 | 80.76521864 | [12 empty] | 26.96801 | 80.057845 | 14.17003 | 53.26202
13.22942 | 80.75832388 | [12 empty] | 26.97769 | 80.05095 | 14.17883 | 52.84834
13.23385 | 80.76521864 | [12 empty] | 26.98495 | 80.016475 | 14.18485 | 52.44154
13.23859 | 80.76521864 | [12 empty] | 26.99342 | 79.99579 | 14.19227 | 52.06233
13.24439 | 80.76521864 | [12 empty] | 27.00188 | 79.95442 | 14.20267 | 51.7107
13.24994 | 80.75142912 | [12 empty] | 27.01035 | 79.95442 | 14.21031 | 51.33149
13.25456 | 80.75832388 | [12 empty] | 27.01761 | 79.961315 | 14.21842 | 50.94538
13.25893 | 80.74453436 | [12 empty] | 27.02607 | 79.919945 | 14.22679 | 50.58685
13.26528 | 80.7376396 | [12 empty] | 27.03333 | 79.906155 | 14.23665 | 50.20764
13.26955 | 80.71006056 | [12 empty] | 27.0418 | 79.88547 | 14.24474 | 49.84222
13.27501 | 80.72385008 | [12 empty] | 27.05027 | 79.850995 | 14.25318 | 49.48369
13.28085 | 80.71006056 | [12 empty] | 27.05752 | 79.85789 | 14.26401 | 49.10448
13.28567 | 80.7031658 | [12 empty] | 27.06599 | 79.823415 | 14.27295 | 48.72527
13.28975 | 80.71006056 | [12 empty] | 27.07325 | 79.80273 | 14.28182 | 48.35295
13.29602 | 80.69627104 | [12 empty] | 27.08172 | 79.77515 | 14.29076 | 47.98063
13.30008 | 80.7031658 | [12 empty] | 27.09018 | 79.782045 | 14.29923 | 47.61521
13.30572 | 80.67558676 | [12 empty] | 27.09744 | 79.74757 | 14.3083 | 47.2429
13.31048 | 80.68248152 | [12 empty] | 27.10591 | 79.73378 | 14.31833 | 46.87747
13.31518 | 80.67558676 | [12 empty] | 27.11317 | 79.754465 | 14.32679 | 46.49137
13.32128 | 80.668692 | [12 empty] | 27.12163 | 79.76136 | 14.3355 | 46.09837
13.32677 | 80.66179724 | [12 empty] | 27.1301 | 79.76136 | 14.34517 | 45.71915
13.33243 | 80.64111296 | [12 empty] | 27.13736 | 79.754465 | 14.35645 | 45.31236
13.3381 | 80.64800772 | [12 empty] | 27.14583 | 79.73378 | 14.36625 | 44.92626
13.34268 | 80.62042868 | [12 empty] | 27.15308 | 79.69241 | 14.37694 | 44.51947
13.34825 | 80.62732344 | [12 empty] | 27.16155 | 79.685515 | 14.38684 | 44.09888
13.35262 | 80.61353392 | [12 empty] | 27.17002 | 79.657935 | 14.3972 | 43.70588
13.35699 | 80.61353392 | [12 empty] | 27.17727 | 79.671725 | 14.40806 | 43.27841
13.36297 | 80.5997444 | [12 empty] | 27.18574 | 79.62346 | 14.42032 | 42.85783
13.36771 | 80.60663916 | [12 empty] | 27.19421 | 79.63725 | 14.42783 | 42.40967
13.37288 | 80.60663916 | [12 empty] | 27.20147 | 79.60967 | 14.43919 | 41.99598
13.37731 | 80.5997444 | [12 empty] | 27.20993 | 79.588985 | 14.44951 | 41.5754
13.38138 | 80.5997444 | [12 empty] | 27.2184 | 79.5683 | 14.45963 | 41.13414
13.3869 | 80.59284964 | [12 empty] | 27.22566 | 79.561405 | 14.4691 | 40.66529
13.39276 | 80.57216536 | [12 empty] | 27.23413 | 79.52693 | 14.47952 | 40.19645
13.39686 | 80.57216536 | [12 empty] | 27.24259 | 79.506245 | 14.49014 | 39.76208
13.40233 | 80.55148108 | [12 empty] | 27.24985 | 79.464875 | 14.50151 | 39.32771
13.40696 | 80.54458632 | [12 empty] | 27.25832 | 79.47177 | 14.51245 | 38.83818
13.41198 | 80.5652706 | [12 empty] | 27.26679 | 79.45798 | 14.52387 | 38.37623
13.41769 | 80.54458632 | [12 empty] | 27.27404 | 79.478665 | 14.53605 | 37.91429
13.42214 | 80.53769156 | [12 empty] | 27.28251 | 79.464875 | 14.54768 | 37.43165
13.42709 | 80.55148108 | [12 empty] | 27.28977 | 79.45798 | 14.55818 | 36.92833
13.43302 | 80.51700728 | [12 empty] | 27.29823 | 79.395925 | 14.57042 | 36.48018
13.43677 | 80.5307968 | [12 empty] | 27.3067 | 79.395925 | 14.58147 | 35.98375
13.44265 | 80.5307968 | [12 empty] | 27.31396 | 79.36145 | 14.59405 | 35.50801
13.44676 | 80.50321776 | [12 empty] | 27.32243 | 79.368345 | 14.60504 | 34.98401
13.4518 | 80.51700728 | [12 empty] | 27.33089 | 79.340765 | 14.61776 | 34.48759
13.45695 | 80.51011252 | [12 empty] | 27.33936 | 79.326975 | 14.63029 | 33.98427
13.46151 | 80.496323 | [12 empty] | 27.34662 | 79.285605 | 14.64271 | 33.46027
13.46666 | 80.48942824 | [12 empty] | 27.35509 | 79.285605 | 14.65512 | 32.96385
13.47142 | 80.496323 | [12 empty] | 27.36355 | 79.299395 | 14.66851 | 32.44674
13.47551 | 80.48942824 | [12 empty] | 27.37081 | 79.271815 | 14.68111 | 31.92274
13.48237 | 80.48253348 | [12 empty] | 27.37928 | 79.271815 | 14.69557 | 31.37116
13.487 | 80.4618492 | [12 empty] | 27.38775 | 79.244235 | 14.70733 | 30.86095
13.49139 | 80.46874396 | [12 empty] | 27.395 | 79.230445 | 14.72076 | 30.33005
13.49741 | 80.45495444 | [12 empty] | 27.40347 | 79.202865 | 14.73473 | 29.79226
13.50134 | 80.45495444 | [12 empty] | 27.41194 | 79.19597 | 14.74749 | 29.26136
13.50655 | 80.45495444 | [12 empty] | 27.4192 | 79.18218 | 14.76128 | 28.70978
13.51149 | 80.46874396 | [12 empty] | 27.42766 | 79.175285 | 14.77529 | 28.16509
13.51663 | 80.44805968 | [12 empty] | 27.43613 | 79.175285 | 14.78894 | 27.59972
13.52177 | 80.44116492 | [12 empty] | 27.4446 | 79.147705 | 14.80307 | 27.03435
13.5269 | 80.44116492 | [12 empty] | 27.45185 | 79.133915 | 14.8169 | 26.4483
13.53175 | 80.44805968 | [12 empty] | 27.46032 | 79.12702 | 14.83058 | 25.89672
13.53812 | 80.44116492 | [12 empty] | 27.46879 | 79.11323 | 14.84524 | 25.28308
13.54254 | 80.42048064 | [12 empty] | 27.47726 | 79.05807 | 14.86051 | 24.62119
13.54844 | 80.4273754 | [12 empty] | 27.48572 | 79.05807 | 14.87661 | 24.01445
13.55446 | 80.4273754 | [12 empty] | 27.49298 | 79.03049 | 14.89323 | 23.33187
13.55813 | 80.41358588 | [12 empty] | 27.50145 | 79.009805 | 14.9101 | 22.6355
13.56341 | 80.39979636 | [12 empty] | 27.50992 | 78.98912 | 14.92549 | 21.93913
13.56804 | 80.39979636 | [12 empty] | 27.51838 | 78.97533 | 14.94408 | 21.24965
13.57323 | 80.37221732 | [12 empty] | 27.52564 | 78.97533 | 14.96049 | 20.58775
13.57852 | 80.3929016 | [12 empty] | 27.53411 | 78.96154 | 14.97643 | 19.94654
13.58372 | 80.36532256 | [12 empty] | 27.54257 | 78.927065 | 14.99376 | 19.30533
13.58943 | 80.37911208 | [12 empty] | 27.55104 | 78.913275 | 15.00977 | 18.73996
13.59477 | 80.37221732 | [12 empty] | 27.55951 | 78.86501 | 15.02565 | 18.21596
13.59921 | 80.35153304 | [12 empty] | 27.56677 | 78.86501 | 15.04149 | 17.67816
13.60408 | 80.36532256 | [12 empty] | 27.57523 | 78.858115 | 15.05708 | 17.20932
13.60977 | 80.35153304 | [12 empty] | 27.5837 | 78.85122 | 15.07149 | 16.75427
13.61521 | 80.34463828 | [12 empty] | 27.59217 | 78.83743 | 15.08858 | 16.32679
13.62006 | 80.33084876 | [12 empty] | 27.60064 | 78.83743 | 15.10221 | 15.96826
13.62574 | 80.323954 | [12 empty] | 27.6091 | 78.844325 | 15.11664 | 15.53389
13.62967 | 80.33084876 | [12 empty] | 27.61757 | 78.802955 | 15.13062 | 15.14779
13.63512 | 80.323954 | [12 empty] | 27.62604 | 78.789165 | 15.1435 | 14.80994
13.63925 | 80.31016448 | [12 empty] | 27.6345 | 78.761585 | 15.15672 | 14.49279
13.64499 | 80.30326972 | [12 empty] | 27.64176 | 78.7409 | 15.16809 | 14.19631
13.65101 | 80.31016448 | [12 empty] | 27.65023 | 78.734005 | 15.18054 | 13.91363
13.65425 | 80.30326972 | [12 empty] | 27.6587 | 78.69953 | 15.19236 | 13.65852
13.66045 | 80.28258544 | [12 empty] | 27.66716 | 78.678845 | 15.20374 | 13.43099
13.66511 | 80.28258544 | [12 empty] | 27.67563 | 78.692635 | 15.2158 | 13.19657
13.67011 | 80.26879592 | [12 empty] | 27.6841 | 78.651265 | 15.22634 | 12.95525
13.67551 | 80.26879592 | [12 empty] | 27.69256 | 78.63058 | 15.23787 | 12.7622
13.67999 | 80.2550064 | [12 empty] | 27.70103 | 78.623685 | 15.24991 | 12.52778
13.68588 | 80.26190116 | [12 empty] | 27.7095 | 78.623685 | 15.26021 | 12.35541
13.69046 | 80.2550064 | [12 empty] | 27.71797 | 78.58921 | 15.27162 | 12.12788
13.69518 | 80.24811164 | [12 empty] | 27.72522 | 78.56163 | 15.28124 | 11.9693
13.70027 | 80.24121688 | [12 empty] | 27.73369 | 78.52026 | 15.29287 | 11.75557
13.70545 | 80.22742736 | [12 empty] | 27.74216 | 78.513365 | 15.30287 | 11.59699
13.71049 | 80.23432212 | [12 empty] | 27.74942 | 78.50647 | 15.30639 | 11.49356
13.7161 | 80.22742736 | [12 empty] | 27.75788 | 78.49268
13.72046 | 80.2205326 | [12 empty] | 27.76635 | 78.471995
13.72753 | 80.21363784 | [12 empty] | 27.77361 | 78.43752
13.73084 | 80.21363784 | [12 empty] | 27.78208 | 78.43752
13.73681 | 80.21363784 | [12 empty] | 27.79054 | 78.430625
13.74135 | 80.20674308 | [12 empty] | 27.7978 | 78.403045
13.74574 | 80.19295356 | [12 empty] | 27.80627 | 78.403045
13.7506 | 80.19984832 | [12 empty] | 27.81352 | 78.36857
13.75652 | 80.19984832 | [12 empty] | 27.82199 | 78.334095
13.76061 | 80.19295356 | [12 empty] | 27.83046 | 78.3272
13.76595 | 80.17226928 | [12 empty] | 27.83893 | 78.347885
13.77126 | 80.17916404 | [12 empty] | 27.84618 | 78.320305
13.77655 | 80.17226928 | [12 empty] | 27.85344 | 78.320305
13.78221 | 80.17916404 | [12 empty] | 27.86191 | 78.28583
13.78779 | 80.15847976 | [12 empty] | 27.86917 | 78.278935
13.79194 | 80.15847976 | [12 empty] | 27.87763 | 78.237565
13.79765 | 80.15847976 | [12 empty] | 27.8861 | 78.237565
13.80252 | 80.14469024 | [12 empty] | 27.89336 | 78.21688
13.80763 | 80.13090072 | [12 empty] | 27.90183 | 78.196195
13.8132 | 80.13779548 | [12 empty] | 27.91029 | 78.1893
13.81739 | 80.12400596 | [12 empty] | 27.91755 | 78.154825
13.82372 | 80.10332168 | [12 empty] | 27.92602 | 78.13414
13.82941 | 80.1171112 | [12 empty] | 27.93448 | 78.13414
13.83394 | 80.10332168 | [12 empty] | 27.94174 | 78.113455
13.8397 | 80.08953216 | [12 empty] | 27.95021 | 78.085875
13.84367 | 80.08953216 | [12 empty] | 27.95747 | 78.072085
13.85015 | 80.10332168 | [12 empty] | 27.96593 | 78.0514
13.85466 | 80.09642692 | [12 empty] | 27.9744 | 78.030715
13.86021 | 80.07574264 | [12 empty] | 27.98166 | 78.030715
13.865 | 80.06884788 | [12 empty] | 27.99013 | 78.016925
13.87 | 80.06884788 | [12 empty] | 27.99859 | 77.99624
13.87484 | 80.06195312 | [12 empty] | 28.00706 | 78.003135
13.88102 | 80.04126884 | [12 empty] | 28.01432 | 77.975555
13.88546 | 80.04126884 | [12 empty] | 28.02279 | 77.975555
13.89121 | 80.04126884 | [12 empty] | 28.03125 | 77.961765
13.89706 | 80.03437408 | [12 empty] | 28.03851 | 77.9135
13.90212 | 80.02058456 | [12 empty] | 28.04698 | 77.906605
13.90783 | 80.03437408 | [12 empty] | 28.05544 | 77.88592
13.91155 | 80.0136898 | [12 empty] | 28.0627 | 77.865235
13.91658 | 80.00679504 | [12 empty] | 28.07117 | 77.85834
13.92112 | 79.99990028 | [12 empty] | 28.07964 | 77.823865
13.92464 | 79.98611076 | [12 empty] | 28.08689 | 77.80318
13.92984 | 79.979216 | [12 empty] | 28.09536 | 77.823865
13.93419 | 79.97232124 | [12 empty] | 28.10383 | 77.754915
13.93874 | 79.96542648 | [12 empty] | 28.1123 | 77.7756
13.94383 | 79.979216 | [12 empty] | 28.12076 | 77.73423
13.94953 | 79.95163696 | [12 empty] | 28.12923 | 77.67907
13.95401 | 79.95163696 | [12 empty] | 28.1377 | 77.713545
13.96018 | 79.9447422 | [12 empty] | 28.14496 | 77.699755
13.96546 | 79.92405792 | [12 empty] | 28.15342 | 77.658385
13.97076 | 79.93784744 | [12 empty] | 28.16189 | 77.66528
13.97644 | 79.9447422 | [12 empty] | 28.16915 | 77.630805
13.98167 | 79.91716316 | [12 empty] | 28.17761 | 77.617015
13.98735 | 79.91716316 | [12 empty] | 28.18608 | 77.575645
13.99232 | 79.91716316 | [12 empty] | 28.19455 | 77.548065
13.99684 | 79.90337364 | [12 empty] | 28.20302 | 77.548065
14.00339 | 79.90337364 | [12 empty] | 28.21027 | 77.58254
14.00683 | 79.89647888 | [12 empty] | 28.21995 | 77.51359
14.013 | 79.89647888 | [12 empty] | 28.22721 | 77.492905
14.01777 | 79.88268936 | [12 empty] | 28.23568 | 77.465325
14.02263 | 79.89647888 | [12 empty] | 28.24414 | 77.437745
14.02889 | 79.86889984 | [12 empty] | 28.25261 | 77.382585
14.03388 | 79.8757946 | [12 empty] | 28.26108 | 77.40327
14.03884 | 79.8757946 | [12 empty] | 28.26954 | 77.382585
14.04381 | 79.88268936 | [12 empty] | 28.27801 | 77.368795
14.04848 | 79.8757946 | [12 empty] | 28.28527 | 77.38948
14.05424 | 79.85511032 | [12 empty] | 28.29374 | 77.299845
14.05936 | 79.86200508 | [12 empty] | 28.3022 | 77.327425
14.06371 | 79.85511032 | [12 empty] | 28.31067 | 77.299845
14.07033 | 79.84821556 | [12 empty] | 28.31914 | 77.341215
14.0752 | 79.83442604 | [12 empty] | 28.32761 | 77.299845
14.08002 | 79.84821556 | [12 empty] | 28.33607 | 77.27916
14.08526 | 79.82753128 | [12 empty] | 28.34454 | 77.27916
14.08982 | 79.83442604 | [12 empty] | 28.3518 | 77.25158
14.0944 | 79.83442604 | [12 empty] | 28.36026 | 77.230895
14.09994 | 79.82063652 | [12 empty] | 28.36994 | 77.189525
14.10508 | 79.806847 | [12 empty] | 28.3772 | 77.16884
14.10965 | 79.82063652 | [12 empty] | 28.38567 | 77.15505
14.11466 | 79.79305748 | [12 empty] | 28.39413 | 77.148155
14.11958 | 79.79305748 | [12 empty] | 28.4026 | 77.106785
14.1246 | 79.77926796 | [12 empty] | 28.40986 | 77.065415
14.12998 | 79.78616272 | [12 empty] | 28.41833 | 77.051625
14.13563 | 79.79305748 | [12 empty] | 28.42679 | 77.04473
14.14169 | 79.78616272 | [12 empty] | 28.43647 | 76.996465
14.14618 | 79.76547844 | [12 empty] | 28.44373 | 77.00336
14.15157 | 79.7723732 | [12 empty] | 28.45219 | 76.968885
14.15779 | 79.74479416 | [12 empty] | 28.46066 | 76.941305
14.16203 | 79.75858368 | [12 empty] | 28.46792 | 76.941305
14.16742 | 79.74479416 | [12 empty] | 28.47639 | 76.9482
14.17297 | 79.75168892 | [12 empty] | 28.48485 | 76.9482
14.17787 | 79.71721512 | [12 empty] | 28.49332 | 76.92062
14.18404 | 79.71721512 | [12 empty] | 28.50058 | 76.92062
14.18734 | 79.72410988 | [12 empty] | 28.50905 | 76.886145
14.1927 | 79.71032036 | [12 empty] | 28.5163 | 76.86546
14.19825 | 79.71032036 | [12 empty] | 28.52477 | 76.817195
14.20197 | 79.68963608 | [12 empty] | 28.53324 | 76.8103
14.20813 | 79.71032036 | [12 empty] | 28.54049 | 76.82409
14.21319 | 79.69653084 | [12 empty] | 28.54896 | 76.748245
14.21815 | 79.67584656 | [12 empty] | 28.55743 | 76.72756
14.22402 | 79.67584656 | [12 empty] | 28.56469 | 76.68619
14.22959 | 79.66205704 | [12 empty] | 28.57315 | 76.693085
14.2342 | 79.66205704 | [12 empty] | 28.58041 | 76.64482
14.24114 | 79.64137276 | [12 empty] | 28.58888 | 76.651715
14.24562 | 79.64137276 | [12 empty] | 28.59735 | 76.610345
14.25126 | 79.62758324 | [12 empty] | 28.6046 | 76.58966
14.2564 | 79.634478 | [12 empty] | 28.61307 | 76.56208
14.26088 | 79.62758324 | [12 empty] | 28.62033 | 76.56208
14.26689 | 79.62068848 | [12 empty] | 28.6288 | 76.527605
14.27012 | 79.62758324 | [12 empty] | 28.63726 | 76.513815
14.27576 | 79.60689896 | [12 empty] | 28.64452 | 76.50692
14.28236 | 79.6000042 | [12 empty] | 28.65299 | 76.513815
14.28715 | 79.61379372 | [12 empty] | 28.66145 | 76.486235
14.29224 | 79.6000042 | [12 empty] | 28.66992 | 76.47934
14.29684 | 79.58621468 | [12 empty] | 28.67718 | 76.46555
14.30154 | 79.59310944 | [12 empty] | 28.68565 | 76.46555
14.30688 | 79.59310944 | [12 empty] | 28.69411 | 76.42418
14.31209 | 79.58621468 | [12 empty] | 28.70137 | 76.444865
14.31768 | 79.58621468 | [12 empty] | 28.70984 | 76.389705
14.3237 | 79.57242516 | [12 empty] | 28.71831 | 76.375915
14.32847 | 79.55863564 | [12 empty] | 28.72556 | 76.34144
14.33359 | 79.55863564 | [12 empty] | 28.73403 | 76.320755
14.3388 | 79.57242516 | [12 empty] | 28.7425 | 76.30007
14.34353 | 79.54484612 | [12 empty] | 28.74976 | 76.306965
14.34984 | 79.55174088 | [12 empty] | 28.75822 | 76.251805
14.35522 | 79.54484612 | [12 empty] | 28.76669 | 76.238015
14.35934 | 79.53795136 | [12 empty] | 28.77516 | 76.210435
14.36529 | 79.51037232 | [12 empty] | 28.78241 | 76.196645
14.36949 | 79.51037232 | [12 empty] | 28.79088 | 76.18975
14.37553 | 79.4965828 | [12 empty] | 28.79935 | 76.196645
14.38114 | 79.4965828 | [12 empty] | 28.80782 | 76.18975
14.38467 | 79.50347756 | [12 empty] | 28.81628 | 76.155275
14.39099 | 79.51037232 | [12 empty] | 28.82354 | 76.14838
14.39518 | 79.4965828 | [12 empty] | 28.83201 | 76.10701
14.39912 | 79.48968804 | [12 empty] | 28.84048 | 76.086325
14.4052 | 79.48968804 | [12 empty] | 28.84894 | 76.07943
14.40956 | 79.45521424 | [12 empty] | 28.8562 | 76.044955
14.41538 | 79.45521424 | [12 empty] | 28.86467 | 76.03806
14.41959 | 79.44831948 | [12 empty] | 28.87313 | 76.017375
14.4253 | 79.44831948 | [12 empty] | 28.88039 | 75.9829
14.43105 | 79.43452996 | [12 empty] | 28.88886 | 75.948425
14.43575 | 79.4276352 | [12 empty] | 28.89733 | 75.934635
14.44072 | 79.43452996 | [12 empty] | 28.90579 | 75.90016
14.44656 | 79.42074044 | [12 empty] | 28.91426 | 75.90016
14.45141 | 79.41384568 | [12 empty] | 28.92273 | 75.879475
14.45733 | 79.40695092 | [12 empty] | 28.9312 | 75.879475
14.46204 | 79.38626664 | [12 empty] | 28.93966 | 75.81742
14.46747 | 79.3931614 | [12 empty] | 28.94813 | 75.810525
14.47273 | 79.3931614 | [12 empty] | 28.9566 | 75.838105
14.47813 | 79.38626664 | [12 empty] | 28.96506 | 75.824315
14.48257 | 79.37247712 | [12 empty] | 28.97232 | 75.77605
14.48859 | 79.3586876 | [12 empty] | 28.98079 | 75.78984
14.49374 | 79.34489808 | [12 empty] | 28.98926 | 75.77605
14.49922 | 79.33110856 | [12 empty] | 28.99772 | 75.7071
14.5044 | 79.34489808 | [12 empty] | 29.00619 | 75.672625
14.5096 | 79.34489808 | [12 empty] | 29.01466 | 75.66573
14.5148 | 79.3242138 | [12 empty] | 29.02313 | 75.63815
14.52029 | 79.33110856 | [12 empty] | 29.03038 | 75.617465
14.52506 | 79.30352952 | [12 empty] | 29.03885 | 75.61057
14.53154 | 79.31731904 | [12 empty] | 29.04732 | 75.562305
14.53565 | 79.30352952 | [12 empty] | 29.05578 | 75.534725
14.54206 | 79.29663476 | [12 empty] | 29.06425 | 75.507145
14.547 | 79.27595048 | [12 empty] | 29.07272 | 75.48646
14.55075 | 79.27595048 | [12 empty] | 29.08119 | 75.47267
14.55735 | 79.26216096 | [12 empty] | 29.08965 | 75.44509
14.56077 | 79.27595048 | [12 empty] | 29.09691 | 75.438195
14.56607 | 79.2552662 | [12 empty] | 29.10659 | 75.424405
14.57247 | 79.2552662 | [12 empty] | 29.11385 | 75.38993
14.57718 | 79.24837144 | [12 empty] | 29.12231 | 75.396825
14.5825 | 79.24147668 | [12 empty] | 29.13078 | 75.37614
14.58753 | 79.24837144 | [12 empty] | 29.13925 | 75.37614
14.592 | 79.22768716 | [12 empty] | 29.1465 | 75.36235
14.59748 | 79.22768716 | [12 empty] | 29.15497 | 75.327875
14.60319 | 79.22768716 | [12 empty] | 29.16344 | 75.314085
14.60681 | 79.2207924 | [12 empty] | 29.1707 | 75.300295
14.61315 | 79.21389764 | [12 empty] | 29.17916 | 75.27961
14.61767 | 79.21389764 | [12 empty] | 29.18763 | 75.23824
14.6232 | 79.20010812 | [12 empty] | 29.1961 | 75.203765
14.62869 | 79.19321336 | [12 empty] | 29.20336 | 75.189975
14.63299 | 79.1863186 | [12 empty] | 29.21182 | 75.121025
14.639 | 79.17942384 | [12 empty] | 29.22029 | 75.10034
14.64388 | 79.16563432 | [12 empty] | 29.22755 | 75.079655
14.64865 | 79.17252908 | [12 empty] | 29.23602 | 75.052075
14.65434 | 79.16563432 | [12 empty] | 29.24448 | 75.038285
14.65875 | 79.15873956 | [12 empty] | 29.25174 | 75.038285
14.66526 | 79.1518448 | [12 empty] | 29.26021 | 74.99002
14.67057 | 79.14495004 | [12 empty] | 29.26746 | 74.983125
14.67509 | 79.13805528 | [12 empty] | 29.27593 | 74.927965
14.68104 | 79.13116052 | [12 empty] | 29.28319 | 74.89349
14.6861 | 79.12426576 | [12 empty] | 29.29166 | 74.859015
14.69054 | 79.11047624 | [12 empty] | 29.29891 | 74.85212
14.69722 | 79.117371 | [12 empty] | 29.30738 | 74.85212
14.70199 | 79.10358148 | [12 empty] | 29.31585 | 74.81075
14.70687 | 79.11047624 | [12 empty] | 29.32311 | 74.790065
14.71286 | 79.08979196 | [12 empty] | 29.33157 | 74.790065
14.71693 | 79.09668672 | [12 empty] | 29.33883 | 74.76938
14.72317 | 79.0828972 | [12 empty] | 29.3473 | 74.7418
14.72886 | 79.07600244 | [12 empty] | 29.35577 | 74.71422
14.73302 | 79.07600244 | [12 empty] | 29.36302 | 74.68664
14.73918 | 79.06910768 | [12 empty] | 29.37149 | 74.65906
14.7437 | 79.06910768 | [12 empty] | 29.37875 | 74.68664
14.74872 | 79.05531816 | [12 empty] | 29.38722 | 74.64527
14.75421 | 79.05531816 | [12 empty] | 29.39568 | 74.624585
14.75928 | 79.03463388 | [12 empty] | 29.40415 | 74.610795
14.76485 | 79.02084436 | [12 empty] | 29.41141 | 74.610795
14.77079 | 79.02084436 | [12 empty] | 29.41987 | 74.569425
14.77478 | 79.0139496 | [12 empty] | 29.42834 | 74.54874
14.78152 | 78.9794758 | [12 empty] | 29.4356 | 74.541845
14.78609 | 78.99326532 | [12 empty] | 29.44407 | 74.528055
14.79214 | 78.9794758 | [12 empty] | 29.45253 | 74.500475
14.79696 | 78.97258104 | [12 empty] | 29.45979 | 74.50737
14.8008 | 78.96568628 | [12 empty] | 29.46826 | 74.50737
14.80582 | 78.945002 | [12 empty] | 29.47673 | 74.486685
14.81143 | 78.945002 | [12 empty] | 29.48519 | 74.47979
14.81593 | 78.93810724 | [12 empty] | 29.49245 | 74.445315
14.82166 | 78.93121248 | [12 empty] | 29.50092 | 74.445315
14.82636 | 78.93810724 | [12 empty] | 29.50938 | 74.39705
14.83139 | 78.91742296 | [12 empty] | 29.51785 | 74.38326
14.83698 | 78.9105282 | [12 empty] | 29.52632 | 74.35568
14.84169 | 78.89673868 | [12 empty] | 29.53358 | 74.34189
14.84762 | 78.89673868 | [12 empty] | 29.54204 | 74.307415
14.85415 | 78.88294916 | [12 empty] | 29.55051 | 74.321205
14.85778 | 78.88294916 | [12 empty] | 29.55898 | 74.293625
14.86348 | 78.86915964 | [12 empty] | 29.56624 | 74.279835
14.86938 | 78.88294916 | [12 empty] | 29.5747 | 74.266045
14.8745 | 78.8760544 | [12 empty] | 29.58317 | 74.252255
14.87985 | 78.86226488 | [12 empty] | 29.59164 | 74.238465
14.88401 | 78.84847536 | [12 empty] | 29.6001 | 74.21778
14.88846 | 78.8415806 | [12 empty] | 29.60857 | 74.197095
14.894 | 78.82779108 | [12 empty] | 29.61704 | 74.17641
14.89912 | 78.83468584 | [12 empty] | 29.6243 | 74.169515
14.90499 | 78.81400156 | [12 empty] | 29.63397 | 74.155725
14.90927 | 78.82779108 | [12 empty] | 29.64123 | 74.13504
14.91472 | 78.81400156 | [12 empty] | 29.6497 | 74.086775
14.91952 | 78.80021204 | [12 empty] | 29.65817 | 74.086775
14.92402 | 78.80021204 | [12 empty] | 29.66663 | 74.059195
14.92977 | 78.80021204 | [12 empty] | 29.6751 | 74.01093
14.93444 | 78.79331728 | [12 empty] | 29.68357 | 73.976455
14.93798 | 78.78642252 | [12 empty] | 29.69203 | 73.921295
14.9445 | 78.772633 | [12 empty] | 29.7005 | 73.893715
14.9487 | 78.772633 | [12 empty] | 29.70897 | 73.90061
14.95194 | 78.75884348 | [12 empty] | 29.71744 | 73.866135
14.95726 | 78.75194872 | [12 empty] | 29.7259 | 73.838555
14.96162 | 78.75884348 | [12 empty] | 29.73437 | 73.824765
14.96567 | 78.7381592 | [12 empty] | 29.74284 | 73.797185
14.97101 | 78.73126444 | [12 empty] | 29.7513 | 73.742025
14.97614 | 78.72436968 | [12 empty] | 29.75977 | 73.769605
14.98288 | 78.73126444 | [12 empty] | 29.76824 | 73.73513
14.98866 | 78.71058016 | [12 empty] | 29.7755 | 73.714445
14.99383 | 78.71747492 | [12 empty] | 29.78396 | 73.69376
14.99959 | 78.7036854 | [12 empty] | 29.79243 | 73.67997
15.0044 | 78.69679064 | [12 empty] | 29.8009 | 73.686865
15.01118 | 78.69679064 | [12 empty] | 29.80937 | 73.645495
15.017 | 78.68300112 | [12 empty] | 29.81783 | 73.62481
15.02137 | 78.68989588 | [12 empty] | 29.8263 | 73.62481
15.02821 | 78.68989588 | [12 empty] | 29.83477 | 73.56965
15.03383 | 78.66231684 | [12 empty] | 29.84202 | 73.55586
15.04032 | 78.6692116 | [12 empty] | 29.85049 | 73.521385
15.04463 | 78.6692116 | [12 empty] | 29.85896 | 73.5007
15.04855 | 78.66231684 | [12 empty] | 29.86743 | 73.47312
15.05427 | 78.67610636 | [12 empty] | 29.87468 | 73.45933
15.06086 | 78.64163256 | [12 empty] | 29.88315 | 73.44554
15.06452 | 78.65542208 | [12 empty] | 29.89162 | 73.411065
15.07051 | 78.66231684 | [12 empty] | 29.90009 | 73.37659
15.07522 | 78.64852732 | [12 empty] | 29.90734 | 73.355905
15.08046 | 78.62784304 | [12 empty] | 29.91581 | 73.314535
15.08589 | 78.64163256 | [12 empty] | 29.92428 | 73.30764
15.09016 | 78.6347378 | [12 empty] | 29.93154 | 73.26627
15.09526 | 78.62784304 | [12 empty] | 29.94 | 73.259375
15.10138 | 78.6347378 | [12 empty] | 29.94847 | 73.245585
15.10535 | 78.62094828 | [12 empty] | 29.95573 | 73.204215
15.11168 | 78.62784304 | [12 empty] | 29.96419 | 73.19732
15.11734 | 78.62784304 | [12 empty] | 29.97145 | 73.18353
15.12211 | 78.62784304 | [12 empty] | 29.97992 | 73.16974
15.12719 | 78.62784304 | [12 empty] | 29.98839 | 73.14216
15.13159 | 78.61405352 | [12 empty] | 29.99685 | 73.107685
15.1375 | 78.61405352 | [12 empty] | 30.00411 | 73.080105
15.14393 | 78.60715876 | [12 empty] | 30.01258 | 73.07321
15.1487 | 78.61405352 | [12 empty] | 30.02105 | 73.024945
15.15513 | 78.60715876 | [12 empty] | 30.0283 | 73.024945
15.16052 | 78.58647448 | [12 empty] | 30.03677 | 73.011155
15.16672 | 78.59336924 | [12 empty] | 30.04524 | 72.96289
15.17192 | 78.600264 | [12 empty] | 30.0525 | 72.96289
15.17642 | 78.600264 | [12 empty] | 30.06096 | 72.955995
15.18122 | 78.57957972 | [12 empty] | 30.06943 | 72.92152
15.18669 | 78.58647448 | [12 empty] | 30.07669 | 72.887045
15.19139 | 78.57268496 | [12 empty] | 30.08515 | 72.83878
15.19699 | 78.5657902 | [12 empty] | 30.09362 | 72.83878
15.20269 | 78.5657902 | [12 empty] | 30.10088 | 72.804305
15.20799 | 78.55200068 | [12 empty] | 30.10935 | 72.762935
15.21393 | 78.54510592 | [12 empty] | 30.11781 | 72.762935
15.21911 | 78.53821116 | [12 empty] | 30.12628 | 72.735355
15.22391 | 78.53821116 | [12 empty] | 30.13354 | 72.70088
15.22945 | 78.53821116 | [12 empty] | 30.14201 | 72.70088
15.23396 | 78.53821116 | [12 empty] | 30.15047 | 72.638825
15.23887 | 78.50373736 | [12 empty] | 30.15773 | 72.611245
15.245 | 78.50373736 | [12 empty] | 30.1662 | 72.59056
15.24866 | 78.48994784 | [12 empty] | 30.17467 | 72.556085
15.25503 | 78.50373736 | [12 empty] | 30.18192 | 72.528505
15.26042 | 78.48994784 | [12 empty] | 30.19039 | 72.514715
15.26564 | 78.48994784 | [12 empty] | 30.19886 | 72.49403
15.27225 | 78.46926356 | [12 empty] | 30.20732 | 72.49403
15.27786 | 78.45547404 | [12 empty] | 30.21458 | 72.473345
15.28302 | 78.45547404 | [12 empty] | 30.22305 | 72.418185
15.289 | 78.44168452 | [12 empty] | 30.23152 | 72.418185
15.29457 | 78.44857928 | [12 empty] | 30.23877 | 72.363025
15.29936 | 78.41410548 | [12 empty] | 30.24724 | 72.31476
15.30417 | 78.42100024 | [12 empty] | 30.25571 | 72.307865
15.30994 | 78.44168452 | [12 empty] | 30.26418 | 72.252705
15.3168 | 78.41410548 | [12 empty] | 30.27143 | 72.225125
15.32178 | 78.40721072 | [12 empty] | 30.2799 | 72.211335
15.32608 | 78.40031596 | [12 empty] | 30.28837 | 72.183755
15.33141 | 78.3934212 | [12 empty] | 30.29683 | 72.20444
15.33548 | 78.3934212 | [12 empty] | 30.3053 | 72.156175
15.34134 | 78.3934212 | [12 empty] | 30.31256 | 72.128595
15.34684 | 78.36584216 | [12 empty] | 30.32103 | 72.128595
15.35149 | 78.3589474 | [12 empty] | 30.32949 | 72.073435
15.35701 | 78.37963168 | [12 empty] | 30.33796 | 72.059645
15.36225 | 78.37963168 | [12 empty] | 30.34643 | 72.045855
15.36807 | 78.36584216 | [12 empty] | 30.3549 | 72.018275
15.37531 | 78.3589474 | [12 empty] | 30.36336 | 71.9838
15.37892 | 78.35205264 | [12 empty] | 30.37062 | 71.99759
15.38484 | 78.33136836 | [12 empty] | 30.37909 | 71.97001
15.39054 | 78.3244736 | [12 empty] | 30.38876 | 71.91485
15.39509 | 78.31757884 | [12 empty] | 30.39602 | 71.907955
15.40153 | 78.31068408 | [12 empty] | 30.40449 | 71.880375
15.40633 | 78.30378932 | [12 empty] | 30.41296 | 71.852795
15.41111 | 78.30378932 | [12 empty] | 30.42142 | 71.825215
15.4164 | 78.29689456 | [12 empty] | 30.42989 | 71.81832
15.42176 | 78.28310504 | [12 empty] | 30.43836 | 71.80453
15.42619 | 78.2899998 | [12 empty] | 30.44683 | 71.770055
15.43255 | 78.2899998 | [12 empty] | 30.45529 | 71.74937
15.43699 | 78.26931552 | [12 empty] | 30.46376 | 71.728685
15.4433 | 78.255526 | [12 empty] | 30.47223 | 71.68042
15.4477 | 78.23484172 | [12 empty] | 30.48069 | 71.645945
15.45198 | 78.24863124 | [12 empty] | 30.48916 | 71.65284
15.45706 | 78.24173648 | [12 empty] | 30.49763 | 71.618365
15.4623 | 78.23484172 | [12 empty] | 30.5061 | 71.61147
15.46706 | 78.22794696 | [12 empty] | 30.51456 | 71.58389
15.47288 | 78.2210522 | [12 empty] | 30.52182 | 71.549415
15.47703 | 78.23484172 | [12 empty] | 30.53029 | 71.52873
15.48317 | 78.20726268 | [12 empty] | 30.53875 | 71.508045
15.48871 | 78.1865784 | [12 empty] | 30.54722 | 71.480465
15.49307 | 78.1865784 | [12 empty] | 30.55569 | 71.4322
15.49919 | 78.20036792 | [12 empty] | 30.56416 | 71.4322
15.50403 | 78.17968364 | [12 empty] | 30.57383 | 71.39083
15.51011 | 78.17278888 | [12 empty] | 30.5823 | 71.34946
15.51567 | 78.1865784 | [12 empty] | 30.58956 | 71.32188
15.52096 | 78.16589412 | [12 empty] | 30.59803 | 71.2943
15.52578 | 78.15899936 | [12 empty] | 30.60649 | 71.26672
15.53186 | 78.16589412 | [12 empty] | 30.61375 | 71.232245
15.53739 | 78.15899936 | [12 empty] | 30.62222 | 71.232245
15.54307 | 78.14520984 | [12 empty] | 30.63068 | 71.21156
15.5491 | 78.14520984 | [12 empty] | 30.63794 | 71.177085
15.5539 | 78.12452556 | [12 empty] | 30.64641 | 71.135715
15.55902 | 78.11073604 | [12 empty] | 30.65488 | 71.12882
15.5633 | 78.11073604 | [12 empty] | 30.66213 | 71.094345
15.56954 | 78.09694652 | [12 empty] | 30.6706 | 71.10124
15.5741 | 78.09005176 | [12 empty] | 30.67907 | 71.094345
15.57839 | 78.083157 | [12 empty] | 30.68633 | 71.039185
15.58488 | 78.083157 | [12 empty] | 30.69479 | 71.04608
15.58987 | 78.07626224 | [12 empty] | 30.70326 | 71.011605
15.59536 | 78.07626224 | [12 empty] | 30.71173 | 70.984025
15.6009 | 78.0486832 | [12 empty] | 30.71899 | 70.94955
15.60508 | 78.06247272 | [12 empty] | 30.72745 | 70.928865
15.61111 | 78.0486832 | [12 empty] | 30.73592 | 70.887495
15.61661 | 78.03489368 | [12 empty] | 30.74318 | 70.859915
15.62162 | 78.02799892 | [12 empty] | 30.75164 | 70.804755
15.62734 | 78.00731464 | [12 empty] | 30.76011 | 70.818545
15.6319 | 78.0142094 | [12 empty] | 30.76737 | 70.72891
15.63761 | 77.98663036 | [12 empty] | 30.77584 | 70.75649
15.64442 | 77.98663036 | [12 empty] | 30.7843 | 70.67375
15.6488 | 77.97284084 | [12 empty] | 30.79156 | 70.68754
15.65536 | 77.96594608 | [12 empty] | 30.80003 | 70.639275
15.66044 | 77.96594608 | [12 empty] | 30.8085 | 70.597905
15.66397 | 77.96594608 | [12 empty] | 30.81696 | 70.597905
15.66955 | 77.9452618 | [12 empty] | 30.82422 | 70.56343
15.67473 | 77.93147228 | [12 empty] | 30.83269 | 70.52206
15.67929 | 77.93147228 | [12 empty] | 30.84116 | 70.50827
15.68583 | 77.91768276 | [12 empty] | 30.84841 | 70.473795
15.68979 | 77.92457752 | [12 empty] | 30.85688 | 70.43932
15.69483 | 77.910788 | [12 empty] | 30.86535 | 70.42553
15.70028 | 77.89010372 | [12 empty] | 30.8726 | 70.41174
15.70455 | 77.88320896 | [12 empty] | 30.88107 | 70.38416
15.71091 | 77.89010372 | [12 empty] | 30.88954 | 70.35658
15.71533 | 77.88320896 | [12 empty] | 30.89801 | 70.329
15.71935 | 77.86252468 | [12 empty] | 30.90647 | 70.28763
15.72602 | 77.86941944 | [12 empty] | 30.91494 | 70.239365
15.73028 | 77.8763142 | [12 empty] | 30.9222 | 70.211785
15.73628 | 77.86252468 | [12 empty] | 30.93067 | 70.197995
15.7418 | 77.84873516 | [12 empty] | 30.93913 | 70.156625
15.74671 | 77.84873516 | [12 empty] | 30.94639 | 70.12215
15.75284 | 77.84873516 | [12 empty] | 30.95486 | 70.10836
15.75837 | 77.83494564 | [12 empty] | 30.96332 | 70.073885
15.76305 | 77.82805088 | [12 empty] | 30.97179 | 70.032515
15.76945 | 77.81426136 | [12 empty] | 30.97905 | 69.99804
15.77426 | 77.82805088 | [12 empty] | 30.98752 | 69.963565
15.78027 | 77.82115612 | [12 empty] | 30.99598 | 69.94288
15.78553 | 77.81426136 | [12 empty] | 31.00445 | 69.88772
15.79004 | 77.80047184 | [12 empty] | 31.01292 | 69.867035
15.79656 | 77.8073666 | [12 empty] | 31.02139 | 69.86014
15.80168 | 77.8073666 | [12 empty] | 31.02864 | 69.84635
15.80601 | 77.78668232 | [12 empty] | 31.03711 | 69.80498
15.81112 | 77.79357708 | [12 empty] | 31.04558 | 69.7774
15.81574 | 77.79357708 | [12 empty] | 31.05404 | 69.742925
15.82189 | 77.76599804 | [12 empty] | 31.06251 | 69.673975
15.82721 | 77.7728928 | [12 empty] | 31.07098 | 69.65329
15.83233 | 77.75910328 | [12 empty] | 31.07945 | 69.605025
15.83858 | 77.75220852 | [12 empty] | 31.0867 | 69.563655
15.84284 | 77.75220852 | [12 empty] | 31.09517 | 69.55676
15.84827 | 77.75910328 | [12 empty] | 31.10364 | 69.54297
15.85474 | 77.72462948 | [12 empty] | 31.11332 | 69.494705
15.85954 | 77.73152424 | [12 empty] | 31.12057 | 69.494705
15.86509 | 77.738419 | [12 empty] | 31.12904 | 69.48781
15.8701 | 77.72462948 | [12 empty] | 31.13751 | 69.425755
15.87479 | 77.71773472 | [12 empty] | 31.14597 | 69.39128
15.88033 | 77.71773472 | [12 empty] | 31.15444 | 69.37749
15.8862 | 77.7039452 | [12 empty] | 31.16291 | 69.34991
15.89037 | 77.69705044 | [12 empty] | 31.17138 | 69.32233
15.89673 | 77.68326092 | [12 empty] | 31.17984 | 69.301645
15.90043 | 77.6694714 | [12 empty] | 31.18831 | 69.28096
15.90657 | 77.65568188 | [12 empty] | 31.19678 | 69.25338
15.91237 | 77.65568188 | [12 empty] | 31.20524 | 69.2258
15.91726 | 77.64878712 | [12 empty] | 31.21371 | 69.177535
15.92325 | 77.64189236 | [12 empty] | 31.22218 | 69.149955
15.92862 | 77.6349976 | [12 empty] | 31.23065 | 69.11548
15.93267 | 77.6349976 | [12 empty] | 31.23911 | 69.081005
15.93905 | 77.62120808 | [12 empty] | 31.24758 | 69.053425
15.94408 | 77.59362904 | [12 empty] | 31.25484 | 69.01895
15.94929 | 77.59362904 | [12 empty] | 31.26331 | 68.99137
15.95501 | 77.6005238 | [12 empty] | 31.27177 | 68.96379
15.95943 | 77.59362904 | [12 empty] | 31.28024 | 68.915525
15.96526 | 77.6005238 | [12 empty] | 31.28871 | 68.915525
15.97095 | 77.55915524 | [12 empty] | 31.29717 | 68.86726
15.97549 | 77.56605 | [12 empty] | 31.30443 | 68.832785
15.98158 | 77.56605 | [12 empty] | 31.3129 | 68.818995
15.98663 | 77.56605 | [12 empty] | 31.32137 | 68.82589
15.99294 | 77.55915524 | [12 empty] | 31.32983 | 68.777625
15.99842 | 77.53847096 | [12 empty] | 31.33709 | 68.74315
16.00353 | 77.5315762 | [12 empty] | 31.34556 | 68.72936
16.00957 | 77.52468144 | [12 empty] | 31.35403 | 68.708675
16.01423 | 77.52468144 | [12 empty] | 31.36249 | 68.667305
16.019 | 77.51778668 | [12 empty] | 31.36975 | 68.639725
16.02652 | 77.50399716 | [12 empty] | 31.37822 | 68.59146
16.03016 | 77.4971024 | [12 empty] | 31.38668 | 68.584565
16.03561 | 77.51089192 | [12 empty] | 31.39515 | 68.515615
16.04139 | 77.50399716 | [12 empty] | 31.40241 | 68.474245
16.04627 | 77.4971024 | [12 empty] | 31.41088 | 68.43977
16.05179 | 77.47641812 | [12 empty] | 31.41813 | 68.3984
16.05707 | 77.47641812 | [12 empty] | 31.4266 | 68.391505
16.06169 | 77.4626286 | [12 empty] | 31.43507 | 68.32945
16.06818 | 77.4626286 | [12 empty] | 31.44354 | 68.294975
16.07386 | 77.44883908 | [12 empty] | 31.45079 | 68.2605
16.07867 | 77.43504956 | [12 empty] | 31.45926 | 68.24671
16.08482 | 77.44194432 | [12 empty] | 31.46773 | 68.198445
16.08965 | 77.43504956 | [12 empty] | 31.47499 | 68.17776
16.09493 | 77.42126004 | [12 empty] | 31.48345 | 68.13639
16.09962 | 77.40057576 | [12 empty] | 31.49192 | 68.1226
16.10404 | 77.40057576 | [12 empty] | 31.49918 | 68.060545
16.10967 | 77.38678624 | [12 empty] | 31.50765 | 68.08123
16.11443 | 77.36610196 | [12 empty] | 31.51611 | 68.019175
16.12012 | 77.37989148 | [12 empty] | 31.52337 | 67.991595
16.12481 | 77.36610196 | [12 empty] | 31.53184 | 67.97091
16.12954 | 77.34541768 | [12 empty] | 31.5403 | 67.91575
16.1351 | 77.3592072 | [12 empty] | 31.54877 | 67.88817
16.14074 | 77.35231244 | [12 empty] | 31.55603 | 67.86059
16.14559 | 77.34541768 | [12 empty] | 31.5645 | 67.80543
16.15206 | 77.33162816 | [12 empty] | 31.57296 | 67.784745
16.15715 | 77.33162816 | [12 empty] | 31.58022 | 67.75027
16.1618 | 77.3247334 | [12 empty] | 31.58869 | 67.715795
16.16792 | 77.31783864 | [12 empty] | 31.59716 | 67.674425
16.17327 | 77.31783864 | [12 empty] | 31.60562 | 67.646845
16.17888 | 77.31094388 | [12 empty] | 31.61288 | 67.633055
16.18508 | 77.30404912 | [12 empty] | 31.62135 | 67.577895
16.18965 | 77.28336484 | [12 empty] | 31.62981 | 67.522735
16.19526 | 77.27647008 | [12 empty] | 31.63828 | 67.50205
16.20061 | 77.26957532 | [12 empty] | 31.64675 | 67.508945
16.2062 | 77.26268056 | [12 empty] | 31.65522 | 67.44689
16.21277 | 77.2557858 | [12 empty] | 31.66247 | 67.40552
16.21708 | 77.24889104 | [12 empty] | 31.67094 | 67.39173
16.22275 | 77.24199628 | [12 empty] | 31.67941 | 67.343465
16.2288 | 77.24199628 | [12 empty] | 31.68667 | 67.315885
16.23324 | 77.24889104 | [12 empty] | 31.69513 | 67.28141
16.23954 | 77.23510152 | [12 empty] | 31.7036 | 67.233145
16.24435 | 77.23510152 | [12 empty] | 31.71207 | 67.17109
16.25016 | 77.221312 | [12 empty] | 31.72053 | 67.122825
16.25553 | 77.221312 | [12 empty] | 31.72779 | 67.081455
16.26033 | 77.21441724 | [12 empty] | 31.73626 | 67.03319
16.26569 | 77.221312 | [12 empty] | 31.74473 | 66.998715
16.27069 | 77.20752248 | [12 empty] | 31.75319 | 66.96424
16.2755 | 77.20062772 | [12 empty] | 31.76166 | 66.93666
16.28102 | 77.20752248 | [12 empty] | 31.77013 | 66.902185
16.28715 | 77.20752248 | [12 empty] | 31.7786 | 66.85392
16.29164 | 77.20062772 | [12 empty] | 31.78706 | 66.84013
16.2979 | 77.19373296 | [12 empty] | 31.79553 | 66.79876
16.30298 | 77.19373296 | [12 empty] | 31.80279 | 66.778075
16.30863 | 77.1868382 | [12 empty] | 31.81125 | 66.750495
16.31363 | 77.1868382 | [12 empty] | 31.81972 | 66.70223
16.31837 | 77.17304868 | [12 empty] | 31.82819 | 66.67465
16.32435 | 77.17994344 | [12 empty] | 31.83666 | 66.640175
16.32964 | 77.16615392 | [12 empty] | 31.84512 | 66.626385
16.33409 | 77.17994344 | [12 empty] | 31.85359 | 66.56433
16.34013 | 77.1523644 | [12 empty] | 31.86206 | 66.53675
16.3454 | 77.1523644 | [12 empty] | 31.87053 | 66.502275
16.35057 | 77.13857488 | [12 empty] | 31.87899 | 66.433325
16.35584 | 77.12478536 | [12 empty] | 31.88746 | 66.405745
16.36036 | 77.1178906 | [12 empty] | 31.89593 | 66.350585
16.36661 | 77.1178906 | [12 empty] | 31.90318 | 66.31611
16.37189 | 77.12478536 | [12 empty] | 31.91286 | 66.281635
16.37783 | 77.10410108 | [12 empty] | 31.92133 | 66.21958
16.38369 | 77.09031156 | [12 empty] | 31.92859 | 66.192
16.38804 | 77.0834168 | [12 empty] | 31.93705 | 66.15063
16.39407 | 77.0834168 | [12 empty] | 31.94552 | 66.102365
16.40091 | 77.06962728 | [12 empty] | 31.95399 | 66.12305
16.40547 | 77.06273252 | [12 empty] | 31.96245 | 66.06789
16.41184 | 77.05583776 | [12 empty] | 31.97092 | 65.98515
16.41859 | 77.06273252 | [12 empty] | 31.97939 | 65.992045
16.42295 | 77.05583776 | [12 empty] | 31.98665 | 65.964465
16.42987 | 77.02825872 | [12 empty] | 31.99511 | 65.909305
16.43477 | 77.02136396 | [12 empty] | 32.00358 | 65.881725
16.43932 | 77.0144692 | [12 empty] | 32.01205 | 65.83346
16.44531 | 76.99378492 | [12 empty] | 32.01931 | 65.785195
16.44946 | 77.00067968 | [12 empty] | 32.02777 | 65.75072
16.45597 | 76.98689016 | [12 empty] | 32.03624 | 65.68177
16.46081 | 76.9799954 | [12 empty] | 32.04471 | 65.6404
16.46514 | 76.9799954 | [12 empty] | 32.05317 | 65.58524
16.47132 | 76.96620588 | [12 empty] | 32.06043 | 65.54387
16.47657 | 76.97310064 | [12 empty] | 32.0689 | 65.495605
16.48235 | 76.9799954 | [12 empty] | 32.07737 | 65.47492
16.48796 | 76.93862684 | [12 empty] | 32.08462 | 65.426655
16.49273 | 76.95241636 | [12 empty] | 32.09309 | 65.371495
16.49894 | 76.93862684 | [12 empty] | 32.10156 | 65.343915
16.50535 | 76.9110478 | [12 empty] | 32.10882 | 65.28186
16.51058 | 76.89725828 | [12 empty] | 32.11728 | 65.261175
16.51602 | 76.89725828 | [12 empty] | 32.12575 | 65.219805
16.52069 | 76.89036352 | [12 empty] | 32.13301 | 65.18533
16.52594 | 76.876574 | [12 empty] | 32.14148 | 65.15775
16.53127 | 76.876574 | [12 empty] | 32.14994 | 65.10259
16.53629 | 76.86278448 | [12 empty] | 32.1572 | 65.068115
16.54164 | 76.85588972 | [12 empty] | 32.16567 | 64.99227
16.5477 | 76.8421002 | [12 empty] | 32.17413 | 64.97848
16.55219 | 76.84899496 | [12 empty] | 32.18139 | 64.90953
16.55855 | 76.83520544 | [12 empty] | 32.18986 | 64.875055
16.56372 | 76.82141592 | [12 empty] | 32.19833 | 64.833685
16.5696 | 76.82141592 | [12 empty] | 32.20558 | 64.75784
16.57534 | 76.79383688 | [12 empty] | 32.21405 | 64.723365
16.57891 | 76.81452116 | [12 empty] | 32.22252 | 64.68889
16.58433 | 76.79383688 | [12 empty] | 32.22978 | 64.613045
16.58935 | 76.78004736 | [12 empty] | 32.23824 | 64.59236
16.59361 | 76.79383688 | [12 empty] | 32.24671 | 64.530305
16.5999 | 76.78004736 | [12 empty] | 32.25518 | 64.49583
16.60496 | 76.75936308 | [12 empty] | 32.26244 | 64.44067
16.60974 | 76.7386788 | [12 empty] | 32.2709 | 64.3993
16.61691 | 76.7386788 | [12 empty] | 32.27937 | 64.35793
16.62086 | 76.72488928 | [12 empty] | 32.28784 | 64.31656
16.62711 | 76.71799452 | [12 empty] | 32.29509 | 64.268295
16.63286 | 76.71109976 | [12 empty] | 32.30356 | 64.226925
16.63885 | 76.704205 | [12 empty] | 32.31203 | 64.16487
16.64415 | 76.69041548 | [12 empty] | 32.31929 | 64.116605
16.64948 | 76.67662596 | [12 empty] | 32.32775 | 64.05455
16.65445 | 76.67662596 | [12 empty] | 32.33622 | 64.020075
16.66154 | 76.6697312 | [12 empty] | 32.34469 | 63.978705
16.66567 | 76.64215216 | [12 empty] | 32.35316 | 63.91665
16.67128 | 76.64215216 | [12 empty] | 32.36041 | 63.840805
16.67604 | 76.6352574 | [12 empty] | 32.36888 | 63.771855
16.68044 | 76.64215216 | [12 empty] | 32.37735 | 63.72359
16.68676 | 76.6352574 | [12 empty] | 32.38461 | 63.661535
16.69164 | 76.6352574 | [12 empty] | 32.39307 | 63.606375
16.69654 | 76.60767836 | [12 empty] | 32.40154 | 63.551215
16.70257 | 76.6007836 | [12 empty] | 32.41001 | 63.509845
16.70714 | 76.58699408 | [12 empty] | 32.41726 | 63.46158
16.71344 | 76.58699408 | [12 empty] | 32.42573 | 63.40642
16.71901 | 76.57320456 | [12 empty] | 32.4342 | 63.33747
16.72348 | 76.57320456 | [12 empty] | 32.44267 | 63.289205
16.73029 | 76.57320456 | [12 empty] | 32.45113 | 63.247835
16.73577 | 76.5663098 | [12 empty] | 32.4596 | 63.206465
16.74009 | 76.55252028 | [12 empty] | 32.46807 | 63.165095
16.74684 | 76.54562552 | [12 empty] | 32.47533 | 63.10304
16.75225 | 76.53873076 | [12 empty] | 32.48379 | 63.082355
16.75771 | 76.52494124 | [12 empty] | 32.49226 | 63.00651
16.7638 | 76.52494124 | [12 empty] | 32.50073 | 62.944455
16.76917 | 76.52494124 | [12 empty] | 32.50919 | 62.89619
16.77417 | 76.4973622 | [12 empty] | 32.51766 | 62.806555
16.77964 | 76.48357268 | [12 empty] | 32.52492 | 62.73071
16.78453 | 76.49046744 | [12 empty] | 32.53339 | 62.668655
16.79088 | 76.46978316 | [12 empty] | 32.54185 | 62.599705
16.79523 | 76.44220412 | [12 empty] | 32.55032 | 62.530755
16.80143 | 76.45599364 | [12 empty] | 32.55879 | 62.4687
16.80803 | 76.43530936 | [12 empty] | 32.56726 | 62.392855
16.81297 | 76.4284146 | [12 empty] | 32.57572 | 62.34459
16.81892 | 76.4284146 | [12 empty] | 32.58419 | 62.268745
16.82449 | 76.40083556 | [12 empty] | 32.59266 | 62.17911
16.82864 | 76.38704604 | [12 empty] | 32.59991 | 62.13774
16.83392 | 76.38704604 | [12 empty] | 32.60838 | 62.075685
16.83909 | 76.37325652 | [12 empty] | 32.61685 | 62.034315
16.84464 | 76.37325652 | [12 empty] | 32.62532 | 61.97226
16.85049 | 76.36636176 | [12 empty] | 32.63378 | 61.90331
16.85487 | 76.35257224 | [12 empty] | 32.64225 | 61.83436
16.86037 | 76.359467 | [12 empty] | 32.65072 | 61.772305
16.86668 | 76.33878272 | [12 empty] | 32.65918 | 61.703355
16.87153 | 76.3249932 | [12 empty] | 32.66765 | 61.66888
16.87803 | 76.33878272 | [12 empty] | 32.67612 | 61.58614
16.88287 | 76.31809844 | [12 empty] | 32.68338 | 61.48961
16.88814 | 76.31809844 | [12 empty] | 32.69184 | 61.43445
16.89458 | 76.30430892 | [12 empty] | 32.70031 | 61.35171
16.89954 | 76.29741416 | [12 empty] | 32.70757 | 61.289655
16.90409 | 76.28362464 | [12 empty] | 32.71604 | 61.21381
16.90974 | 76.27672988 | [12 empty] | 32.7245 | 61.151755
16.91411 | 76.26983512 | [12 empty] | 32.73297 | 61.069015
16.91963 | 76.26294036 | [12 empty] | 32.74144 | 60.986275
16.92387 | 76.2560456 | [12 empty] | 32.7499 | 60.917325
16.92977 | 76.2560456 | [12 empty] | 32.75716 | 60.820795
16.93571 | 76.24225608 | [12 empty] | 32.76563 | 60.779425
16.94037 | 76.24225608 | [12 empty] | 32.77289 | 60.682895
16.94602 | 76.24225608 | [12 empty] | 32.78135 | 60.613945
16.95192 | 76.22846656 | [12 empty] | 32.78982 | 60.51052
16.95602 | 76.22846656 | [12 empty] | 32.79708 | 60.434675
16.96212 | 76.23536132 | [12 empty] | 32.80555 | 60.33125
16.96785 | 76.20778228 | [12 empty] | 32.8128 | 60.214035
16.97297 | 76.20778228 | [12 empty] | 32.82127 | 60.131295
16.97917 | 76.21467704 | [12 empty] | 32.82974 | 60.020975
16.98365 | 76.20088752 | [12 empty] | 32.837 | 59.91755
16.98951 | 76.18020324 | [12 empty] | 32.84546 | 59.77965
16.99546 | 76.16641372 | [12 empty] | 32.85393 | 59.690015
17.00086 | 76.1526242 | [12 empty] | 32.86119 | 59.58659
17.00702 | 76.16641372 | [12 empty] | 32.86966 | 59.4349
17.01269 | 76.12504516 | [12 empty] | 32.87812 | 59.331475
17.01743 | 76.11125564 | [12 empty] | 32.88538 | 59.207365
17.02412 | 76.12504516 | [12 empty] | 32.89385 | 59.110835
17.03022 | 76.11125564 | [12 empty] | 32.9011 | 58.986725
17.03485 | 76.11125564 | [12 empty] | 32.90957 | 58.86951
17.04148 | 76.09057136 | [12 empty] | 32.91804 | 58.752295
17.04485 | 76.07678184 | [12 empty] | 32.9253 | 58.628185
17.05066 | 76.09057136 | [12 empty] | 32.93376 | 58.51097
17.05587 | 76.06988708 | [12 empty] | 32.94223 | 58.407545
17.06192 | 76.06299232 | [12 empty] | 32.94949 | 58.297225
17.06778 | 76.05609756 | [12 empty] | 32.95796 | 58.15243
17.07235 | 76.02851852 | [12 empty] | 32.96642 | 58.035215
17.0779 | 76.04230804 | [12 empty] | 32.97489 | 57.89042
17.08375 | 76.02851852 | [12 empty] | 32.98215 | 57.76631
17.0891 | 76.02162376 | [12 empty] | 32.99182 | 57.621515
17.09453 | 76.00783424 | [12 empty] | 33.00029 | 57.442245
17.09968 | 76.00093948 | [12 empty] | 33.00876 | 57.31124
17.10587 | 75.98714996 | [12 empty] | 33.01602 | 57.152655
17.1123 | 75.98714996 | [12 empty] | 33.02448 | 57.02165
17.11633 | 75.97336044 | [12 empty] | 33.03295 | 56.85617
17.12188 | 75.97336044 | [12 empty] | 33.04021 | 56.697585
17.12834 | 75.95267616 | [12 empty] | 33.04868 | 56.539
17.13393 | 75.95957092 | [12 empty] | 33.05714 | 56.380415
17.13994 | 75.92509712 | [12 empty] | 33.0644 | 56.22183
17.1458 | 75.93888664 | [12 empty] | 33.07287 | 56.090825
17.15008 | 75.92509712 | [12 empty] | 33.08134 | 55.966715
17.15609 | 75.93888664 | [12 empty] | 33.08859 | 55.80813
17.16123 | 75.91820236 | [12 empty] | 33.09706 | 55.65644
17.16519 | 75.91820236 | [12 empty] | 33.10553 | 55.50475
17.17198 | 75.9113076 | [12 empty] | 33.11399 | 55.35306
17.17645 | 75.91820236 | [12 empty] | 33.12246 | 55.180685
17.18172 | 75.8768338 | [12 empty] | 33.12972 | 54.99452
17.18679 | 75.88372856 | [12 empty] | 33.13819 | 54.84283
17.19208 | 75.8768338 | [12 empty] | 33.14665 | 54.66356
17.19851 | 75.86993904 | [12 empty] | 33.15512 | 54.52566
17.20369 | 75.86993904 | [12 empty] | 33.16238 | 54.353285
17.20977 | 75.85614952 | [12 empty] | 33.17085 | 54.174015
17.21592 | 75.84925476 | [12 empty] | 33.17931 | 54.008535
17.22055 | 75.84925476 | [12 empty] | 33.18778 | 53.79479
17.22563 | 75.83546524 | [12 empty] | 33.19625 | 53.6431
17.23146 | 75.8078862 | [12 empty] | 33.20471 | 53.456935
17.23657 | 75.81478096 | [12 empty] | 33.21197 | 53.28456
17.24267 | 75.79409668 | [12 empty] | 33.22044 | 53.0915
17.24726 | 75.78720192 | [12 empty] | 33.22891 | 52.891545
17.25295 | 75.79409668 | [12 empty] | 33.23737 | 52.712275
17.25972 | 75.78030716 | [12 empty] | 33.24584 | 52.505425
17.26475 | 75.75962288 | [12 empty] | 33.2531 | 52.284785
17.27072 | 75.78030716 | [12 empty] | 33.26278 | 52.11241
17.27659 | 75.7389386 | [12 empty] | 33.27003 | 51.884875
17.28013 | 75.76651764 | [12 empty] | 33.2785 | 51.622865
17.2873 | 75.75272812 | [12 empty] | 33.28697 | 51.42291
17.2926 | 75.74583336 | [12 empty] | 33.29543 | 51.181585
17.29773 | 75.72514908 | [12 empty] | 33.3039 | 50.947155
17.30404 | 75.72514908 | [12 empty] | 33.31237 | 50.698935
17.30921 | 75.71825432 | [12 empty] | 33.32084 | 50.478295
17.31423 | 75.7044648 | [12 empty] | 33.3293 | 50.257655
17.32029 | 75.69757004 | [12 empty] | 33.33656 | 50.023225
17.32571 | 75.69757004 | [12 empty] | 33.34503 | 49.788795
17.33154 | 75.68378052 | [12 empty] | 33.3535 | 49.554365
17.33743 | 75.68378052 | [12 empty] | 33.36196 | 49.35441
17.34239 | 75.669991 | [12 empty] | 33.37043 | 49.154455
17.34895 | 75.65620148 | [12 empty] | 33.37769 | 48.933815
17.35313 | 75.64241196 | [12 empty] | 33.38615 | 48.699385
17.35815 | 75.6355172 | [12 empty] | 33.39462 | 48.5408
17.36415 | 75.62862244 | [12 empty] | 33.40309 | 48.313265
17.3685 | 75.62172768 | [12 empty] | 33.41156 | 48.147785
17.3745 | 75.62172768 | [12 empty] | 33.41881 | 47.96162
17.37961 | 75.6010434 | [12 empty] | 33.42728 | 47.803035
17.38477 | 75.58035912 | [12 empty] | 33.43575 | 47.63066
17.39156 | 75.58035912 | [12 empty] | 33.44301 | 47.47897
17.39609 | 75.55967484 | [12 empty] | 33.45147 | 47.28591
17.40145 | 75.55967484 | [12 empty] | 33.45994 | 47.141115
17.40776 | 75.54588532 | [12 empty] | 33.4672 | 46.96874
17.41157 | 75.54588532 | [12 empty] | 33.47567 | 46.837735
17.41803 | 75.54588532 | [12 empty] | 33.48292 | 46.66536
17.42349 | 75.52520104 | [12 empty] | 33.49139 | 46.48609
17.42791 | 75.51830628 | [12 empty] | 33.49986 | 46.341295
17.4351 | 75.51141152 | [12 empty] | 33.50711 | 46.203395
17.43986 | 75.50451676 | [12 empty] | 33.51558 | 46.04481
17.44581 | 75.51830628 | [12 empty] | 33.52284 | 45.9207
17.45227 | 75.50451676 | [12 empty] | 33.53131 | 45.75522
17.45727 | 75.50451676 | [12 empty] | 33.53856 | 45.61732
17.46301 | 75.48383248 | [12 empty] | 33.54703 | 45.47942
17.4688 | 75.47693772 | [12 empty] | 33.5555 | 45.348415
17.4746 | 75.47693772 | [12 empty] | 33.56276 | 45.210515
17.48006 | 75.4631482 | [12 empty] | 33.57122 | 45.058825
17.48537 | 75.4631482 | [12 empty] | 33.57969 | 44.92782
17.49188 | 75.47004296 | [12 empty] | 33.58695 | 44.796815
17.49747 | 75.44935868 | [12 empty] | 33.59542 | 44.65202
17.50222 | 75.45625344 | [12 empty] | 33.60267 | 44.521015
17.50818 | 75.4286744 | [12 empty] | 33.61114 | 44.383115
17.51482 | 75.44246392 | [12 empty] | 33.61961 | 44.231425
17.51944 | 75.43556916 | [12 empty] | 33.62687 | 44.08663
17.52569 | 75.42177964 | [12 empty] | 33.63533 | 43.94873
17.5309 | 75.42177964 | [12 empty] | 33.6438 | 43.803935
17.53621 | 75.40109536 | [12 empty] | 33.65106 | 43.666035
17.54366 | 75.40109536 | [12 empty] | 33.65952 | 43.514345
17.54946 | 75.40799012 | [12 empty] | 33.66799 | 43.35576
17.55717 | 75.3942006 | [12 empty] | 33.67525 | 43.210965
17.56071 | 75.38041108 | [12 empty] | 33.68372 | 43.073065
17.56515 | 75.3597268 | [12 empty] | 33.69218 | 42.90069
17.57014 | 75.35283204 | [12 empty] | 33.69944 | 42.755895
17.57443 | 75.33214776 | [12 empty] | 33.70791 | 42.562835
17.57911 | 75.34593728 | [12 empty] | 33.71638 | 42.438725
17.58502 | 75.35283204 | [12 empty] | 33.72363 | 42.28014
17.58905 | 75.33214776 | [12 empty] | 33.7321 | 42.107765
17.5942 | 75.33214776 | [12 empty] | 33.74057 | 41.928495
17.60021 | 75.31146348 | [12 empty] | 33.74783 | 41.76991
17.60423 | 75.2907792 | [12 empty] | 33.75629 | 41.54927
17.61103 | 75.2907792 | [12 empty] | 33.76476 | 41.376895
17.61597 | 75.2907792 | [12 empty] | 33.77202 | 41.16315
17.62204 | 75.24941064 | [12 empty] | 33.78048 | 40.9563
17.62914 | 75.26320016 | [12 empty] | 33.78895 | 40.701185
17.63394 | 75.24941064 | [12 empty] | 33.79621 | 40.494335
17.64026 | 75.2563054 | [12 empty] | 33.80468 | 40.246115
17.64577 | 75.24251588 | [12 empty] | 33.81314 | 39.997895
17.65051 | 75.2218316 | [12 empty] | 33.8204 | 39.763465
17.65667 | 75.21493684 | [12 empty] | 33.82887 | 39.48077
17.66109 | 75.20804208 | [12 empty] | 33.83734 | 39.198075
17.66511 | 75.1873578 | [12 empty] | 33.84459 | 38.908485
17.67205 | 75.17356828 | [12 empty] | 33.85306 | 38.59821
17.67658 | 75.17356828 | [12 empty] | 33.86153 | 38.274145
17.68206 | 75.16667352 | [12 empty] | 33.86999 | 37.95008
17.68737 | 75.152884 | [12 empty] | 33.87725 | 37.584645
17.69247 | 75.15977876 | [12 empty] | 33.88572 | 37.212315
17.69877 | 75.13219972 | [12 empty] | 33.89419 | 36.84688
17.70391 | 75.13219972 | [12 empty] | 33.90144 | 36.481445
17.70896 | 75.12530496 | [12 empty] | 33.90991 | 36.10222
17.71571 | 75.10462068 | [12 empty] | 33.91838 | 35.750575
17.72082 | 75.09772592 | [12 empty] | 33.92685 | 35.405825
17.72681 | 75.10462068 | [12 empty] | 33.93531 | 35.05418
17.73233 | 75.07014688 | [12 empty] | 33.94378 | 34.702535
17.73643 | 75.07704164 | [12 empty] | 33.95104 | 34.357785
17.74232 | 75.07704164 | [12 empty] | 33.95951 | 34.04751
17.74743 | 75.07704164 | [12 empty] | 33.96797 | 33.723445
17.75333 | 75.05635736 | [12 empty] | 33.97644 | 33.420065
17.75941 | 75.03567308 | [12 empty] | 33.98491 | 33.130475
17.76389 | 75.04256784 | [12 empty] | 33.99337 | 32.8202
17.76944 | 75.04256784 | [12 empty] | 34.00184 | 32.523715
17.77614 | 75.02188356 | [12 empty] | 34.01031 | 32.206545
17.78006 | 75.02188356 | [12 empty] | 34.01878 | 31.91006
17.78696 | 75.00809404 | [12 empty] | 34.02724 | 31.641155
17.79256 | 75.00119928 | [12 empty] | 34.03571 | 31.365355
17.79703 | 75.00119928 | [12 empty] | 34.04418 | 31.089555
17.804 | 75.00119928 | [12 empty] | 34.05144 | 30.799965
17.80878 | 74.98740976 | [12 empty] | 34.06111 | 30.48969
17.81386 | 74.980515 | [12 empty] | 34.06958 | 30.179415
17.81986 | 74.96672548 | [12 empty] | 34.07684 | 29.876035
17.82475 | 74.95983072 | [12 empty] | 34.0853 | 29.57955
17.83119 | 74.97362024 | [12 empty] | 34.09377 | 29.255485
17.83587 | 74.95983072 | [12 empty] | 34.10224 | 28.94521
17.84163 | 74.93914644 | [12 empty] | 34.11071 | 28.60046
17.84759 | 74.95293596 | [12 empty] | 34.11796 | 28.248815
17.85237 | 74.92535692 | [12 empty] | 34.12643 | 27.91096
17.8579 | 74.92535692 | [12 empty] | 34.13369 | 27.559315
17.86324 | 74.91846216 | [12 empty] | 34.14336 | 27.214565
17.86811 | 74.89088312 | [12 empty] | 34.15062 | 26.84913
17.87387 | 74.90467264 | [12 empty] | 34.15909 | 26.4768
17.87854 | 74.88398836 | [12 empty] | 34.16756 | 26.11826
17.88465 | 74.8770936 | [12 empty] | 34.17481 | 25.697665
17.89134 | 74.86330408 | [12 empty] | 34.18328 | 25.325335
17.89617 | 74.86330408 | [12 empty] | 34.19175 | 24.89095
17.90083 | 74.8426198 | [12 empty] | 34.19901 | 24.44967
17.90659 | 74.82883028 | [12 empty] | 34.20747 | 23.9946
17.91109 | 74.82883028 | [12 empty] | 34.21594 | 23.560215
17.918 | 74.81504076 | [12 empty] | 34.22441 | 23.08446
17.92367 | 74.808146 | [12 empty] | 34.23167 | 22.64318
17.92864 | 74.79435648 | [12 empty] | 34.24013 | 22.153635
17.93501 | 74.78056696 | [12 empty] | 34.2486 | 21.70546
17.94 | 74.75988268 | [12 empty] | 34.25586 | 21.257285
17.94605 | 74.78056696 | [12 empty] | 34.26432 | 20.80911
17.95182 | 74.75988268 | [12 empty] | 34.27158 | 20.388515
17.95675 | 74.74609316 | [12 empty] | 34.28005 | 20.002395
17.96306 | 74.75298792 | [12 empty] | 34.28852 | 19.63696
17.96856 | 74.74609316 | [12 empty] | 34.29577 | 19.306
17.97363 | 74.73230364 | [12 empty] | 34.30424 | 18.97504
17.98011 | 74.71851412 | [12 empty] | 34.31271 | 18.64408
17.98484 | 74.71851412 | [12 empty] | 34.31997 | 18.31312
17.99065 | 74.69093508 | [12 empty] | 34.32843 | 18.002845
17.99638 | 74.69093508 | [12 empty] | 34.33569 | 17.70636
18.00035 | 74.68404032 | [12 empty] | 34.34416 | 17.41677
18.00693 | 74.67714556 | [12 empty] | 34.35263 | 17.134075
18.01285 | 74.6702508 | [12 empty] | 34.36109 | 16.872065
18.01893 | 74.64956652 | [12 empty] | 34.36835 | 16.58937
18.02465 | 74.65646128 | [12 empty] | 34.37682 | 16.348045
18.02956 | 74.64267176 | [12 empty] | 34.38528 | 16.099825
18.03522 | 74.64267176 | [12 empty] | 34.39254 | 15.865395
18.04089 | 74.62888224 | [12 empty] | 34.40101 | 15.63786
18.04551 | 74.62888224 | [12 empty] | 34.40948 | 15.41722
18.05193 | 74.62888224 | [12 empty] | 34.41794 | 15.169
18.05773 | 74.60819796 | [12 empty] | 34.4252 | 14.93457
18.06168 | 74.6013032 | [12 empty] | 34.43367 | 14.665665
18.06848 | 74.60819796 | [12 empty] | 34.44214 | 14.45192
18.07385 | 74.59440844 | [12 empty] | 34.44939 | 14.224385
18.07911 | 74.58061892 | [12 empty] | 34.45786 | 14.01064
18.08478 | 74.5668294 | [12 empty] | 34.46633 | 13.77621
18.09017 | 74.58751368 | [12 empty] | 34.47359 | 13.56936
18.09628 | 74.55993464 | [12 empty] | 34.48205 | 13.3763
18.10229 | 74.55303988 | [12 empty] | 34.49052 | 13.162555
18.10725 | 74.53925036 | [12 empty] | 34.49778 | 12.941915
18.11307 | 74.5323556 | [12 empty] | 34.50624 | 12.75575
18.11865 | 74.52546084 | [12 empty] | 34.51471 | 12.50753
18.12426 | 74.4978818 | [12 empty] | 34.52318 | 12.279995
18.1302 | 74.4978818 | [12 empty] | 34.53044 | 12.031775
18.13502 | 74.48409228 | [12 empty] | 34.53528 | 11.90077
18.14133 | 74.463408
18.14711 | 74.463408
18.15246 | 74.463408
18.15811 | 74.44272372
18.16256 | 74.44272372
18.16855 | 74.42203944
18.17462 | 74.4289342
18.17933 | 74.41514468
18.18641 | 74.40135516
18.19126 | 74.40135516
18.19565 | 74.37377612
18.20239 | 74.37377612
18.2076 | 74.38067088
18.21261 | 74.37377612
18.21804 | 74.3599866
18.22387 | 74.33240756
18.22988 | 74.3255128
18.23565 | 74.31861804
18.2406 | 74.33930232
18.24768 | 74.33240756
18.25319 | 74.30482852
18.259 | 74.28414424
18.26481 | 74.27724948
18.26929 | 74.27035472
18.27512 | 74.26345996
18.28144 | 74.24277568
18.2861 | 74.2220914
18.29252 | 74.2220914
18.29792 | 74.2220914
18.30288 | 74.21519664
18.30853 | 74.19451236
18.31417 | 74.1876176
18.31955 | 74.16693332
18.32628 | 74.17382808
18.32998 | 74.16693332
18.33636 | 74.16693332
18.3425 | 74.12556476
18.34756 | 74.11867
18.35289 | 74.13935428
18.35923 | 74.13245952
18.36421 | 74.13935428
18.37028 | 74.11867
18.37476 | 74.11867
18.38089 | 74.10488048
18.38656 | 74.10488048
18.3922 | 74.0841962
18.39914 | 74.07730144
18.4048 | 74.07730144
18.41022 | 74.07040668
18.41646 | 74.05661716
18.42194 | 74.02903812
18.42684 | 74.02903812
18.43304 | 73.99456432
18.43792 | 73.9807748
18.44466 | 73.97388004
18.45007 | 73.97388004
18.4555 | 73.96009052
18.46225 | 73.97388004
18.46659 | 73.96698528
18.47271 | 73.946301
18.47821 | 73.96009052
18.48201 | 73.93940624
18.4881 | 73.90493244
18.4943 | 73.91872196
18.49933 | 73.90493244
18.50689 | 73.9118272
18.51146 | 73.90493244
18.51789 | 73.90493244
18.52453 | 73.89114292
18.53009 | 73.88424816
18.53552 | 73.86356388
18.54013 | 73.8428796
18.5455 | 73.84977436
18.55313 | 73.82909008
18.5582 | 73.82219532
18.56357 | 73.81530056
18.56966 | 73.76014248
18.57445 | 73.78082676
18.58063 | 73.78082676
18.58575 | 73.74635296
18.59088 | 73.74635296
18.59793 | 73.73256344
18.60252 | 73.72566868
18.60936 | 73.73256344
18.61636 | 73.7049844
18.62004 | 73.69119488
18.62638 | 73.69808964
18.63261 | 73.69808964
18.63846 | 73.68430012
18.64448 | 73.6705106
18.64968 | 73.64982632
18.65603 | 73.64293156
18.66247 | 73.64982632
18.66691 | 73.6360368
18.67346 | 73.62224728
18.67953 | 73.60845776
18.68431 | 73.61535252
18.69181 | 73.61535252
18.69728 | 73.58777348
18.70259 | 73.58777348
18.70888 | 73.58777348
18.7139 | 73.59466824
18.71932 | 73.58087872
18.72443 | 73.58087872
18.72863 | 73.54640492
18.7347 | 73.55329968
18.73984 | 73.52572064
18.7456 | 73.52572064
18.75262 | 73.51882588
18.75582 | 73.51882588
18.761 | 73.48435208
18.76735 | 73.47745732
18.77249 | 73.47056256
18.77896 | 73.4636678
18.78462 | 73.45677304
18.79079 | 73.42229924
18.79721 | 73.40850972
18.80206 | 73.40850972
18.80865 | 73.38093068
18.814 | 73.3947202
18.81854 | 73.38782544
18.82497 | 73.37403592
18.83028 | 73.36714116
18.83542 | 73.3602464
18.84253 | 73.35335164
18.84805 | 73.31887784
18.8549 | 73.3257726
18.86143 | 73.31887784
18.86662 | 73.31198308
18.87346 | 73.29819356
18.87836 | 73.29819356
18.88367 | 73.26371976
18.89014 | 73.24993024
18.89493 | 73.24303548
18.90021 | 73.22924596
18.90614 | 73.20856168
18.91092 | 73.21545644
18.91721 | 73.19477216
18.92303 | 73.18098264
18.92807 | 73.18098264
18.93411 | 73.16029836
18.938 | 73.16029836
18.94327 | 73.1534036
18.95009 | 73.13271932
18.95468 | 73.13961408
18.96049 | 73.12582456
18.96554 | 73.10514028
18.9705 | 73.11203504
18.97703 | 73.10514028
18.98119 | 73.09135076
18.98699 | 73.084456
18.9937 | 73.06377172
18.9979 | 73.0499822
19.00461 | 73.06377172
19.00937 | 73.03619268
19.01499 | 73.02240316
19.0225 | 73.00171888
19.0266 | 73.00171888
19.03224 | 73.00171888
19.03852 | 72.98792936
19.04309 | 72.9810346
19.0505 | 72.96035032
19.0559 | 72.96724508
19.06119 | 72.95345556
19.06773 | 72.9465608
19.07224 | 72.912087
19.07862 | 72.912087
19.08523 | 72.88450796
19.08967 | 72.88450796
19.09676 | 72.87071844
19.10214 | 72.87071844
19.10832 | 72.85692892
19.11511 | 72.85692892
19.12045 | 72.82245512
19.12648 | 72.83624464
19.13217 | 72.81556036
19.13718 | 72.81556036
19.14317 | 72.8086656
19.14859 | 72.80177084
19.15402 | 72.75350752
19.16079 | 72.75350752
19.16627 | 72.75350752
19.17188 | 72.71213896
19.17873 | 72.72592848
19.18374 | 72.71213896
19.19018 | 72.69834944
19.19588 | 72.6707704
19.20034 | 72.64319136
19.20712 | 72.65008612
19.21197 | 72.62940184
19.21743 | 72.6362966
19.22432 | 72.60871756
19.22918 | 72.58113852
19.23586 | 72.58803328
19.24191 | 72.57424376
19.24745 | 72.53976996
19.25526 | 72.52598044
19.26094 | 72.52598044
19.26702 | 72.51908568
19.27422 | 72.50529616
19.27944 | 72.47771712
19.28625 | 72.48461188
19.29232 | 72.48461188
19.29654 | 72.4639276
19.30257 | 72.45013808
19.3078 | 72.44324332
19.31318 | 72.44324332
19.3192 | 72.44324332
19.32308 | 72.42255904
19.33013 | 72.39498
19.3362 | 72.38808524
19.34125 | 72.38119048
19.34808 | 72.36740096
19.35337 | 72.3605062
19.35889 | 72.33982192
19.36655 | 72.3260324
19.37223 | 72.34671668
19.37846 | 72.33292716
19.38381 | 72.31224288
19.38871 | 72.30534812
19.39526 | 72.30534812
19.4024 | 72.29845336
19.40748 | 72.2915586
19.41433 | 72.2915586
19.41928 | 72.27087432
19.42596 | 72.2570848
19.43227 | 72.25019004
19.43746 | 72.222611
19.44488 | 72.21571624
19.45025 | 72.20192672
19.45583 | 72.18124244
19.46162 | 72.1881372
19.46657 | 72.17434768
19.47222 | 72.16055816
19.4781 | 72.13987388
19.48208 | 72.13297912
19.48874 | 72.12608436
19.49291 | 72.11229484
19.4976 | 72.09161056
19.50432 | 72.07092628
19.50913 | 72.06403152
19.5154 | 72.050242
19.52117 | 72.04334724
19.52706 | 72.02266296
19.53407 | 72.00197868
19.53962 | 71.99508392
19.54451 | 71.9812944
19.55099 | 71.96061012
19.55597 | 71.96061012
19.56219 | 71.93992584
19.56769 | 71.9468206
19.57248 | 71.91924156
19.57865 | 71.9123468
19.58423 | 71.90545204
19.58938 | 71.89855728
19.59556 | 71.91924156
19.60152 | 71.89166252
19.60757 | 71.90545204
19.61452 | 71.89166252
19.61916 | 71.88476776
19.625 | 71.86408348
19.63074 | 71.8433992
19.63538 | 71.8433992
19.64193 | 71.82271492
19.64696 | 71.8089254
19.65253 | 71.78824112
19.65722 | 71.78134636
19.66327 | 71.78134636
19.66988 | 71.74687256
19.67592 | 71.7399778
19.68082 | 71.73308304
19.6871 | 71.71929352
19.69245 | 71.71929352
19.69812 | 71.68481972
19.70479 | 71.65724068
19.70891 | 71.67792496
19.71596 | 71.65034592
19.72169 | 71.62276688
19.7282 | 71.62276688
19.73452 | 71.6020826
19.73901 | 71.58829308
19.74443 | 71.58139832
19.75082 | 71.56071404
19.75537 | 71.55381928
19.7618 | 71.54692452
19.7688 | 71.533135
19.77364 | 71.51934548
19.78092 | 71.50555596
19.78631 | 71.49176644
19.79155 | 71.47797692
19.79718 | 71.47108216
19.80365 | 71.44350312
19.80964 | 71.42281884
19.8155 | 71.42281884
19.81972 | 71.40902932
19.82715 | 71.38834504
19.83258 | 71.37455552
19.83886 | 71.37455552
19.84502 | 71.35387124
19.84966 | 71.34008172
19.85681 | 71.31939744
19.86324 | 71.31250268
19.86909 | 71.2918184
19.87617 | 71.27802888
19.88168 | 71.28492364
19.88755 | 71.27113412
19.89402 | 71.23666032
19.89804 | 71.2228708
19.9053 | 71.2228708
19.91057 | 71.19529176
19.91509 | 71.20218652
19.92223 | 71.16771272
19.927 | 71.14013368
19.93339 | 71.13323892
19.93893 | 71.14013368
19.94479 | 71.10565988
19.95103 | 71.10565988
19.95787 | 71.07808084
19.96297 | 71.07118608
19.96985 | 71.05739656
19.97585 | 71.04360704
19.98107 | 71.03671228
19.98893 | 71.00913324
19.99361 | 71.02981752
20.00026 | 70.99534372
20.00684 | 70.98844896
20.01197 | 70.97465944
20.01803 | 70.95397516
20.02414 | 70.95397516
20.02529 | 70.93329088
20.03002 | 70.90571184
20.03356 | 70.88502756
20.0371 | 70.8781328
20.04183 | 70.86434328
20.04655 | 70.85055376
20.0501 | 70.83676424
20.05364 | 70.81607996
20.05836 | 70.81607996
20.06216 | 70.79539568
20.06663 | 70.78160616
20.07018 | 70.76092188
20.0749 | 70.75402712
20.07844 | 70.7402376
20.08199 | 70.71265856
20.08671 | 70.7057638
20.09025 | 70.69197428
20.09498 | 70.67818476
20.09852 | 70.65750048
20.10325 | 70.62302668
20.10679 | 70.61613192
20.11059 | 70.6023424
20.11506 | 70.58165812
20.1186 | 70.54718432
20.12215 | 70.56097384
20.12687 | 70.54718432
20.13041 | 70.51271052
20.13514 | 70.51960528
20.13868 | 70.498921
20.14223 | 70.48513148
20.14577 | 70.4644472
20.15049 | 70.45065768
20.15404 | 70.4299734
20.1583 | 70.40928912
20.16231 | 70.42307864
20.16585 | 70.38171008
20.17057 | 70.38860484
20.17412 | 70.35413104
20.17884 | 70.35413104
20.18238 | 70.326552
20.18593 | 70.29897296
20.19065 | 70.30586772
20.1942 | 70.26449916
20.19774 | 70.28518344
20.20246 | 70.27139392
20.20626 | 70.2231306
20.20955 | 70.23002536
20.21309 | 70.23002536
20.21782 | 70.23002536
20.22136 | 70.14728824
20.22609 | 70.10591968
20.22963 | 70.07144588
20.23317 | 70.1197092
20.23672 | 70.10591968
20.24144 | 70.06455112
20.24499 | 70.06455112
20.24971 | 70.0507616
20.25361 | 70.03697208
20.2568 | 70.03697208
20.26034 | 70.0162878
20.26507 | 70.00939304
20.26861 | 69.98870876
20.27333 | 69.96112972
20.27688 | 69.93355068
20.28042 | 69.9128664
20.28396 | 69.83012928
20.28869 | 69.85081356
20.29223 | 69.85081356
20.29577 | 69.81633976
20.29968 | 69.78186596
20.30404 | 69.74739216
20.30759 | 69.73360264
20.31113 | 69.7404974
20.31585 | 69.78876072
20.3194 | 69.76118168
20.32412 | 69.69223408
20.32767 | 69.73360264
20.33121 | 69.7060236
20.33475 | 69.69912884
20.33948 | 69.65086552
20.34302 | 69.61639172
20.34692 | 69.62328648
20.35129 | 69.58191792
20.35483 | 69.54744412
20.35838 | 69.5336546
20.3631 | 69.5336546
20.36664 | 69.51986508
20.37019 | 69.51297032
20.37373 | 69.48539128
20.37846 | 69.464707
20.382 | 69.45781224
20.38672 | 69.45781224
20.39027 | 69.4302332
20.39417 | 69.40265416
20.39853 | 69.40954892
20.40208 | 69.36818036
20.40562 | 69.3612856
20.41035 | 69.34060132
20.41389 | 69.33370656
20.41743 | 69.29923276
20.42216 | 69.292338
20.4257 | 69.292338
20.42924 | 69.25096944
20.43397 | 69.24407468
20.43751 | 69.23028516
20.44142 | 69.20270612
20.44578 | 69.16823232
20.44932 | 69.12686376
20.45405 | 69.10617948
20.45759 | 69.04412664
20.46114 | 69.04412664
20.46586 | 68.87175764
20.4694 | 68.7407572
20.47295 | 68.71317816
20.47767 | 68.775231
20.48122 | 68.74765196
20.48594 | 68.73386244
20.48984 | 68.74765196
20.49421 | 68.76144148
20.49775 | 68.72007292
20.50129 | 68.7062834
20.50484 | 68.72696768
20.50956 | 68.72696768
20.51311 | 68.7062834
20.51783 | 68.69249388
20.52137 | 68.7062834
20.52492 | 68.72007292
20.52964 | 68.66491484
20.53319 | 68.65112532
20.5375 | 68.64423056
20.54145 | 68.65802008
20.545 | 68.63044104
20.54972 | 68.61665152
20.55327 | 68.61665152
20.55681 | 68.58907248
20.56153 | 68.5683882
20.56508 | 68.5683882
20.5698 | 68.54770392
20.57335 | 68.51323012
20.57689 | 68.4994406
20.58161 | 68.4994406
20.58552 | 68.47875632
20.58988 | 68.47186156
20.59342 | 68.44428252
20.59815 | 68.43738776
20.60169 | 68.40291396
20.60524 | 68.38912444
20.60996 | 68.38222968
20.6135 | 68.3615454
20.61823 | 68.34086112
20.62177 | 68.32017684
20.6265 | 68.28570304
20.63004 | 68.26501876
20.63394 | 68.25122924
20.63831 | 68.23054496
20.64185 | 68.19607116
20.64658 | 68.1891764
20.65012 | 68.17538688
20.65484 | 68.16849212
20.65839 | 68.12712356
20.66193 | 68.09954452
20.66666 | 68.07886024
20.6702 | 68.07196548
20.67492 | 68.0512812
20.67847 | 68.00991264
20.68237 | 67.9823336
20.68674 | 67.95475456
20.69028 | 67.94096504
20.695 | 67.92028076
20.69855 | 67.89270172
20.70327 | 67.87201744
20.70682 | 67.8444384
20.71154 | 67.82375412
20.71508 | 67.78928032
20.71981 | 67.76170128
20.72335 | 67.72722748
20.72689 | 67.7065432
20.73121 | 67.6720694
20.73634 | 67.63070084
20.73989 | 67.6031218
20.74343 | 67.568648
20.74697 | 67.54796372
20.7517 | 67.51348992
20.75524 | 67.47901612
20.75997 | 67.45833184
20.76469 | 67.42385804
20.76823 | 67.396279
20.77178 | 67.36869996
20.7765 | 67.3273314
20.78041 | 67.29975236
20.78477 | 67.27217332
20.78831 | 67.25148904
20.79304 | 67.23080476
20.79658 | 67.19633096
20.80131 | 67.16875192
20.80485 | 67.14806764
20.80839 | 67.11359384
20.81312 | 67.06533052
20.81666 | 67.03775148
20.82021 | 67.02396196
20.82493 | 66.97569864
20.82883 | 66.93433008
20.83202 | 66.90675104
20.83674 | 66.85159296
20.84028 | 66.85159296
20.84501 | 66.79643488
20.84855 | 66.7757506
20.85328 | 66.72748728
20.85682 | 66.706803
20.86036 | 66.66543444
20.86509 | 66.61717112
20.86863 | 66.57580256
20.87218 | 66.51374972
20.87649 | 66.48617068
20.88044 | 66.45859164
20.88399 | 66.42411784
20.88871 | 66.36895976
20.89226 | 66.3275912
20.8958 | 66.28622264
20.90052 | 66.24485408
20.90407 | 66.21038028
20.90761 | 66.16211696
20.91234 | 66.10006412
20.91588 | 66.06559032
20.9206 | 66.03111652
20.92374 | 65.96906368
20.92769 | 65.9139056
20.93123 | 65.86564228
20.93596 | 65.83806324
20.9395 | 65.78979992
20.94423 | 65.72774708
20.94777 | 65.672589
20.95131 | 65.62432568
20.95486 | 65.56227284
20.9584 | 65.50711476
20.96312 | 65.45195668
20.96667 | 65.3967986
20.97057 | 65.35543004
20.97494 | 65.30716672
20.97848 | 65.24511388
20.98202 | 65.18306104
20.98675 | 65.12790296
20.99029 | 65.07274488
20.99383 | 65.03137632
20.99738 | 64.95553396
21.0021 | 64.8796916
21.00565 | 64.83832304
21.01037 | 64.76937544
21.01391 | 64.7073226
21.01782 | 64.64526976
21.021 | 64.57632216
21.02573 | 64.51426932
21.02927 | 64.44532172
21.03399 | 64.37637412
21.03754 | 64.31432128
21.04108 | 64.24537368
21.04462 | 64.18332084
21.04935 | 64.10747848
21.05289 | 64.03163612
21.05762 | 63.96958328
21.06116 | 63.8799514
21.06506 | 63.8110038
21.06825 | 63.73516144
21.07297 | 63.66621384
21.07651 | 63.59037148
21.08124 | 63.5007396
21.08478 | 63.42489724
21.08833 | 63.35594964
21.09187 | 63.27321252
21.09659 | 63.17668588
21.10014 | 63.10084352
21.10486 | 62.99052736
21.10841 | 62.92157976
21.11231 | 62.82505312
21.11549 | 62.742316
21.12022 | 62.64578936
21.12376 | 62.56305224
21.12849 | 62.45273608
21.13203 | 62.3631042
21.13557 | 62.28036708
21.13912 | 62.17005092
21.14384 | 62.08041904
21.14738 | 61.97699764
21.15211 | 61.880471
21.15565 | 61.75636532
21.15955 | 61.65983868
21.16392 | 61.54952252
21.16746 | 61.45299588
21.17101 | 61.34267972
21.17573 | 61.24615308
21.17927 | 61.12894216
21.18282 | 61.00483648
21.18754 | 60.90141508
21.19109 | 60.8117832
21.19463 | 60.68767752
21.19935 | 60.5704666
21.2029 | 60.46015044
21.20721 | 60.32915
21.21117 | 60.2257286
21.21471 | 60.10162292
21.21943 | 59.99130676
21.22298 | 59.8465168
21.2277 | 59.7430954
21.23125 | 59.63277924
21.23479 | 59.5017788
21.23833 | 59.37767312
21.24306 | 59.25356744
21.2466 | 59.122567
21.25133 | 58.99846132
21.25523 | 58.8812504
21.25959 | 58.7433552
21.26314 | 58.59856524
21.26668 | 58.47445956
21.2714 | 58.35035388
21.27495 | 58.20556392
21.27967 | 58.07456348
21.28322 | 57.93666828
21.28794 | 57.79877308
21.29148 | 57.65398312
21.29503 | 57.50919316
21.29975 | 57.3644032
21.30366 | 57.20582372
21.30802 | 57.07482328
21.31156 | 56.9162438
21.31629 | 56.75766432
21.31983 | 56.6059796
21.32338 | 56.45429488
21.3281 | 56.28192588
21.33164 | 56.1233464
21.33637 | 55.9509774
21.33991 | 55.79929268
21.34464 | 55.62002892
21.34818 | 55.45455468
21.35208 | 55.26839616
21.35645 | 55.11671144
21.35999 | 54.94434244
21.36472 | 54.7788682
21.36944 | 54.58581492
21.37298 | 54.41344592
21.37653 | 54.2272874
21.38125 | 54.04802364
21.38479 | 53.86875988
21.38952 | 53.6757066
21.39306 | 53.51023236
21.39661 | 53.31717908
21.40087 | 53.1241258
21.40487 | 52.92417776
21.40842 | 52.73112448
21.41314 | 52.52428168
21.41669 | 52.31054412
21.42141 | 52.1243856
21.42495 | 51.92443756
21.42968 | 51.71759476
21.43322 | 51.5038572
21.43795 | 51.29011964
21.44149 | 51.06948732
21.44621 | 50.83506548
21.45001 | 50.6075384
21.45448 | 50.38001132
21.45803 | 50.159379
21.46275 | 49.93874668
21.46629 | 49.69053532
21.46984 | 49.44232396
21.47456 | 49.1941126
21.47811 | 48.952796
21.48283 | 48.69079512
21.48637 | 48.44258376
21.4911 | 48.21505668
21.497 | 47.93237152
21.50127 | 47.68416016
21.50527 | 47.42905404
21.50882 | 47.1601584
21.51354 | 46.90505228
21.51708 | 46.62236712
21.52063 | 46.34657672
21.52535 | 46.09836536
21.5289 | 45.83636448
21.53244 | 45.56057408
21.53716 | 45.29167844
21.54071 | 45.03657232
21.54425 | 44.75388716
21.54851 | 44.48499152
21.55252 | 44.1954116
21.55724 | 43.94030548
21.56079 | 43.65072556
21.56433 | 43.38872468
21.56787 | 43.09914476
21.5726 | 42.82335436
21.57614 | 42.54756396
21.58087 | 42.25798404
21.58441 | 41.97529888
21.58795 | 41.69261372
21.59268 | 41.41682332
21.59648 | 41.14103292
21.60095 | 40.84455824
21.60449 | 40.54808356
21.60803 | 40.2653984
21.61158 | 39.96892372
21.61512 | 39.67244904
21.61984 | 39.35529008
21.62339 | 39.0588154
21.62811 | 38.76923548
21.63166 | 38.438287
21.6352 | 38.14181232
21.63874 | 37.82465336
21.643 | 37.50059964
21.64701 | 37.19033544
21.65173 | 36.88007124
21.65528 | 36.54912276
21.65882 | 36.24575332
21.66237 | 35.93548912
21.66709 | 35.61833016
21.67063 | 35.31496072
21.67536 | 35.01848604
21.6789 | 34.70132708
21.68244 | 34.41174716
21.68717 | 34.12216724
21.6903 | 33.82569256
21.69426 | 33.56369168
21.69898 | 33.25342748
21.70252 | 32.97074232
21.70607 | 32.69495192
21.70961 | 32.4398458
21.71434 | 32.17095016
21.71788 | 31.90894928
21.7226 | 31.65384316
21.72615 | 31.39184228
21.72969 | 31.14363092
21.73442 | 30.90920908
21.73755 | 30.67478724
21.7415 | 30.43347064
21.74623 | 30.18525928
21.74977 | 29.95083744
21.75331 | 29.70262608
21.75804 | 29.46820424
21.76158 | 29.2337824
21.76513 | 29.01315008
21.76985 | 28.73046492
21.77339 | 28.46156928
21.77694 | 28.22025268
21.78166 | 27.97204132
21.78556 | 27.72382996
21.78993 | 27.46182908
21.79347 | 27.234302
21.79702 | 26.99988016
21.80056 | 26.75856356
21.80528 | 26.50345744
21.80883 | 26.25524608
21.81355 | 26.027719
21.8171 | 25.7864024
21.82064 | 25.55198056
21.82536 | 25.31755872
21.82891 | 25.11071592
21.83281 | 24.87629408
21.83718 | 24.67634604
21.84072 | 24.4419242
21.84544 | 24.2350814
21.84899 | 24.0282386
21.85253 | 23.80760628
21.85607 | 23.60765824
21.8608 | 23.42839448
21.86434 | 23.21465692
21.86789 | 23.00781412
21.87261 | 22.82855036
21.87615 | 22.62170756
21.88047 | 22.44933856
21.88442 | 22.25628528
21.88915 | 22.07012676
21.89269 | 21.90465252
21.89623 | 21.72538876
21.90096 | 21.55301976
21.9045 | 21.36686124
21.90804 | 21.19449224
21.91277 | 21.029018
21.91631 | 20.856649
21.92104 | 20.69117476
21.92458 | 20.53259528
21.92848 | 20.36022628
21.93285 | 20.20854156
21.93639 | 20.04996208
21.94112 | 19.91896164
21.94466 | 19.7534874
21.9482 | 19.60869744
21.95293 | 19.46390748
21.95647 | 19.305328
21.96001 | 19.15364328
21.96474 | 19.02264284
21.96946 | 18.87785288
21.97301 | 18.74685244
21.97691 | 18.57448344
21.98009 | 18.45727252
21.98482 | 18.33316684
21.98836 | 18.19527164
21.99309 | 18.05048168
21.99663 | 17.926376
22.00136 | 17.79537556
22.0049 | 17.64369084
22.00844 | 17.52647992
22.01317 | 17.39547948
22.01671 | 17.27826856
22.02143 | 17.16105764
22.02534 | 17.04384672
22.0297 | 16.91974104
22.03325 | 16.78184584
22.03679 | 16.67842444
22.04151 | 16.56810828
22.04506 | 16.46468688
22.04978 | 16.34747596
22.05333 | 16.23026504
22.05805 | 16.1337384
22.06159 | 16.01652748
22.06514 | 15.9268956
22.06986 | 15.79589516
22.07376 | 15.69247376
22.07813 | 15.57526284
22.08285 | 15.48563096
22.0864 | 15.36152528
22.08994 | 15.27878816
22.09348 | 15.16157724
22.09821 | 15.05815584
22.10293 | 14.94783968
22.10648 | 14.86510256
22.1112 | 14.7547864
22.11475 | 14.64447024
22.11829 | 14.5479436
22.12337 | 14.43073268
22.12656 | 14.32731128
22.13128 | 14.26525844
22.13482 | 14.14804752
22.13955 | 14.05152088
22.14427 | 13.94809948
22.14782 | 13.83088856
22.15254 | 13.74125668
22.15609 | 13.6516248
22.15963 | 13.54130864
22.16435 | 13.43099248
22.1679 | 13.33446584
22.17221 | 13.22414968
22.17617 | 13.12762304
22.18089 | 13.0310964
22.18443 | 12.90699072
22.18798 | 12.81735884
22.1927 | 12.7208322
22.19624 | 12.60362128
22.20097 | 12.52088416
22.20451 | 12.410568
22.20924 | 12.29335708
22.21278 | 12.21751472
22.21751 | 12.10719856
22.22064 | 12.01756668
22.22459 | 11.90725052
22.22932 | 11.79693436
22.23286 | 11.73488152
22.23758 | 11.62456536
22.24113 | 11.5142492
22.24467 | 11.43840684
22.24822 | 11.3418802
22.25294 | 11.2384588
22.25648 | 11.16261644
22.26121 | 11.0660898
22.26475 | 10.97645792
22.26865 | 10.87993128
22.27184 | 10.81098368
22.27656 | 10.71445704
22.28011 | 10.6179304
22.28483 | 10.54208804
22.28837 | 10.45935092
22.29192 | 10.35592952
22.29664 | 10.28008716
22.30019 | 10.21113956
22.30373 | 10.09392864
22.30845 | 10.03877056
22.312 | 9.9629282
22.3159 | 9.8595068
22.32027 | 9.79745396
22.32381 | 9.7216116
22.32735 | 9.62508496
22.33208 | 9.54234784
22.33562 | 9.46650548
22.33916 | 9.40445264