## 800 mm per min - 0 s
Deposition of layer n | Average temperature at the center of layer 1, °C | Average temperature at the center of layer 8, °C | Average temperature at the center of layer 13, °C | Average temperature at the center of layer 18, °C
4 | 581.8688
5 | 613.2774
6 | 644.05102
7 | 652.64687
8 | 683.92755
9 | 684.99166
10 | 702.84638
11 | 693.93061
12 | 718.25634 | 750.37449
13 | 707.45399 | 742.97424
14 | 723.70965 | 755.1459
15 | 706.61732 | 741.34598
16 | 729.38089 | 761.29044 | 785.93319
17 | 713.20409 | 747.93454 | 773.40925
18 | 729.58766 | 762.00546 | 784.24162
19 | 708.98737 | 743.18856 | 768.66313
20 | 730.58125 | 763.30111 | 786.17626
21 | 711.85774 | 745.34008 | 770.83851 | 797.454
22 | 728.80123 | 761.96089 | 785.39954 | 808.95939
23 | 707.12304 | 740.20348 | 765.69972 | 790.77115
24 | 729.32643 | 762.91395 | 786.93719 | 810.02384
25 | 701.43896 | 731.84461 | 755.3163 | 779.23063

## 600 mm per min - 15 s
Deposition of layer n | Average temperature at the center of layer 1, °C | Average temperature at the center of layer 8, °C | Average temperature at the center of layer 13, °C | Average temperature at the center of layer 18, °C
4 | 532.65635
5 | 567.50032
6 | 569.73489
7 | 591.67503
8 | 595.81237
9 | 607.47176
10 | 601.21415
11 | 611.95191 | 639.18143
12 | 610.85278 | 634.20372
13 | 615.99604 | 643.32602
14 | 608.58192 | 631.49785
15 | 614.77269 | 642.60412
16 | 612.94105 | 636.29688 | 654.54926
17 | 615.01091 | 642.96614 | 662.69203
18 | 608.24396 | 632.01545 | 648.33078
19 | 611.8691 | 639.79933 | 659.87539
20 | 610.38477 | 634.50389 | 651.31089
21 | 610.84621 | 638.662 | 659.146 | 679.24651
22 | 605.64782 | 630.12558 | 647.39327 | 665.13957
23 | 608.26998 | 636.04569 | 656.81573 | 676.84561
24 | 608.46404 | 633.34009 | 651.09422 | 668.19261
25 | 594.42901 | 619.77751 | 638.78411 | 657.49914

## 800 mm per min - 15 s
Deposition of layer n | Average temperature at the center of layer 1, °C | Average temperature at the center of layer 8, °C | Average temperature at the center of layer 13, °C | Average temperature at the center of layer 18, °C
4 | 483.80887
5 | 515.75618
6 | 520.40149
7 | 550.01652
8 | 555.03644
9 | 564.87002
10 | 559.79633
11 | 576.47213 | 595.68658
12 | 575.92093 | 590.11052
13 | 578.01645 | 602.58756
14 | 572.57039 | 592.33323
15 | 583.07776 | 603.01904
16 | 581.81521 | 596.96064 | 614.24507
17 | 579.54833 | 604.96181 | 623.72233
18 | 574.66298 | 595.68674 | 611.25914
19 | 582.43794 | 602.3943 | 621.85455
20 | 581.33965 | 597.40357 | 614.0965
21 | 578.15291 | 603.36675 | 623.0767 | 641.86283
22 | 572.74681 | 594.84119 | 611.46064 | 626.80701
23 | 580.2549 | 600.01652 | 620.02566 | 639.42865
24 | 580.79386 | 598.02155 | 615.18952 | 631.71107
25 | 567.82644 | 592.55104 | 610.66379 | 629.51568

## 800 mm per min - 60 s
Deposition of layer n | Average temperature at the center of layer 1, °C | Average temperature at the center of layer 8, °C | Average temperature at the center of layer 13, °C | Average temperature at the center of layer 18, °C
4 | 332.67284
5 | 352.64499
6 | 353.66452
7 | 367.48855
8 | 366.41943
9 | 374.43194
10 | 370.3067
11 | 377.84181 | 391.47173
12 | 374.51392 | 386.20573
13 | 378.66757 | 393.37508
14 | 374.06529 | 386.25792
15 | 378.89858 | 393.94859
16 | 375.56818 | 388.16635 | 396.77829
17 | 378.27741 | 393.53261 | 403.9356
18 | 373.91175 | 386.84486 | 395.49425
19 | 377.39625 | 392.78396 | 403.68068
20 | 374.49735 | 387.68979 | 396.74855
21 | 376.07366 | 391.55694 | 402.74716 | 413.17999
22 | 372.65689 | 386.09 | 395.54776 | 404.13125
23 | 375.17608 | 390.73487 | 402.11289 | 413.01491
24 | 372.87772 | 386.45018 | 396.16146 | 405.20695
25 | 361.17981 | 375.09542 | 385.28725 | 395.20647

## 800 mm per min - 120 s
Deposition of layer n | Average temperature at the center of layer 1, °C | Average temperature at the center of layer 8, °C | Average temperature at the center of layer 13, °C | Average temperature at the center of layer 18, °C
4 | 246.03355
5 | 256.71323
6 | 257.06686
7 | 264.033
8 | 262.75163
9 | 266.74424
10 | 264.23798
11 | 267.8274 | 276.92731
12 | 265.43629 | 272.82822
13 | 267.45497 | 276.85852
14 | 264.66687 | 272.41901
15 | 266.90434 | 276.59927
16 | 264.62269 | 272.68119 | 278.04532
17 | 265.65287 | 275.52457 | 282.16329
18 | 263.29051 | 271.57872 | 277.06734
19 | 264.64199 | 274.66337 | 281.6504
20 | 262.88549 | 271.36131 | 277.16564
21 | 262.95282 | 273.04754 | 280.23914 | 286.83827
22 | 261.31907 | 269.96161 | 276.01601 | 281.42959
23 | 261.67458 | 271.84014 | 279.17113 | 286.11092
24 | 260.29589 | 269.02253 | 275.21654 | 280.96014
25 | 248.84102 | 257.84606 | 264.34063 | 270.56288