## Sheet1
Meaured prior-β grain size, µm
500 W-800 mm/min-120 s | 500 W-800 mm/min-60 s | 500 W-800 mm/min-0 s | 500 W-600 mm/min-15 s
25.421 | 47.192 | 66.13 | 65.06
43.166 | 59.813 | 66.177 | 82.545
43.596 | 68.581 | 62.506 | 55.065
69.566 | 206.893 | 43.493 | 76.161
34.142 | 80.769 | 37.932 | 52.793
46.875 | 55.455 | 49.2 | 43.398
54.926 | 66.888 | 160.342 | 89.206
61.727 | 122.43 | 58.841 | 74.767
40.562 | 87.981 | 70.795 | 112.706
45.18 | 58.368 | 123.638 | 77.646
22.544 | 114.621 | 69.968 | 73.389
18.591 | 49.941 | 134.436 | 106.944
26.454 | 69.673 | 35.817 | 121.369
21.966 | 49.351 | 78.741 | 87.505
25.408 | 42.004 | 122.879 | 113.804
17.197 | 53.131 | 87.964 | 70.947
17.35 | 49.126 | 59.405 | 41.667
34.222 | 91.377 | 29.875 | 57.334
78.354 | 57.375 | 38.613 | 24.993
49.663 | 37.049 | 70.362 | 79.431
69.218 | 44.929 | 72.398 | 90.92
23.814 | 54.209 | 68.014 | 54.155
64.485 | 61.205 | 121.902 | 64.223
27.187 | 74.193 | 57.393 | 56.057
28.331 | 40.994 | 37.932 | 38.5
32.466 | 46.708 | 88.812 | 80.044
50.74 | 39.685 | 123.572 | 57.936
33.948 | 45.585 | 57.456 | 43.825
34.064 | 77.502 | 29.578 | 53.153
27.767 | 43.99 | 68.339 | 79.347
40.05 | 70.801 | 31.119 | 47.032
27.909 | 45.479 | 124.83 | 122.764
24.751 | 43.725 | 105.915 | 61.288
48.101 | 52.651 | 33.473 | 184.07
20.352 | 71.813 | 84.317 | 175.286
39.221 | 46.525 | 43.392 | 108.177
36.267 | 37.673 | 46.864 | 33.389
28.64 | 69.181 | 42.912 | 67.925
61.118 | 85.064 | 61.036 | 29.221
45.507 |  | 71.023 | 70.406
14.44 |  | 36.857 | 53.998
52.084 |  | 53.365 | 47.231
61.241 |  | 86.062 | 54.623
65.075 |  | 32.237 | 106.169
129.157 |  | 52.973 | 73.911
82.176 |  | 83.701 | 107.452
39.578 |  | 74.516 | 50.488
25.33 |  | 36.857 | 164.868
56.019 |  | 29.875 | 61.98
57.563
56.538
18.257
25.125
47.895
30.709
33.146
49.663