## ED-FIG-9a
Sample Current (pA)
Photon Energy (eV) | Data-1 | Data-2 | Data-3 | Data-4 | Average
706.1 | 0.28129 | 0.29618 | 0.12161 | 0.26757 | 0.24166
706.2 | 0.22027 | 0.30601 | 0.27648 | 0.22407 | 0.25671
706.3 | 0.15926 | 0.31585 | 0.43135 | 0.18057 | 0.27176
706.4 | 0.36263 | 0.40788 | 0.80712 | 0.16282 | 0.43511
706.5 | 0.89798 | 0.60309 | 1.46026 | 0.17742 | 0.78469
706.6 | 1.40529 | 0.79441 | 2.05892 | 0.26248 | 1.13028
706.7 | 1.60436 | 0.94281 | 2.05823 | 1.12264 | 1.43201
706.8 | 1.80343 | 1.0912 | 2.05754 | 1.9828 | 1.73374
706.9 | 1.87763 | 1.34843 | 2.09569 | 2.24958 | 1.89283
707 | 1.83961 | 1.70346 | 2.16874 | 1.98306 | 1.92372
707.1 | 1.71927 | 1.88472 | 2.1138 | 1.67303 | 1.8477
707.2 | 1.18734 | 1.1971 | 1.41894 | 1.1454 | 1.2372
707.3 | 0.65542 | 0.50949 | 0.72407 | 0.61776 | 0.62668
707.4 | 0.63421 | 0.28215 | 0.53922 | 0.45358 | 0.47729
707.5 | 0.93952 | 0.3491 | 0.68045 | 0.52177 | 0.62271
707.6 | 1.26463 | 0.42521 | 0.82983 | 0.59688 | 0.77914
707.7 | 1.64916 | 0.52882 | 1.00369 | 0.69271 | 0.96859
707.8 | 2.03369 | 0.63243 | 1.17754 | 0.78855 | 1.15805
707.9 | 2.03741 | 0.81102 | 1.34336 | 0.96343 | 1.28881
708 | 1.8727 | 1.02279 | 1.50562 | 1.17328 | 1.3936
708.1 | 1.84609 | 1.34123 | 1.75849 | 1.42757 | 1.59335
708.2 | 2.09569 | 1.87304 | 2.19257 | 1.77078 | 1.98302
708.3 | 2.34529 | 2.40485 | 2.62665 | 2.11398 | 2.37269
708.4 | 2.80045 | 2.69754 | 2.87765 | 2.68917 | 2.7662
708.5 | 3.31472 | 2.92147 | 3.07602 | 3.33107 | 3.16082
708.6 | 3.53699 | 3.03747 | 3.19295 | 3.6592 | 3.35665
708.7 | 3.35046 | 3.00237 | 3.19588 | 3.54805 | 3.27419
708.8 | 3.16392 | 2.96727 | 3.19881 | 3.4369 | 3.19172
708.9 | 3.34331 | 3.1788 | 3.12371 | 3.63379 | 3.3199
709 | 3.58227 | 3.43049 | 3.0359 | 3.88083 | 3.48237
709.1 | 3.68208 | 3.60023 | 3.12288 | 4.03359 | 3.60969
709.2 | 3.64274 | 3.68804 | 3.38463 | 4.09206 | 3.70187
709.3 | 3.60341 | 3.77585 | 3.64638 | 4.15054 | 3.79404
709.4 | 3.53534 | 3.72762 | 3.5508 | 4.05773 | 3.71787
709.5 | 3.46554 | 3.67122 | 3.43376 | 3.95584 | 3.63159
709.6 | 3.19541 | 3.49378 | 3.21714 | 3.7602 | 3.41663
709.7 | 2.78218 | 3.22989 | 2.92939 | 3.4976 | 3.10976
709.8 | 2.37057 | 2.96426 | 2.63927 | 3.23137 | 2.80137
709.9 | 2.01772 | 2.635 | 2.26262 | 2.83251 | 2.43696
710 | 1.66486 | 2.30573 | 1.88598 | 2.43364 | 2.07255
710.1 | 1.47549 | 2.09479 | 1.65694 | 2.2414 | 1.86716
710.2 | 1.36785 | 1.94302 | 1.5017 | 2.15246 | 1.74126
710.3 | 1.25925 | 1.78248 | 1.35426 | 2.04809 | 1.61102
710.4 | 1.14278 | 1.55104 | 1.26988 | 1.81877 | 1.44562
710.5 | 1.0263 | 1.3196 | 1.18551 | 1.58945 | 1.28022
710.6 | 1.02921 | 1.15414 | 1.1478 | 1.4196 | 1.18769
710.7 | 1.07191 | 1.01066 | 1.12564 | 1.26958 | 1.11945
710.8 | 1.10129 | 0.88414 | 1.10059 | 1.13795 | 1.05599
710.9 | 1.07508 | 0.8283 | 1.06344 | 1.08309 | 1.01248
711 | 1.04887 | 0.77247 | 1.02629 | 1.02823 | 0.96896
711.1 | 1.05257 | 0.75309 | 1.0378 | 1.07708 | 0.98014
711.2 | 1.06225 | 0.74101 | 1.05903 | 1.14667 | 1.00224
711.3 | 1.06482 | 0.71361 | 1.06714 | 1.18288 | 1.00711
711.4 | 1.0488 | 0.64617 | 1.04093 | 1.13185 | 0.96694
711.5 | 1.03278 | 0.57874 | 1.01471 | 1.08082 | 0.92676
711.6 | 0.99165 | 0.51683 | 0.9514 | 1.13943 | 0.89983
711.7 | 0.94825 | 0.45543 | 0.88471 | 1.208 | 0.8741
711.8 | 0.89322 | 0.41424 | 0.81476 | 1.23607 | 0.83957
711.9 | 0.81754 | 0.40898 | 0.73903 | 1.19216 | 0.78943
712 | 0.74187 | 0.40373 | 0.66329 | 1.14824 | 0.73928

## ED-FIG-9b
Tip Current (pA)
Photon Energy (eV) | Data-1 | Data-2 | Data-3 | Data-4 | Average
706.1 | 0.00101 | 0.00644 | 0.00715 | 0.00401 | 0.00465
706.2 | 0.00174 | 0.00587 | 0.00809 | 0.00474 | 0.00511
706.3 | 0.00242 | 0.0042 | 0.00626 | 0.00438 | 0.00431
706.4 | 0.00275 | 0.00481 | 0.00507 | 0.00608 | 0.00468
706.5 | 0.00218 | 0.00523 | 0.00271 | 0.00686 | 0.00425
706.6 | 0.00207 | 0.00508 | 0.00086922 | 0.00757 | 0.0039
706.7 | 0.00678 | 0.00447 | 0.00475 | 0.00761 | 0.0059
706.8 | 0.01148 | 0.00385 | 0.00864 | 0.00764 | 0.0079
706.9 | 0.01231 | 0.00356 | 0.00922 | 0.007 | 0.00802
707 | 0.00968 | 0.00363 | 0.00687 | 0.00578 | 0.00649
707.1 | 0.00705 | 0.00369 | 0.00475 | 0.00474 | 0.00506
707.2 | 0.00448 | 0.00332 | 0.00395 | 0.00466 | 0.0041
707.3 | 0.0019 | 0.00219 | 0.00316 | 0.00458 | 0.00296
707.4 | 0.00208 | 0.000355908 | 0.00413 | 0.00489 | 0.00286
707.5 | 0.00402 | 0.000251762 | 0.00625 | 0.00547 | 0.004
707.6 | 0.00665 | 0.00388 | 0.0088 | 0.00733 | 0.00666
707.7 | 0.01127 | 0.01 | 0.01268 | 0.01308 | 0.01176
707.8 | 0.01589 | 0.01565 | 0.01656 | 0.01883 | 0.01673
707.9 | 0.01709 | 0.01831 | 0.01777 | 0.02116 | 0.01858
708 | 0.01679 | 0.01843 | 0.01779 | 0.022 | 0.01875
708.1 | 0.0182 | 0.01952 | 0.01847 | 0.02373 | 0.01998
708.2 | 0.02306 | 0.02317 | 0.02042 | 0.02727 | 0.02348
708.3 | 0.02792 | 0.02779 | 0.02238 | 0.03082 | 0.02723
708.4 | 0.02795 | 0.03099 | 0.02677 | 0.03335 | 0.02977
708.5 | 0.02658 | 0.03159 | 0.03186 | 0.03559 | 0.03141
708.6 | 0.02761 | 0.03067 | 0.03462 | 0.03532 | 0.03206
708.7 | 0.03194 | 0.02976 | 0.03409 | 0.03153 | 0.03183
708.8 | 0.0363 | 0.02883 | 0.03356 | 0.02776 | 0.03161
708.9 | 0.03617 | 0.02832 | 0.03403 | 0.02875 | 0.03182
709 | 0.03531 | 0.02915 | 0.03464 | 0.03055 | 0.03241
709.1 | 0.03477 | 0.03257 | 0.03443 | 0.03075 | 0.03313
709.2 | 0.03456 | 0.03577 | 0.03334 | 0.02938 | 0.03326
709.3 | 0.03433 | 0.03632 | 0.03226 | 0.02801 | 0.03273
709.4 | 0.03111 | 0.0334 | 0.02857 | 0.02508 | 0.02954
709.5 | 0.02771 | 0.0283 | 0.0247 | 0.02206 | 0.02569
709.6 | 0.02505 | 0.02322 | 0.02297 | 0.01952 | 0.02269
709.7 | 0.02289 | 0.02118 | 0.02271 | 0.01733 | 0.02103
709.8 | 0.02076 | 0.02123 | 0.02243 | 0.0152 | 0.01991
709.9 | 0.01863 | 0.0214 | 0.02096 | 0.01523 | 0.01905
710 | 0.01651 | 0.02022 | 0.01949 | 0.01526 | 0.01787
710.1 | 0.01682 | 0.01676 | 0.01718 | 0.0133 | 0.01602
710.2 | 0.01836 | 0.01248 | 0.01445 | 0.01031 | 0.0139
710.3 | 0.01922 | 0.00923 | 0.01187 | 0.00786 | 0.01205
710.4 | 0.01472 | 0.00841 | 0.01054 | 0.00952 | 0.0108
710.5 | 0.01022 | 0.00959 | 0.00921 | 0.01117 | 0.01005
710.6 | 0.00992 | 0.01141 | 0.00921 | 0.01127 | 0.01045
710.7 | 0.01102 | 0.01204 | 0.00966 | 0.01082 | 0.01088
710.8 | 0.01187 | 0.01185 | 0.01004 | 0.01079 | 0.01114
710.9 | 0.01161 | 0.01133 | 0.01017 | 0.01244 | 0.01139
711 | 0.01135 | 0.01095 | 0.0103 | 0.01409 | 0.01167
711.1 | 0.01153 | 0.01108 | 0.01001 | 0.01328 | 0.01147
711.2 | 0.01182 | 0.01152 | 0.00965 | 0.01198 | 0.01124
711.3 | 0.01153 | 0.01145 | 0.00941 | 0.01135 | 0.01094
711.4 | 0.00979 | 0.01076 | 0.00952 | 0.01242 | 0.01062
711.5 | 0.00805 | 0.00986 | 0.00961 | 0.0135 | 0.01026
711.6 | 0.00837 | 0.00925 | 0.01007 | 0.01238 | 0.01002
711.7 | 0.00889 | 0.00941 | 0.01059 | 0.01105 | 0.00999
711.8 | 0.00838 | 0.00875 | 0.01042 | 0.01138 | 0.00973
711.9 | 0.00803 | 0.00751 | 0.01028 | 0.01203 | 0.00946
712 | 0.00771 | 0.00846 | 0.01038 | 0.01067 | 0.00931