## FIG-4a
Sample Current (pA)
Photon Energy (eV) | Data-1 | Data-2 | Data-3 | Data-4 | Average
1232.9 | 0.20166 | 0.32854 | 0.17601 | 0.88184 | 0.39701
1233 | 0.33318 | 0.47307 | 0.13587 | 0.8482 | 0.44758
1233.1 | 0.51267 | 0.61983 | 0.12666 | 0.82391 | 0.52077
1233.2 | 0.71979 | 0.73977 | 0.25789 | 0.84887 | 0.64158
1233.3 | 0.8083 | 0.7683 | 0.36573 | 0.92696 | 0.71732
1233.4 | 0.94382 | 0.82457 | 0.4495 | 1.04159 | 0.81487
1233.5 | 1.12683 | 0.84373 | 0.51344 | 1.16948 | 0.91337
1233.6 | 1.27887 | 0.89019 | 0.56224 | 1.30427 | 1.00889
1233.7 | 1.24386 | 0.97183 | 0.60546 | 1.44263 | 1.06594
1233.8 | 1.26245 | 1.01336 | 0.68912 | 1.54211 | 1.12676
1233.9 | 1.20462 | 1.00409 | 0.77824 | 1.62889 | 1.15396
1234 | 1.3282 | 1.05151 | 0.86937 | 1.68103 | 1.23252
1234.1 | 1.54601 | 1.07211 | 0.97119 | 1.72703 | 1.32908
1234.2 | 1.76272 | 1.11812 | 1.1101 | 1.74419 | 1.43378
1234.3 | 1.78484 | 1.18717 | 1.23732 | 1.73428 | 1.4859
1234.4 | 1.83508 | 1.23943 | 1.3173 | 1.67301 | 1.5162
1234.5 | 1.87809 | 1.3455 | 1.35774 | 1.58299 | 1.54108
1234.6 | 2.00104 | 1.48259 | 1.40208 | 1.51237 | 1.59952
1234.7 | 2.24228 | 1.70619 | 1.47794 | 1.49231 | 1.72968
1234.8 | 2.47812 | 2.01431 | 1.57508 | 1.50613 | 1.89341
1234.9 | 2.71182 | 2.34375 | 1.69328 | 1.57965 | 2.08213
1235 | 2.97914 | 2.61931 | 1.87286 | 1.71667 | 2.29699
1235.1 | 3.22023 | 2.79899 | 2.11894 | 1.95117 | 2.52233
1235.2 | 3.4368 | 2.88814 | 2.39599 | 2.25685 | 2.74445
1235.3 | 3.66186 | 2.98614 | 2.66045 | 2.62403 | 2.98312
1235.4 | 3.82547 | 3.1665 | 2.87958 | 3.00925 | 3.2202
1235.5 | 3.98452 | 3.38775 | 3.09168 | 3.38834 | 3.46307
1235.6 | 4.16388 | 3.61657 | 3.34133 | 3.77245 | 3.72356
1235.7 | 4.35344 | 3.83903 | 3.6322 | 4.14798 | 3.99316
1235.8 | 4.54597 | 4.16623 | 3.94802 | 4.50446 | 4.29117
1235.9 | 4.77807 | 4.48628 | 4.32165 | 4.77438 | 4.5901
1236 | 4.95881 | 4.72562 | 4.68292 | 4.95886 | 4.83155
1236.1 | 5.03852 | 4.86066 | 4.98025 | 5.04352 | 4.98074
1236.2 | 5.0724 | 4.84715 | 5.16885 | 5.0814 | 5.04245
1236.3 | 5.16284 | 4.86937 | 5.26644 | 5.05823 | 5.08922
1236.4 | 5.34686 | 4.96844 | 5.25563 | 4.99818 | 5.14228
1236.5 | 5.58106 | 5.18761 | 5.21441 | 4.91029 | 5.22334
1236.6 | 5.80593 | 5.45266 | 5.19035 | 4.89124 | 5.33504
1236.7 | 6.03767 | 5.73115 | 5.23346 | 5.05232 | 5.51365
1236.8 | 6.24578 | 5.97346 | 5.38062 | 5.41861 | 5.75462
1236.9 | 6.37888 | 6.1882 | 5.60041 | 5.9071 | 6.01865
1237 | 6.59195 | 6.3562 | 5.8231 | 6.39993 | 6.29279
1237.1 | 6.78795 | 6.45314 | 6.02039 | 6.856 | 6.52937
1237.2 | 6.97887 | 6.58462 | 6.18716 | 7.24055 | 6.7478
1237.3 | 7.06344 | 6.71875 | 6.27761 | 7.50357 | 6.89084
1237.4 | 7.08899 | 6.88023 | 6.23205 | 7.6065 | 6.95194
1237.5 | 6.97728 | 6.92638 | 6.07409 | 7.56194 | 6.88492
1237.6 | 6.96164 | 6.95423 | 5.87991 | 7.40242 | 6.79955
1237.7 | 6.92729 | 6.87498 | 5.76161 | 7.18864 | 6.68813
1237.8 | 6.88037 | 6.79905 | 5.7166 | 6.93632 | 6.58308
1237.9 | 6.79205 | 6.73577 | 5.70457 | 6.69971 | 6.48302
1238 | 6.70358 | 6.74129 | 5.69833 | 6.48938 | 6.40815
1238.1 | 6.67097 | 6.78523 | 5.74055 | 6.39637 | 6.39828
1238.2 | 6.65256 | 6.85988 | 5.86432 | 6.40862 | 6.44634
1238.3 | 6.68655 | 6.9179 | 6.03621 | 6.50977 | 6.53761
1238.4 | 6.68025 | 6.91159 | 6.16131 | 6.63977 | 6.59823
1238.5 | 6.7103 | 6.88788 | 6.19072 | 6.73647 | 6.63134
1238.6 | 6.66686 | 6.85472 | 6.17501 | 6.74126 | 6.60946
1238.7 | 6.58877 | 6.75283 | 6.14683 | 6.60201 | 6.52261
1238.8 | 6.43644 | 6.49601 | 6.00903 | 6.31248 | 6.31349
1238.9 | 6.12216 | 6.04349 | 5.69287 | 5.91846 | 5.94425
1239 | 5.66123 | 5.51779 | 5.2094 | 5.50316 | 5.47289
1239.1 | 5.15377 | 5.0845 | 4.6876 | 5.10156 | 5.00686
1239.2 | 4.76538 | 4.70933 | 4.21415 | 4.7286 | 4.60436
1239.3 | 4.43869 | 4.51639 | 3.8482 | 4.37668 | 4.29499
1239.4 | 4.20485 | 4.41279 | 3.55734 | 4.06332 | 4.05957
1239.5 | 3.91536 | 4.29286 | 3.33086 | 3.7837 | 3.8307
1239.6 | 3.58658 | 4.19378 | 3.19551 | 3.57483 | 3.63767
1239.7 | 3.25702 | 4.10166 | 3.1534 | 3.35682 | 3.46722
1239.8 | 2.96671 | 3.9149 | 3.14426 | 3.11486 | 3.28518
1239.9 | 2.69966 | 3.75192 | 3.08734 | 2.87557 | 3.10362
1240 | 2.42325 | 3.5268 | 2.96324 | 2.67984 | 2.89828
1240.1 | 2.20044 | 3.24992 | 2.7909 | 2.53324 | 2.69363
1240.2 | 1.97984 | 2.95136 | 2.60475 | 2.46985 | 2.50145
1240.3 | 1.92312 | 2.74057 | 2.44501 | 2.48767 | 2.39909
1240.4 | 1.91008 | 2.66734 | 2.30397 | 2.55997 | 2.36034
1240.5 | 1.89787 | 2.64946 | 2.19581 | 2.64575 | 2.34722
1240.6 | 1.88045 | 2.68745 | 2.12495 | 2.68329 | 2.34404
1240.7 | 1.76491 | 2.68646 | 2.06391 | 2.58894 | 2.27605
1240.8 | 1.58194 | 2.56499 | 1.96855 | 2.38864 | 2.12603
1240.9 | 1.40894 | 2.37875 | 1.81025 | 2.12406 | 1.9305
1241 | 1.25438 | 2.15403 | 1.61563 | 1.82139 | 1.71136
1241.1 | 1.07293 | 1.9016 | 1.41511 | 1.53019 | 1.47996
1241.2 | 1.01706 | 1.7067 | 1.26773 | 1.32132 | 1.3282
1241.3 | 1.00338 | 1.5367 | 1.18764 | 1.21359 | 1.23533
1241.4 | 1.02068 | 1.43311 | 1.158 | 1.18674 | 1.19963
1241.5 | 1.06108 | 1.39483 | 1.17694 | 1.18886 | 1.20543
1241.6 | 1.10321 | 1.40922 | 1.21047 | 1.20312 | 1.23151
1241.7 | 1.07898 | 1.43237 | 1.20836 | 1.2322 | 1.23797
1241.8 | 1.09117 | 1.40114 | 1.155 | 1.27798 | 1.23132
1241.9 | 1.10674 | 1.30293 | 1.07735 | 1.30806 | 1.19877
1242 | 1.08467 | 1.18058 | 0.99993 | 1.32533 | 1.14763
1242.1 | 1.10298 | 1.09194 | 0.93197 | 1.31987 | 1.11169
1242.2 | 1.10152 | 1.1292 | 0.90914 | 1.28021 | 1.10501
1242.3 | 1.05295 | 1.17066 | 0.89811 | 1.23576 | 1.08937
1242.4 | 1.07684 | 1.17446 | 0.86224 | 1.20513 | 1.07966
1242.5 | 1.12145 | 1.1591 | 0.81367 | 1.18552 | 1.06993
1242.6 | 1.12385 | 1.13562 | 0.75162 | 1.15778 | 1.04222
1242.7 | 1.04648 | 1.09785 | 0.67709 | 1.12781 | 0.98731
1242.8 | 0.84001 | 1.05094 | 0.59398 | 1.05752 | 0.88561
1242.9 | 0.63789 | 0.98975 | 0.52492 | 0.95771 | 0.77757
1243 | 0.44594 | 0.92943 | 0.46654 | 0.81968 | 0.6654
1243.1 | 0.38854 | 0.88615 | 0.42209 | 0.65704 | 0.58846
1243.2 | 0.39277 | 0.87005 | 0.40382 | 0.49807 | 0.54118
1243.3 | 0.44936 | 0.81867 | 0.37831 | 0.41864 | 0.51624
1243.4 | 0.41129 | 0.71487 | 0.35459 | 0.40884 | 0.47239
1243.5 | 0.34818 | 0.65952 | 0.33821 | 0.47144 | 0.45434
1243.6 | 0.26243 | 0.59843 | 0.31526 | 0.5726 | 0.43718
1243.7 | 0.14075 | 0.55898 | 0.31734 | 0.70249 | 0.42989
1243.8 | 0.01687 | 0.53264 | 0.27187 | 0.79829 | 0.39648

## FIG-4b
Tip Current (pA)
Photon Energy (eV) | Data-1 | Data-2 | Data-3 | Data-4 | Average
1232.9 | 0.05609 | 0.044 | 0.01528 | 0.01944 | 0.0337
1233 | 0.06982 | 0.05607 | 0.01551 | 0.02401 | 0.04135
1233.1 | 0.07054 | 0.06556 | 0.01578 | 0.03064 | 0.04563
1233.2 | 0.07191 | 0.07901 | 0.01678 | 0.03427 | 0.05049
1233.3 | 0.07547 | 0.08924 | 0.01859 | 0.03979 | 0.05577
1233.4 | 0.07958 | 0.09861 | 0.02093 | 0.04356 | 0.06067
1233.5 | 0.08524 | 0.10773 | 0.0245 | 0.04669 | 0.06604
1233.6 | 0.09338 | 0.11135 | 0.0298 | 0.04835 | 0.07072
1233.7 | 0.10029 | 0.11183 | 0.03547 | 0.05106 | 0.07466
1233.8 | 0.09651 | 0.11093 | 0.04074 | 0.0552 | 0.07584
1233.9 | 0.08991 | 0.10469 | 0.0444 | 0.05833 | 0.07433
1234 | 0.08069 | 0.10267 | 0.04868 | 0.05883 | 0.07272
1234.1 | 0.07501 | 0.10094 | 0.05556 | 0.05789 | 0.07235
1234.2 | 0.06907 | 0.09788 | 0.06197 | 0.05961 | 0.07213
1234.3 | 0.06711 | 0.09406 | 0.06832 | 0.05883 | 0.07208
1234.4 | 0.06188 | 0.09105 | 0.07345 | 0.05495 | 0.07033
1234.5 | 0.0531 | 0.08895 | 0.07829 | 0.05044 | 0.0677
1234.6 | 0.04956 | 0.09036 | 0.08185 | 0.04652 | 0.06707
1234.7 | 0.05177 | 0.09681 | 0.08502 | 0.04588 | 0.06987
1234.8 | 0.05874 | 0.10744 | 0.08828 | 0.04836 | 0.07571
1234.9 | 0.07419 | 0.11588 | 0.09157 | 0.0535 | 0.08378
1235 | 0.09125 | 0.12918 | 0.09334 | 0.06187 | 0.09391
1235.1 | 0.10544 | 0.14369 | 0.09274 | 0.07544 | 0.10433
1235.2 | 0.10982 | 0.1442 | 0.09238 | 0.08907 | 0.10887
1235.3 | 0.11738 | 0.14949 | 0.09162 | 0.10559 | 0.11602
1235.4 | 0.1265 | 0.15789 | 0.09129 | 0.11325 | 0.12223
1235.5 | 0.13592 | 0.16215 | 0.09406 | 0.12112 | 0.12831
1235.6 | 0.14999 | 0.16488 | 0.09917 | 0.13017 | 0.13605
1235.7 | 0.15508 | 0.16201 | 0.1045 | 0.13663 | 0.13955
1235.8 | 0.15768 | 0.16104 | 0.11074 | 0.13675 | 0.14155
1235.9 | 0.17184 | 0.16278 | 0.12027 | 0.14043 | 0.14883
1236 | 0.17888 | 0.16972 | 0.12957 | 0.14077 | 0.15474
1236.1 | 0.18875 | 0.17947 | 0.14054 | 0.14312 | 0.16297
1236.2 | 0.19911 | 0.19106 | 0.1515 | 0.14714 | 0.1722
1236.3 | 0.21312 | 0.19909 | 0.1596 | 0.15094 | 0.18069
1236.4 | 0.22247 | 0.20896 | 0.16679 | 0.15807 | 0.18907
1236.5 | 0.23089 | 0.21997 | 0.17196 | 0.16731 | 0.19753
1236.6 | 0.23564 | 0.22675 | 0.17695 | 0.17757 | 0.20423
1236.7 | 0.24402 | 0.23729 | 0.17915 | 0.19188 | 0.21308
1236.8 | 0.25292 | 0.2473 | 0.18222 | 0.19937 | 0.22045
1236.9 | 0.25992 | 0.25681 | 0.18772 | 0.21184 | 0.22907
1237 | 0.27368 | 0.2625 | 0.19471 | 0.22511 | 0.239
1237.1 | 0.27878 | 0.26608 | 0.2004 | 0.23587 | 0.24528
1237.2 | 0.28392 | 0.26385 | 0.20885 | 0.24046 | 0.24927
1237.3 | 0.28951 | 0.25369 | 0.2163 | 0.24163 | 0.25028
1237.4 | 0.28266 | 0.2457 | 0.22004 | 0.23902 | 0.24686
1237.5 | 0.27818 | 0.23763 | 0.2234 | 0.23939 | 0.24465
1237.6 | 0.27255 | 0.23216 | 0.22627 | 0.2428 | 0.24344
1237.7 | 0.26619 | 0.22678 | 0.22639 | 0.24468 | 0.24101
1237.8 | 0.26022 | 0.2251 | 0.22725 | 0.24762 | 0.24005
1237.9 | 0.25552 | 0.22571 | 0.22664 | 0.25253 | 0.2401
1238 | 0.25405 | 0.22612 | 0.22764 | 0.26048 | 0.24207
1238.1 | 0.25586 | 0.23009 | 0.22834 | 0.27005 | 0.24609
1238.2 | 0.27088 | 0.23558 | 0.23136 | 0.27555 | 0.25334
1238.3 | 0.27614 | 0.24318 | 0.23525 | 0.28131 | 0.25897
1238.4 | 0.28421 | 0.24751 | 0.23812 | 0.28835 | 0.26455
1238.5 | 0.29065 | 0.2534 | 0.23991 | 0.29305 | 0.26925
1238.6 | 0.28868 | 0.24932 | 0.2416 | 0.29353 | 0.26828
1238.7 | 0.28605 | 0.24155 | 0.23953 | 0.28956 | 0.26417
1238.8 | 0.28032 | 0.24188 | 0.23576 | 0.28753 | 0.26137
1238.9 | 0.27002 | 0.23556 | 0.23083 | 0.28256 | 0.25474
1239 | 0.25599 | 0.22694 | 0.22484 | 0.27782 | 0.2464
1239.1 | 0.2526 | 0.21453 | 0.21585 | 0.26858 | 0.23789
1239.2 | 0.23285 | 0.20058 | 0.20698 | 0.25511 | 0.22388
1239.3 | 0.21262 | 0.18695 | 0.19771 | 0.2426 | 0.20997
1239.4 | 0.18865 | 0.17564 | 0.18795 | 0.22465 | 0.19422
1239.5 | 0.17142 | 0.1639 | 0.17923 | 0.20597 | 0.18013
1239.6 | 0.16608 | 0.15414 | 0.17105 | 0.18741 | 0.16967
1239.7 | 0.14914 | 0.14757 | 0.16449 | 0.17238 | 0.1584
1239.8 | 0.14504 | 0.143 | 0.15974 | 0.15997 | 0.15194
1239.9 | 0.14835 | 0.14291 | 0.1566 | 0.14896 | 0.14921
1240 | 0.14649 | 0.14045 | 0.15351 | 0.13559 | 0.14401
1240.1 | 0.14879 | 0.13807 | 0.14999 | 0.12571 | 0.14064
1240.2 | 0.14993 | 0.14193 | 0.14644 | 0.11713 | 0.13886
1240.3 | 0.15031 | 0.13127 | 0.14366 | 0.1112 | 0.13411
1240.4 | 0.15184 | 0.12436 | 0.14102 | 0.10851 | 0.13143
1240.5 | 0.15763 | 0.11684 | 0.13887 | 0.10707 | 0.1301
1240.6 | 0.1493 | 0.11256 | 0.1366 | 0.1061 | 0.12614
1240.7 | 0.14177 | 0.11469 | 0.13254 | 0.10493 | 0.12348
1240.8 | 0.12091 | 0.115 | 0.12666 | 0.10175 | 0.11608
1240.9 | 0.10374 | 0.11595 | 0.12067 | 0.10004 | 0.1101
1241 | 0.08674 | 0.11809 | 0.11342 | 0.10044 | 0.10467
1241.1 | 0.07407 | 0.12018 | 0.10688 | 0.09861 | 0.09993
1241.2 | 0.06769 | 0.12533 | 0.09898 | 0.0962 | 0.09705
1241.3 | 0.0637 | 0.1251 | 0.09116 | 0.09329 | 0.09331
1241.4 | 0.06197 | 0.11505 | 0.08298 | 0.08825 | 0.08706
1241.5 | 0.06581 | 0.10403 | 0.0772 | 0.0861 | 0.08328
1241.6 | 0.07217 | 0.09345 | 0.07339 | 0.08741 | 0.0816
1241.7 | 0.0723 | 0.07672 | 0.07169 | 0.08578 | 0.07662
1241.8 | 0.07511 | 0.06789 | 0.07133 | 0.08227 | 0.07415
1241.9 | 0.08213 | 0.06073 | 0.07226 | 0.07937 | 0.07362
1242 | 0.09132 | 0.05748 | 0.07293 | 0.07683 | 0.07464
1242.1 | 0.09215 | 0.05863 | 0.07282 | 0.07315 | 0.07419
1242.2 | 0.08378 | 0.05984 | 0.07281 | 0.07007 | 0.07162
1242.3 | 0.07841 | 0.06496 | 0.07314 | 0.068 | 0.07113
1242.4 | 0.07268 | 0.07272 | 0.0722 | 0.06659 | 0.07105
1242.5 | 0.07361 | 0.09161 | 0.07056 | 0.06392 | 0.07492
1242.6 | 0.07493 | 0.09937 | 0.06878 | 0.06343 | 0.07663
1242.7 | 0.0778 | 0.09844 | 0.06801 | 0.06262 | 0.07672
1242.8 | 0.08382 | 0.09409 | 0.06789 | 0.06309 | 0.07722
1242.9 | 0.09055 | 0.08473 | 0.06857 | 0.06513 | 0.07725
1243 | 0.09318 | 0.06854 | 0.06852 | 0.06637 | 0.07415
1243.1 | 0.08832 | 0.05324 | 0.06869 | 0.06324 | 0.06837
1243.2 | 0.0882 | 0.03413 | 0.06843 | 0.0597 | 0.06262
1243.3 | 0.0881 | 0.0188 | 0.06817 | 0.05833 | 0.05835
1243.4 | 0.08529 | 0.00871 | 0.06636 | 0.05656 | 0.05423
1243.5 | 0.08277 | 0.0038 | 0.06398 | 0.05554 | 0.05152
1243.6 | 0.07777 | 0.00548 | 0.06079 | 0.05443 | 0.04962
1243.7 | 0.07358 | 0.01179 | 0.05748 | 0.05334 | 0.04905
1243.8 | 0.06587 | 0.02605 | 0.05321 | 0.05181 | 0.04924

## FIG-4c
Sample Current (pA)
Photon Energy (eV) | Data-1 | Data-2 | Data-3 | Average
706.1 | 0.02775 | 0.07097 | 0.15607 | 0.08493
706.2 | 0.2536 | 0.25508 | 0.46484 | 0.32451
706.3 | 0.47944 | 0.4392 | 0.7736 | 0.56408
706.4 | 0.68842 | 0.61551 | 1.04998 | 0.78464
706.5 | 0.57685 | 0.64354 | 0.96084 | 0.72708
706.6 | 0.46529 | 0.67157 | 0.69265 | 0.60984
706.7 | 0.3978 | 0.71172 | 1.04858 | 0.71937
706.8 | 0.72704 | 0.86104 | 0.93427 | 0.84078
706.9 | 1.05627 | 1.01036 | 0.81554 | 0.96072
707 | 1.20325 | 1.01338 | 0.97125 | 1.06263
707.1 | 1.08405 | 0.95402 | 0.85753 | 0.9652
707.2 | 0.86486 | 0.79466 | 0.80012 | 0.81988
707.3 | 0.6817 | 0.68927 | 0.87319 | 0.74805
707.4 | 0.64272 | 0.79975 | 0.95526 | 0.79924
707.5 | 0.60374 | 0.91024 | 1.04037 | 0.85145
707.6 | 0.74145 | 1.06531 | 1.20382 | 1.00353
707.7 | 1.40925 | 1.35414 | 1.57841 | 1.44727
707.8 | 2.07704 | 1.64296 | 1.953 | 1.891
707.9 | 2.60539 | 1.88484 | 2.30461 | 2.26495
708 | 2.80836 | 2.01718 | 2.57331 | 2.46628
708.1 | 3.01132 | 2.14951 | 2.842 | 2.66761
708.2 | 3.32811 | 2.51909 | 3.20468 | 3.01729
708.3 | 3.85629 | 3.32926 | 3.7702 | 3.65192
708.4 | 4.38447 | 4.13944 | 4.33572 | 4.28654
708.5 | 4.51022 | 4.50446 | 4.45841 | 4.49103
708.6 | 4.45234 | 4.37677 | 4.38944 | 4.40618
708.7 | 4.27446 | 4.19907 | 4.22038 | 4.2313
708.8 | 4.09001 | 4.07071 | 3.88766 | 4.01613
708.9 | 3.8975 | 4.00266 | 3.9232 | 3.94112
709 | 3.70503 | 3.9346 | 3.95874 | 3.86612
709.1 | 3.70112 | 3.97672 | 4.04908 | 3.90897
709.2 | 3.88587 | 4.12901 | 4.1878 | 4.06756
709.3 | 4.07061 | 4.28131 | 4.32651 | 4.22614
709.4 | 4.19302 | 4.35011 | 4.36215 | 4.30176
709.5 | 4.26442 | 4.3506 | 4.31577 | 4.31026
709.6 | 4.33582 | 4.35109 | 4.26939 | 4.31877
709.7 | 4.262 | 4.2053 | 4.13823 | 4.20184
709.8 | 3.97262 | 3.96197 | 3.95318 | 3.96259
709.9 | 3.79802 | 3.71865 | 3.76813 | 3.7616
710 | 3.72247 | 3.61059 | 3.69707 | 3.67671
710.1 | 3.64069 | 3.57537 | 3.68656 | 3.63421
710.2 | 3.55891 | 3.54015 | 3.67601 | 3.59169
710.3 | 3.45918 | 3.22511 | 3.43014 | 3.37148
710.4 | 3.16604 | 2.79016 | 3.08333 | 3.01318
710.5 | 2.87291 | 2.35521 | 2.73711 | 2.65508
710.6 | 2.69025 | 2.37579 | 2.67638 | 2.58081
710.7 | 2.57775 | 2.54821 | 2.71196 | 2.61264
710.8 | 2.65251 | 2.72063 | 2.74261 | 2.70525
710.9 | 2.71593 | 2.80932 | 2.70104 | 2.7421
711 | 2.65121 | 2.87707 | 2.63108 | 2.71979
711.1 | 2.45089 | 2.84483 | 2.56215 | 2.61929
711.2 | 2.03249 | 2.63877 | 2.26933 | 2.31353
711.3 | 1.9116 | 2.26674 | 1.94018 | 2.03951
711.4 | 1.79071 | 2.18947 | 1.71104 | 1.89707
711.5 | 1.76024 | 2.00533 | 1.66663 | 1.81073
711.6 | 1.85091 | 1.96959 | 1.76572 | 1.86207
711.7 | 1.74159 | 1.93384 | 1.66481 | 1.78008
711.8 | 1.62058 | 1.81897 | 1.65265 | 1.6974
711.9 | 1.58317 | 1.67888 | 1.43604 | 1.56603
712 | 1.54575 | 1.63879 | 1.22969 | 1.47141

## FIG-4d
Tip Current (pA)
Photon Energy (eV) | Data-1 | Data-2 | Data-3 | Average
706.1 | 0.07452 | 0.21048 | 0.05911 | 0.1147
706.2 | 0.06665 | 0.20258 | 0.06454 | 0.11126
706.3 | 0.06965 | 0.19594 | 0.06637 | 0.11065
706.4 | 0.07403 | 0.19001 | 0.06097 | 0.10834
706.5 | 0.0951 | 0.18693 | 0.05359 | 0.11187
706.6 | 0.13265 | 0.18893 | 0.04942 | 0.12367
706.7 | 0.17674 | 0.19541 | 0.04938 | 0.14051
706.8 | 0.21429 | 0.20112 | 0.05124 | 0.15555
706.9 | 0.23777 | 0.19846 | 0.06213 | 0.16612
707 | 0.25798 | 0.18465 | 0.10768 | 0.18344
707.1 | 0.25408 | 0.16401 | 0.15512 | 0.19107
707.2 | 0.18057 | 0.14235 | 0.17331 | 0.16541
707.3 | 0.10571 | 0.12422 | 0.12201 | 0.11732
707.4 | 0.08043 | 0.10995 | 0.06023 | 0.08354
707.5 | 0.10043 | 0.09939 | 0.02877 | 0.0762
707.6 | 0.13672 | 0.09072 | 0.03155 | 0.08633
707.7 | 0.18024 | 0.08033 | 0.04978 | 0.10345
707.8 | 0.23446 | 0.07617 | 0.08852 | 0.13305
707.9 | 0.28655 | 0.09824 | 0.17601 | 0.18693
708 | 0.31967 | 0.14235 | 0.26778 | 0.24327
708.1 | 0.29696 | 0.19745 | 0.3444 | 0.2796
708.2 | 0.27425 | 0.23715 | 0.3674 | 0.29294
708.3 | 0.27894 | 0.28103 | 0.3883 | 0.31609
708.4 | 0.30828 | 0.32751 | 0.3992 | 0.345
708.5 | 0.34472 | 0.38036 | 0.39945 | 0.37485
708.6 | 0.3674 | 0.42436 | 0.39543 | 0.39573
708.7 | 0.37514 | 0.44002 | 0.38922 | 0.40146
708.8 | 0.3783 | 0.42157 | 0.3794 | 0.39309
708.9 | 0.37104 | 0.38214 | 0.36841 | 0.37386
709 | 0.33748 | 0.3529 | 0.35401 | 0.34813
709.1 | 0.30392 | 0.33492 | 0.32628 | 0.32171
709.2 | 0.28859 | 0.32425 | 0.29854 | 0.30379
709.3 | 0.2904 | 0.31587 | 0.28699 | 0.29775
709.4 | 0.29549 | 0.31014 | 0.29274 | 0.29946
709.5 | 0.30531 | 0.30785 | 0.304 | 0.30572
709.6 | 0.31909 | 0.30963 | 0.31945 | 0.31606
709.7 | 0.33362 | 0.3156 | 0.33997 | 0.32973
709.8 | 0.3473 | 0.32307 | 0.36062 | 0.34366
709.9 | 0.35922 | 0.32604 | 0.37462 | 0.35329
710 | 0.37066 | 0.32378 | 0.36738 | 0.35394
710.1 | 0.3698 | 0.3167 | 0.36015 | 0.34888
710.2 | 0.35474 | 0.30625 | 0.3421 | 0.33437
710.3 | 0.33853 | 0.28971 | 0.31178 | 0.31334
710.4 | 0.31133 | 0.27685 | 0.27882 | 0.289
710.5 | 0.27668 | 0.27621 | 0.26021 | 0.27103
710.6 | 0.24237 | 0.28961 | 0.25519 | 0.26239
710.7 | 0.22788 | 0.30798 | 0.25423 | 0.26337
710.8 | 0.24429 | 0.31865 | 0.25542 | 0.27279
710.9 | 0.25971 | 0.31983 | 0.26186 | 0.28047
711 | 0.26838 | 0.31398 | 0.26811 | 0.28349
711.1 | 0.26637 | 0.3052 | 0.26501 | 0.27886
711.2 | 0.26436 | 0.29226 | 0.24943 | 0.26868
711.3 | 0.25853 | 0.27596 | 0.23254 | 0.25568
711.4 | 0.25047 | 0.25702 | 0.21109 | 0.23953
711.5 | 0.24181 | 0.23541 | 0.18606 | 0.22109
711.6 | 0.23295 | 0.21297 | 0.1603 | 0.20207
711.7 | 0.22384 | 0.19191 | 0.14064 | 0.18546
711.8 | 0.21286 | 0.17257 | 0.13203 | 0.17249
711.9 | 0.19385 | 0.15452 | 0.12337 | 0.15725
712 | 0.16203 | 0.13725 | 0.11416 | 0.13781

## FIG-4e
E-Ef(eV) | N-s | N-px | N-py | N-pz | Fe-dxy | Fe-dyz | Fe-dxz | Fe-dz2 | Fe-dx2
0.00859 | 0 | 1.4754 | 0.0144 | 1.1304 | 0.251 | 0.2517 | 0.004 | 0.0397 | 0
0.02369 | 0 | 1.887 | 0.018 | 1.443 | 0.3322 | 0.3171 | 0.0052 | 0.0521 | 0
0.03869 | 0 | 2.3094 | 0.0216 | 1.7628 | 0.421 | 0.3823 | 0.0066 | 0.0655 | 0
0.05369 | 0 | 2.7054 | 0.0252 | 2.061 | 0.5108 | 0.441 | 0.008 | 0.0788 | 0
0.06879 | 0 | 3.0336 | 0.0276 | 2.3058 | 0.5927 | 0.4866 | 0.0094 | 0.0908 | 0
0.08379 | 0 | 3.255 | 0.03 | 2.469 | 0.6579 | 0.5136 | 0.0104 | 0.1002 | 0
0.09879 | 0 | 3.3432 | 0.03 | 2.5296 | 0.6984 | 0.5188 | 0.011 | 0.106 | 0
0.11389 | 0 | 3.2874 | 0.0288 | 2.4822 | 0.7091 | 0.5019 | 0.0114 | 0.1076 | 0
0.12889 | 0 | 3.0972 | 0.0264 | 2.334 | 0.6888 | 0.4654 | 0.011 | 0.105 | 0
0.14399 | 0 | 2.8002 | 0.024 | 2.106 | 0.6404 | 0.4149 | 0.0104 | 0.0992 | 0
0.15899 | 0 | 2.4336 | 0.0204 | 1.8288 | 0.57 | 0.357 | 0.0094 | 0.0914 | 0
0.17399 | 0 | 2.0424 | 0.0168 | 1.5342 | 0.4864 | 0.2991 | 0.0082 | 0.0837 | 0
0.18909 | 0 | 1.6674 | 0.0132 | 1.2546 | 0.3989 | 0.2473 | 0.007 | 0.0779 | 0
0.20409 | 0 | 1.3416 | 0.0096 | 1.0134 | 0.3157 | 0.2061 | 0.0058 | 0.076 | 0
0.21909 | 0 | 1.0842 | 0.0072 | 0.8256 | 0.2432 | 0.1777 | 0.0048 | 0.0796 | 0
0.23419 | 0 | 0.9018 | 0.0048 | 0.6954 | 0.1851 | 0.1621 | 0.004 | 0.0896 | 0
0.24919 | 0 | 0.7902 | 0.0036 | 0.6186 | 0.1427 | 0.1572 | 0.0034 | 0.1062 | 0
0.26419 | 0 | 0.7362 | 0.0024 | 0.585 | 0.1149 | 0.16 | 0.003 | 0.1288 | 0
0.27929 | 0 | 0.7206 | 0.0024 | 0.5796 | 0.0994 | 0.1663 | 0.0026 | 0.1554 | 0
0.29429 | 0 | 0.726 | 0.0012 | 0.5868 | 0.0932 | 0.1724 | 0.0024 | 0.184 | 0
0.30929 | 0 | 0.7332 | 0.0012 | 0.5952 | 0.0928 | 0.1752 | 0.0024 | 0.211 | 0
0.32439 | 0 | 0.7296 | 0.0012 | 0.5928 | 0.095 | 0.1726 | 0.0022 | 0.2336 | 0
0.33939 | 0 | 0.7068 | 0.0012 | 0.5736 | 0.0972 | 0.1638 | 0.002 | 0.2484 | 0
0.35449 | 0 | 0.6636 | 0.0012 | 0.5364 | 0.0976 | 0.1492 | 0.0018 | 0.2538 | 0
0.36949 | 0 | 0.6 | 0.0012 | 0.4836 | 0.095 | 0.1304 | 0.0016 | 0.2486 | 0
0.38449 | 0 | 0.5232 | 0.0012 | 0.42 | 0.0892 | 0.109 | 0.0014 | 0.2334 | 0
0.39959 | 0 | 0.438 | 0.0012 | 0.3516 | 0.0804 | 0.0874 | 0.001 | 0.21 | 0
0.41459 | 0 | 0.354 | 0 | 0.282 | 0.0694 | 0.0672 | 0.0008 | 0.1812 | 0
0.42959 | 0 | 0.2748 | 0 | 0.2196 | 0.0576 | 0.0496 | 0.0006 | 0.1497 | 0
0.44469 | 0 | 0.2076 | 0 | 0.1644 | 0.046 | 0.0354 | 0.0006 | 0.1186 | 0
0.45969 | 0 | 0.1524 | 0 | 0.1212 | 0.0352 | 0.0246 | 0.0004 | 0.0904 | 0
0.47469 | 0 | 0.1092 | 0 | 0.0876 | 0.0262 | 0.0168 | 0.0004 | 0.0662 | 0
0.48979 | 0 | 0.0792 | 0 | 0.0636 | 0.0188 | 0.0118 | 0.0004 | 0.0468 | 0
0.50479 | 0 | 0.0576 | 0 | 0.0468 | 0.0134 | 0.0084 | 0.0004 | 0.0322 | 0
0.51979 | 0 | 0.0444 | 0 | 0.036 | 0.0094 | 0.0066 | 0.0004 | 0.0218 | 0
0.53489 | 0 | 0.036 | 0 | 0.03 | 0.007 | 0.0054 | 0.0004 | 0.0148 | 0
0.54989 | 0 | 0.0312 | 0 | 0.0264 | 0.0054 | 0.0048 | 0.0004 | 0.0102 | 0
0.56499 | 0 | 0.0288 | 0 | 0.024 | 0.0044 | 0.0042 | 0.0006 | 0.0072 | 0
0.57999 | 0 | 0.0264 | 0 | 0.0228 | 0.0038 | 0.0038 | 0.0006 | 0.0054 | 0
0.59499 | 0 | 0.024 | 0 | 0.0204 | 0.0036 | 0.0034 | 0.0006 | 0.0042 | 0
0.61009 | 0 | 0.0228 | 0 | 0.0192 | 0.0034 | 0.003 | 0.0006 | 0.0034 | 0
0.62509 | 0 | 0.0216 | 0 | 0.018 | 0.0034 | 0.0024 | 0.0006 | 0.0028 | 0
0.64009 | 0 | 0.0204 | 0 | 0.0168 | 0.0032 | 0.002 | 0.0006 | 0.0024 | 0
0.65519 | 0 | 0.018 | 0 | 0.0156 | 0.0032 | 0.0016 | 0.0004 | 0.002 | 0
0.67019 | 0 | 0.0168 | 0 | 0.0144 | 0.003 | 0.0012 | 0.0004 | 0.0018 | 0
0.68519 | 0 | 0.0156 | 0 | 0.0132 | 0.0028 | 0.001 | 0.0004 | 0.0014 | 0
0.70029 | 0 | 0.0132 | 0 | 0.012 | 0.0026 | 0.0008 | 0.0004 | 0.0014 | 0
0.71529 | 0 | 0.012 | 0 | 0.0108 | 0.0022 | 0.0006 | 0.0004 | 0.0012 | 0
0.73029 | 0 | 0.012 | 0 | 0.0096 | 0.002 | 0.0006 | 0.0004 | 0.0012 | 0
0.74539 | 0 | 0.012 | 0 | 0.0096 | 0.0016 | 0.0004 | 0.0004 | 0.0014 | 0
0.76039 | 0 | 0.0132 | 0 | 0.0108 | 0.0014 | 0.0004 | 0.0004 | 0.0018 | 0
0.77549 | 0 | 0.018 | 0 | 0.0144 | 0.0012 | 0.0004 | 0.0004 | 0.0028 | 0
0.79049 | 0 | 0.0264 | 0 | 0.0216 | 0.001 | 0.0006 | 0.0006 | 0.0046 | 0
0.80549 | 0 | 0.0396 | 0 | 0.0324 | 0.001 | 0.0008 | 0.0008 | 0.0076 | 0
0.82059 | 0 | 0.06 | 0 | 0.0492 | 0.001 | 0.001 | 0.0012 | 0.0124 | 0
0.83559 | 0 | 0.0894 | 0 | 0.0732 | 0.0012 | 0.0014 | 0.0018 | 0.0196 | 0
0.85059 | 0 | 0.1296 | 0 | 0.1056 | 0.0014 | 0.0018 | 0.0024 | 0.0301 | 0
0.86569 | 0 | 0.18 | 0 | 0.1464 | 0.0018 | 0.0024 | 0.0034 | 0.0442 | 0
0.88069 | 0 | 0.2412 | 0.0012 | 0.1956 | 0.0022 | 0.003 | 0.0042 | 0.0622 | 0
0.89569 | 0 | 0.3108 | 0.0012 | 0.2508 | 0.0028 | 0.0038 | 0.0054 | 0.0838 | 0
0.91079 | 0 | 0.384 | 0.0012 | 0.3084 | 0.0032 | 0.0044 | 0.0064 | 0.1082 | 0
0.92579 | 0 | 0.456 | 0.0012 | 0.363 | 0.004 | 0.005 | 0.0072 | 0.1338 | 0
0.94079 | 0 | 0.5184 | 0.0012 | 0.4104 | 0.0044 | 0.0054 | 0.0078 | 0.158 | 0
0.95589 | 0.0012 | 0.5652 | 0.0012 | 0.4452 | 0.005 | 0.0058 | 0.0082 | 0.1788 | 0
0.97089 | 0.0012 | 0.5904 | 0.0012 | 0.4632 | 0.0052 | 0.0058 | 0.0084 | 0.1934 | 0
0.98599 | 0.0012 | 0.5928 | 0.0012 | 0.4632 | 0.0054 | 0.0056 | 0.008 | 0.2002 | 0
1.00099 | 0.0012 | 0.57 | 0.0012 | 0.4428 | 0.0054 | 0.0054 | 0.0076 | 0.1984 | 0
1.01599 | 0.0012 | 0.5268 | 0.0012 | 0.4068 | 0.005 | 0.0048 | 0.0068 | 0.1882 | 0
1.03109 | 0 | 0.4656 | 0.0012 | 0.3588 | 0.0046 | 0.0044 | 0.0058 | 0.1708 | 0
1.04609 | 0 | 0.396 | 0.0012 | 0.3048 | 0.004 | 0.0036 | 0.005 | 0.1486 | 0
1.06109 | 0 | 0.3228 | 0.0012 | 0.2484 | 0.0034 | 0.003 | 0.004 | 0.124 | 0
1.07619 | 0 | 0.2538 | 0.0012 | 0.1944 | 0.0028 | 0.0026 | 0.0032 | 0.0994 | 0
1.09119 | 0 | 0.192 | 0 | 0.1476 | 0.0022 | 0.002 | 0.0026 | 0.077 | 0
1.10619 | 0 | 0.141 | 0 | 0.108 | 0.0016 | 0.0016 | 0.002 | 0.0584 | 0
1.12129 | 0 | 0.102 | 0 | 0.0792 | 0.0012 | 0.0012 | 0.0016 | 0.0444 | 0
1.13629 | 0 | 0.0732 | 0 | 0.0576 | 0.001 | 0.001 | 0.0016 | 0.0354 | 0
1.15129 | 0 | 0.0564 | 0 | 0.0456 | 0.001 | 0.0008 | 0.0016 | 0.0318 | 0
1.16639 | 0 | 0.0492 | 0 | 0.0408 | 0.001 | 0.0006 | 0.002 | 0.0332 | 0
1.18139 | 0 | 0.0492 | 0 | 0.0432 | 0.0012 | 0.0008 | 0.0028 | 0.0398 | 0
1.19649 | 0 | 0.0576 | 0 | 0.0504 | 0.0014 | 0.0008 | 0.0038 | 0.0508 | 0
1.21149 | 0 | 0.0696 | 0.0012 | 0.0636 | 0.0018 | 0.0012 | 0.005 | 0.0656 | 0
1.22649 | 0 | 0.0876 | 0.0012 | 0.0792 | 0.0022 | 0.0016 | 0.0066 | 0.0832 | 0
1.24159 | 0 | 0.1068 | 0.0012 | 0.0972 | 0.0028 | 0.0024 | 0.0084 | 0.1022 | 0
1.25659 | 0 | 0.1272 | 0.0012 | 0.1164 | 0.0034 | 0.0032 | 0.0102 | 0.1206 | 0
1.27159 | 0 | 0.1464 | 0.0012 | 0.132 | 0.004 | 0.0044 | 0.012 | 0.1368 | 0
1.28669 | 0 | 0.162 | 0.0012 | 0.1452 | 0.0046 | 0.006 | 0.0136 | 0.149 | 0
1.30169 | 0 | 0.1728 | 0.0012 | 0.1542 | 0.0052 | 0.0078 | 0.0148 | 0.156 | 0
1.31669 | 0 | 0.1788 | 0.0024 | 0.1572 | 0.0056 | 0.0096 | 0.016 | 0.1574 | 0
1.33179 | 0 | 0.1788 | 0.0024 | 0.1548 | 0.006 | 0.0116 | 0.0172 | 0.1534 | 0
1.34679 | 0 | 0.1752 | 0.0024 | 0.1488 | 0.0064 | 0.0134 | 0.0184 | 0.1453 | 0
1.36179 | 0 | 0.1692 | 0.0024 | 0.1392 | 0.0068 | 0.015 | 0.0202 | 0.1345 | 0
1.37689 | 0 | 0.162 | 0.0024 | 0.1272 | 0.0072 | 0.0162 | 0.0228 | 0.1226 | 0
1.39189 | 0 | 0.1536 | 0.0024 | 0.1152 | 0.0076 | 0.0166 | 0.0266 | 0.111 | 0
1.40699 | 0 | 0.1464 | 0.0024 | 0.1032 | 0.008 | 0.0166 | 0.0314 | 0.1004 | 0
1.42199 | 0 | 0.1392 | 0.0024 | 0.0924 | 0.0082 | 0.016 | 0.0374 | 0.091 | 0
1.43699 | 0 | 0.1308 | 0.0036 | 0.0828 | 0.0082 | 0.0148 | 0.0442 | 0.0829 | 0
1.45209 | 0 | 0.1236 | 0.0036 | 0.0744 | 0.0082 | 0.0132 | 0.0518 | 0.0754 | 0
1.46709 | 0 | 0.114 | 0.0036 | 0.0672 | 0.0078 | 0.0116 | 0.0598 | 0.068 | 0
1.48209 | 0 | 0.1044 | 0.0036 | 0.06 | 0.0074 | 0.0098 | 0.0692 | 0.0606 | 0
1.49719 | 0 | 0.0924 | 0.0036 | 0.0516 | 0.0066 | 0.008 | 0.0817 | 0.0528 | 0
1.51219 | 0 | 0.0804 | 0.0036 | 0.0444 | 0.0058 | 0.0064 | 0.1014 | 0.045 | 0
1.52719 | 0 | 0.0684 | 0.0036 | 0.0384 | 0.0052 | 0.0052 | 0.1352 | 0.0374 | 0
1.54229 | 0.0012 | 0.0564 | 0.0036 | 0.0312 | 0.0046 | 0.0042 | 0.1944 | 0.0304 | 0
1.55729 | 0.0012 | 0.0462 | 0.0036 | 0.0252 | 0.0044 | 0.0034 | 0.2951 | 0.0242 | 0
1.57229 | 0.0012 | 0.0372 | 0.0048 | 0.0204 | 0.0046 | 0.0028 | 0.4583 | 0.0194 | 0
1.58739 | 0.0024 | 0.0288 | 0.0072 | 0.0168 | 0.0056 | 0.0028 | 0.709 | 0.0158 | 0
1.60239 | 0.0036 | 0.0228 | 0.0096 | 0.0132 | 0.0072 | 0.003 | 1.0726 | 0.0134 | 0
1.61749 | 0.0048 | 0.018 | 0.0132 | 0.0096 | 0.0098 | 0.0034 | 1.5709 | 0.0124 | 0
1.63249 | 0.006 | 0.0132 | 0.018 | 0.0072 | 0.0134 | 0.0042 | 2.2142 | 0.0126 | 0
1.64749 | 0.0084 | 0.0108 | 0.0252 | 0.006 | 0.0176 | 0.0054 | 2.9947 | 0.0136 | 0
1.66259 | 0.0108 | 0.0084 | 0.0324 | 0.0048 | 0.0226 | 0.0068 | 3.8801 | 0.0154 | 0
1.67759 | 0.0132 | 0.006 | 0.0396 | 0.0036 | 0.028 | 0.0082 | 4.8123 | 0.0174 | 0
1.69259 | 0.0156 | 0.0048 | 0.0468 | 0.0024 | 0.0332 | 0.0096 | 5.7109 | 0.0196 | 0
1.70769 | 0.018 | 0.0036 | 0.0528 | 0.0024 | 0.0376 | 0.011 | 6.484 | 0.0216 | 0
1.72269 | 0.0204 | 0.0036 | 0.0576 | 0.0012 | 0.0408 | 0.0118 | 7.0429 | 0.0232 | 0
1.73769 | 0.0204 | 0.0024 | 0.06 | 0.0012 | 0.0424 | 0.0124 | 7.3199 | 0.024 | 0
1.75279 | 0.0204 | 0.0024 | 0.06 | 0.0012 | 0.042 | 0.0122 | 7.2811 | 0.024 | 0
1.76779 | 0.0192 | 0.0024 | 0.0576 | 0.0012 | 0.04 | 0.0118 | 6.9344 | 0.0232 | 0
1.78279 | 0.018 | 0.0012 | 0.0528 | 0.0012 | 0.0366 | 0.0108 | 6.3273 | 0.0218 | 0
1.79789 | 0.0156 | 0.0012 | 0.0468 | 0.0012 | 0.032 | 0.0094 | 5.5365 | 0.0204 | 0
1.81289 | 0.0144 | 0.0012 | 0.0408 | 0.0012 | 0.027 | 0.008 | 4.6519 | 0.019 | 0
1.82799 | 0.012 | 0.0012 | 0.0348 | 0.0012 | 0.0218 | 0.0066 | 3.7605 | 0.0182 | 0
1.84299 | 0.0108 | 0.0012 | 0.0312 | 0.0012 | 0.017 | 0.0054 | 2.9323 | 0.0188 | 0
1.85799 | 0.0096 | 0.0012 | 0.03 | 0.0012 | 0.013 | 0.0044 | 2.2134 | 0.0212 | 0
1.87309 | 0.0096 | 0.0012 | 0.0324 | 0.0012 | 0.0096 | 0.0038 | 1.6247 | 0.0268 | 0
1.88809 | 0.0132 | 0.0012 | 0.0408 | 0.0012 | 0.007 | 0.0038 | 1.1658 | 0.037 | 0
1.90309 | 0.018 | 0.0012 | 0.0588 | 0.0012 | 0.005 | 0.0044 | 0.8225 | 0.0548 | 0
1.91819 | 0.0288 | 0.0012 | 0.09 | 0.0024 | 0.0038 | 0.0059 | 0.5737 | 0.0834 | 0
1.93319 | 0.0444 | 0.0012 | 0.1404 | 0.0024 | 0.003 | 0.0086 | 0.3971 | 0.1276 | 0
1.94819 | 0.0696 | 0.0012 | 0.2172 | 0.0036 | 0.0026 | 0.0128 | 0.2732 | 0.1931 | 0
1.96329 | 0.1044 | 0.0012 | 0.3264 | 0.0048 | 0.0026 | 0.0188 | 0.1866 | 0.2852 | 0
1.97829 | 0.1512 | 0.0012 | 0.4728 | 0.0072 | 0.003 | 0.027 | 0.1261 | 0.4084 | 0
1.99329 | 0.2118 | 0.0012 | 0.6588 | 0.0096 | 0.0036 | 0.0376 | 0.084 | 0.5641 | 0
2.00839 | 0.2832 | 0.0012 | 0.8796 | 0.012 | 0.0044 | 0.05 | 0.0548 | 0.7495 | 0
2.02339 | 0.3636 | 0.0012 | 1.1268 | 0.0156 | 0.0056 | 0.064 | 0.035 | 0.9561 | 0
2.03849 | 0.4464 | 0.0012 | 1.3824 | 0.0192 | 0.0066 | 0.0784 | 0.0218 | 1.1693 | 0
2.05349 | 0.5244 | 0.0012 | 1.6242 | 0.0228 | 0.0078 | 0.0922 | 0.0134 | 1.3704 | 0
2.06849 | 0.5892 | 0.0012 | 1.8276 | 0.0252 | 0.0088 | 0.1036 | 0.0082 | 1.5385 | 0
2.08359 | 0.6348 | 0.0024 | 1.9692 | 0.0276 | 0.0094 | 0.1116 | 0.0052 | 1.6546 | 0
2.09859 | 0.654 | 0.0024 | 2.0328 | 0.0276 | 0.0098 | 0.1152 | 0.0036 | 1.7049 | 0
2.11359 | 0.6468 | 0.0036 | 2.0136 | 0.0276 | 0.0096 | 0.114 | 0.0026 | 1.6841 | 0
2.12869 | 0.612 | 0.0036 | 1.914 | 0.0264 | 0.0092 | 0.1082 | 0.0022 | 1.596 | 0
2.14369 | 0.5568 | 0.0048 | 1.7508 | 0.024 | 0.0084 | 0.0988 | 0.0022 | 1.4532 | 0
2.15869 | 0.486 | 0.006 | 1.5432 | 0.0216 | 0.0074 | 0.0868 | 0.002 | 1.2736 | 0
2.17379 | 0.4092 | 0.0072 | 1.3152 | 0.018 | 0.0062 | 0.0738 | 0.002 | 1.078 | 0
2.18879 | 0.3324 | 0.0084 | 1.0896 | 0.0144 | 0.0052 | 0.0608 | 0.0022 | 0.8846 | 0
2.20379 | 0.2628 | 0.0084 | 0.8832 | 0.012 | 0.004 | 0.0488 | 0.0022 | 0.708 | 0
2.21889 | 0.2016 | 0.0096 | 0.7044 | 0.0096 | 0.003 | 0.0384 | 0.0022 | 0.5568 | 0
2.23389 | 0.1536 | 0.0096 | 0.5568 | 0.0072 | 0.0022 | 0.03 | 0.002 | 0.434 | 0
2.24899 | 0.1152 | 0.0096 | 0.4392 | 0.006 | 0.0016 | 0.0232 | 0.002 | 0.3384 | 0
2.26399 | 0.0876 | 0.0096 | 0.348 | 0.0048 | 0.0012 | 0.018 | 0.002 | 0.2658 | 0
2.27899 | 0.066 | 0.0084 | 0.2772 | 0.0036 | 0.0008 | 0.014 | 0.0018 | 0.211 | 0
2.29409 | 0.0516 | 0.0084 | 0.222 | 0.0024 | 0.0006 | 0.011 | 0.0016 | 0.1688 | 0
2.30909 | 0.0396 | 0.0072 | 0.1764 | 0.0024 | 0.0004 | 0.0086 | 0.0016 | 0.1356 | 0
2.32409 | 0.0312 | 0.006 | 0.1392 | 0.0012 | 0.0002 | 0.0066 | 0.0014 | 0.1082 | 0
2.33919 | 0.024 | 0.0048 | 0.108 | 0.0012 | 0.0002 | 0.0052 | 0.0012 | 0.0852 | 0
2.35419 | 0.018 | 0.0036 | 0.0816 | 0.0012 | 0.0002 | 0.0038 | 0.001 | 0.0658 | 0
2.36919 | 0.0132 | 0.0024 | 0.06 | 0.0012 | 0 | 0.0028 | 0.0008 | 0.0494 | 0
2.38429 | 0.0096 | 0.0024 | 0.0432 | 0.0012 | 0 | 0.002 | 0.0006 | 0.036 | 0
2.39929 | 0.0072 | 0.0012 | 0.03 | 0 | 0 | 0.0014 | 0.0004 | 0.0252 | 0
2.41429 | 0.0048 | 0.0012 | 0.0204 | 0 | 0 | 0.001 | 0.0004 | 0.0172 | 0
2.42939 | 0.0036 | 0.0012 | 0.0132 | 0 | 0 | 0.0006 | 0.0002 | 0.0112 | 0
2.44439 | 0.0024 | 0.0012 | 0.0084 | 0 | 0 | 0.0004 | 0.0002 | 0.0072 | 0
2.45949 | 0.0012 | 0.0012 | 0.0048 | 0 | 0 | 0.0002 | 0.0002 | 0.0044 | 0
2.47449 | 0.0012 | 0.0012 | 0.0024 | 0 | 0 | 0.0002 | 0.0002 | 0.0028 | 0
2.48949 | 0.0012 | 0.0012 | 0.0018 | 0 | 0 | 0.0002 | 0.0002 | 0.0018 | 0
2.50459 | 0.0024 | 0.0012 | 0.0012 | 0.0012 | 0.0002 | 0.0002 | 0.0002 | 0.0015 | 0
2.51959 | 0.0048 | 0.0012 | 0.0012 | 0.0012 | 0.0002 | 0.0002 | 0.0002 | 0.0016 | 0
2.53459 | 0.0072 | 0.0024 | 0.0012 | 0.0012 | 0.0002 | 0.0002 | 0.0002 | 0.0023 | 0
2.54969 | 0.0114 | 0.0036 | 0.0024 | 0.0024 | 0.0004 | 0.0004 | 0.0004 | 0.0034 | 0
2.56469 | 0.018 | 0.0048 | 0.0036 | 0.0024 | 0.0006 | 0.0006 | 0.0004 | 0.0053 | 0
2.57969 | 0.0264 | 0.0084 | 0.0048 | 0.0048 | 0.001 | 0.0008 | 0.0004 | 0.0079 | 0
2.59479 | 0.0378 | 0.012 | 0.0066 | 0.0072 | 0.0014 | 0.0011 | 0.0006 | 0.0113 | 0
2.60979 | 0.0522 | 0.0192 | 0.009 | 0.012 | 0.0022 | 0.0015 | 0.0006 | 0.0158 | 0
2.62479 | 0.0678 | 0.0276 | 0.012 | 0.0192 | 0.003 | 0.002 | 0.0008 | 0.021 | 0
2.63989 | 0.0852 | 0.0408 | 0.0156 | 0.0288 | 0.004 | 0.0026 | 0.0008 | 0.027 | 0
2.65489 | 0.102 | 0.0588 | 0.0192 | 0.042 | 0.0052 | 0.0034 | 0.001 | 0.0332 | 0
2.66989 | 0.1176 | 0.0816 | 0.0228 | 0.0594 | 0.0068 | 0.0044 | 0.0012 | 0.0394 | 0
2.68499 | 0.1296 | 0.1104 | 0.0258 | 0.081 | 0.0082 | 0.0054 | 0.0014 | 0.0448 | 0
2.69999 | 0.1368 | 0.144 | 0.0288 | 0.1068 | 0.0098 | 0.0066 | 0.0016 | 0.0491 | 0
2.71509 | 0.1386 | 0.1836 | 0.0312 | 0.1356 | 0.0114 | 0.008 | 0.002 | 0.0519 | 0
2.73009 | 0.1344 | 0.2268 | 0.0324 | 0.1668 | 0.0128 | 0.0096 | 0.0024 | 0.0528 | 0
2.74509 | 0.1254 | 0.2724 | 0.033 | 0.1992 | 0.014 | 0.0112 | 0.003 | 0.052 | 0
2.76019 | 0.1122 | 0.3192 | 0.033 | 0.2304 | 0.0149 | 0.013 | 0.0034 | 0.0493 | 0
2.77519 | 0.0972 | 0.3636 | 0.0324 | 0.2586 | 0.0156 | 0.0149 | 0.004 | 0.0453 | 0
2.79019 | 0.081 | 0.4044 | 0.0312 | 0.2832 | 0.0158 | 0.0166 | 0.0045 | 0.0403 | 0
2.80529 | 0.0666 | 0.4404 | 0.0312 | 0.3036 | 0.016 | 0.0182 | 0.005 | 0.0348 | 0
2.82029 | 0.0534 | 0.474 | 0.03 | 0.3204 | 0.0164 | 0.0196 | 0.0056 | 0.0291 | 0
2.83529 | 0.0432 | 0.5076 | 0.03 | 0.3366 | 0.0168 | 0.0208 | 0.0062 | 0.0238 | 0
2.85039 | 0.0354 | 0.5436 | 0.03 | 0.354 | 0.018 | 0.022 | 0.0071 | 0.019 | 0
2.86539 | 0.03 | 0.5868 | 0.0312 | 0.3768 | 0.0198 | 0.0232 | 0.0081 | 0.0149 | 0
2.88039 | 0.0276 | 0.6396 | 0.0324 | 0.4068 | 0.0226 | 0.0246 | 0.0093 | 0.0116 | 0
2.89549 | 0.0264 | 0.7044 | 0.0348 | 0.444 | 0.0266 | 0.0264 | 0.0109 | 0.0091 | 0
2.91049 | 0.0264 | 0.7764 | 0.036 | 0.4884 | 0.0317 | 0.0288 | 0.013 | 0.0072 | 0
2.92559 | 0.0264 | 0.8514 | 0.0378 | 0.5364 | 0.0374 | 0.0314 | 0.0155 | 0.006 | 0
2.94059 | 0.027 | 0.9192 | 0.0384 | 0.5802 | 0.0434 | 0.0342 | 0.0189 | 0.0051 | 0
2.95559 | 0.0264 | 0.9708 | 0.039 | 0.615 | 0.049 | 0.0369 | 0.0232 | 0.0045 | 0
2.97069 | 0.0258 | 0.9948 | 0.0384 | 0.6336 | 0.0536 | 0.039 | 0.0289 | 0.0042 | 0
2.98569 | 0.0246 | 0.9864 | 0.0366 | 0.6312 | 0.0566 | 0.0404 | 0.036 | 0.0038 | 0
3.00069 | 0.0228 | 0.9432 | 0.0348 | 0.6072 | 0.0576 | 0.0406 | 0.0449 | 0.0035 | 0
3.01579 | 0.0216 | 0.8682 | 0.0324 | 0.5628 | 0.0562 | 0.0398 | 0.0555 | 0.0032 | 0
3.03079 | 0.0198 | 0.7692 | 0.03 | 0.5028 | 0.0528 | 0.0378 | 0.0673 | 0.0028 | 0
3.04579 | 0.0186 | 0.6552 | 0.0276 | 0.4332 | 0.0478 | 0.035 | 0.0799 | 0.0024 | 0
3.06089 | 0.018 | 0.5376 | 0.0252 | 0.3612 | 0.0416 | 0.0316 | 0.0922 | 0.002 | 0
3.07589 | 0.0168 | 0.426 | 0.024 | 0.2928 | 0.035 | 0.028 | 0.1027 | 0.0016 | 0
3.09089 | 0.0156 | 0.3264 | 0.0228 | 0.2304 | 0.0282 | 0.0243 | 0.1104 | 0.0014 | 0
3.10599 | 0.0156 | 0.243 | 0.0204 | 0.1782 | 0.0222 | 0.0208 | 0.114 | 0.0012 | 0
3.12099 | 0.0144 | 0.177 | 0.0192 | 0.1362 | 0.0168 | 0.0174 | 0.1131 | 0.001 | 0
3.13609 | 0.0138 | 0.126 | 0.018 | 0.1038 | 0.0124 | 0.0146 | 0.1077 | 0.001 | 0
3.15109 | 0.0132 | 0.0894 | 0.0168 | 0.0798 | 0.0088 | 0.0119 | 0.0983 | 0.0012 | 0
3.16609 | 0.012 | 0.0624 | 0.0156 | 0.0624 | 0.0062 | 0.0096 | 0.0858 | 0.0014 | 0
3.18119 | 0.0108 | 0.0444 | 0.0144 | 0.051 | 0.0044 | 0.0076 | 0.0718 | 0.002 | 0
3.19619 | 0.0102 | 0.0312 | 0.0138 | 0.0444 | 0.003 | 0.0059 | 0.0575 | 0.0028 | 0
3.21119 | 0.0096 | 0.0216 | 0.0144 | 0.0408 | 0.002 | 0.0045 | 0.0441 | 0.0038 | 0
3.22629 | 0.0108 | 0.0156 | 0.0156 | 0.0408 | 0.0014 | 0.0034 | 0.0324 | 0.005 | 0
3.24129 | 0.012 | 0.0108 | 0.018 | 0.0432 | 0.001 | 0.0026 | 0.0229 | 0.0064 | 0
3.25629 | 0.0132 | 0.0072 | 0.0204 | 0.0474 | 0.0006 | 0.002 | 0.0157 | 0.0079 | 0
3.27139 | 0.0156 | 0.006 | 0.024 | 0.0522 | 0.0006 | 0.0016 | 0.0107 | 0.0093 | 0
3.28639 | 0.0168 | 0.0048 | 0.0276 | 0.0576 | 0.0006 | 0.0014 | 0.0074 | 0.0105 | 0
3.30139 | 0.0192 | 0.0048 | 0.03 | 0.0618 | 0.0006 | 0.0012 | 0.0057 | 0.0114 | 0
3.31649 | 0.0204 | 0.0048 | 0.0324 | 0.0642 | 0.0006 | 0.0012 | 0.0053 | 0.0118 | 0
3.33149 | 0.0216 | 0.0048 | 0.0336 | 0.0642 | 0.0006 | 0.0012 | 0.0058 | 0.0117 | 0
3.34659 | 0.0216 | 0.0048 | 0.0336 | 0.0624 | 0.0008 | 0.001 | 0.0071 | 0.0111 | 0
3.36159 | 0.021 | 0.0048 | 0.0324 | 0.0576 | 0.0008 | 0.001 | 0.009 | 0.0102 | 0
3.37659 | 0.0204 | 0.006 | 0.0312 | 0.0528 | 0.0008 | 0.001 | 0.0112 | 0.0089 | 0
3.39169 | 0.0192 | 0.006 | 0.0276 | 0.0456 | 0.001 | 0.001 | 0.0136 | 0.0076 | 0
3.40669 | 0.0168 | 0.006 | 0.024 | 0.039 | 0.001 | 0.001 | 0.0158 | 0.0062 | 0
3.42169 | 0.0156 | 0.006 | 0.0204 | 0.0324 | 0.001 | 0.0008 | 0.018 | 0.0049 | 0
3.43679 | 0.0144 | 0.006 | 0.0168 | 0.0264 | 0.001 | 0.0008 | 0.0196 | 0.0038 | 0
3.45179 | 0.0132 | 0.006 | 0.0138 | 0.0216 | 0.001 | 0.0008 | 0.0208 | 0.0028 | 0
3.46679 | 0.012 | 0.0054 | 0.0108 | 0.0186 | 0.0008 | 0.001 | 0.0215 | 0.0021 | 0
3.48189 | 0.012 | 0.006 | 0.0096 | 0.0168 | 0.0008 | 0.001 | 0.022 | 0.0016 | 0
3.49689 | 0.0132 | 0.006 | 0.0072 | 0.0156 | 0.0008 | 0.0012 | 0.0225 | 0.0012 | 0
3.51189 | 0.0144 | 0.006 | 0.0072 | 0.0156 | 0.0008 | 0.0014 | 0.0233 | 0.001 | 0
3.52699 | 0.0168 | 0.0072 | 0.0072 | 0.0168 | 0.0008 | 0.0017 | 0.0247 | 0.0008 | 0
3.54199 | 0.0204 | 0.0084 | 0.0072 | 0.018 | 0.0008 | 0.0021 | 0.0267 | 0.0008 | 0
3.55709 | 0.024 | 0.0108 | 0.0072 | 0.0204 | 0.001 | 0.0026 | 0.0295 | 0.0008 | 0
3.57209 | 0.0288 | 0.0132 | 0.0084 | 0.0228 | 0.0011 | 0.0032 | 0.0327 | 0.0008 | 0
3.58709 | 0.0336 | 0.0156 | 0.0096 | 0.0252 | 0.0013 | 0.0037 | 0.0362 | 0.001 | 0
3.60219 | 0.0396 | 0.0186 | 0.0102 | 0.0276 | 0.0016 | 0.0043 | 0.0395 | 0.001 | 0
3.61719 | 0.0444 | 0.0216 | 0.0108 | 0.0294 | 0.0019 | 0.0048 | 0.0423 | 0.0012 | 0
3.63219 | 0.0492 | 0.0252 | 0.012 | 0.03 | 0.0023 | 0.0054 | 0.0441 | 0.0012 | 0
3.64729 | 0.0528 | 0.0282 | 0.012 | 0.0312 | 0.0026 | 0.0058 | 0.0449 | 0.0012 | 0
3.66229 | 0.0552 | 0.03 | 0.012 | 0.0312 | 0.0029 | 0.006 | 0.0445 | 0.0012 | 0
3.67729 | 0.0552 | 0.0324 | 0.012 | 0.03 | 0.0031 | 0.0062 | 0.0429 | 0.0012 | 0
3.69239 | 0.0546 | 0.033 | 0.0114 | 0.0288 | 0.0033 | 0.0062 | 0.0403 | 0.0012 | 0
3.70739 | 0.0516 | 0.0336 | 0.0108 | 0.027 | 0.0034 | 0.0062 | 0.037 | 0.0012 | 0
3.72239 | 0.048 | 0.0324 | 0.0096 | 0.0252 | 0.0033 | 0.006 | 0.0331 | 0.001 | 0
3.73749 | 0.0432 | 0.0306 | 0.009 | 0.0228 | 0.0032 | 0.0056 | 0.0289 | 0.001 | 0
3.75249 | 0.0372 | 0.0282 | 0.0084 | 0.0198 | 0.0029 | 0.0052 | 0.0248 | 0.001 | 0
3.76759 | 0.0318 | 0.0258 | 0.0072 | 0.0174 | 0.0027 | 0.0047 | 0.0208 | 0.001 | 0
3.78259 | 0.027 | 0.0228 | 0.0072 | 0.015 | 0.0023 | 0.0041 | 0.017 | 0.0012 | 0
3.79759 | 0.0228 | 0.0198 | 0.0078 | 0.0132 | 0.0021 | 0.0036 | 0.0136 | 0.0012 | 0
3.81269 | 0.0192 | 0.0174 | 0.0084 | 0.0114 | 0.0019 | 0.0031 | 0.0106 | 0.0016 | 0
3.82769 | 0.018 | 0.0156 | 0.0108 | 0.0108 | 0.0017 | 0.0026 | 0.0081 | 0.0018 | 0
3.84269 | 0.0168 | 0.015 | 0.012 | 0.0108 | 0.0016 | 0.0023 | 0.0061 | 0.0022 | 0
3.85779 | 0.0156 | 0.0156 | 0.0156 | 0.0108 | 0.0016 | 0.0021 | 0.0045 | 0.0024 | 0
3.87279 | 0.0156 | 0.0168 | 0.0192 | 0.012 | 0.0016 | 0.002 | 0.0033 | 0.0028 | 0
3.88779 | 0.0168 | 0.0198 | 0.0216 | 0.0144 | 0.0018 | 0.0021 | 0.0025 | 0.0032 | 0
3.90289 | 0.0168 | 0.024 | 0.0252 | 0.0168 | 0.002 | 0.0022 | 0.002 | 0.0036 | 0
3.91789 | 0.018 | 0.0288 | 0.0288 | 0.0192 | 0.0022 | 0.0024 | 0.0016 | 0.004 | 0
3.93289 | 0.018 | 0.0348 | 0.0306 | 0.0222 | 0.0024 | 0.0028 | 0.0016 | 0.0042 | 0
3.94799 | 0.018 | 0.0408 | 0.0324 | 0.0252 | 0.0026 | 0.003 | 0.0015 | 0.0046 | 0
3.96299 | 0.018 | 0.0456 | 0.0324 | 0.027 | 0.003 | 0.0032 | 0.0016 | 0.0048 | 0
3.97809 | 0.0186 | 0.0492 | 0.0324 | 0.0288 | 0.0032 | 0.0034 | 0.0018 | 0.0051 | 0
3.99309 | 0.0192 | 0.0516 | 0.0312 | 0.0294 | 0.0035 | 0.0034 | 0.0021 | 0.0054 | 0
4.00809 | 0.0198 | 0.0522 | 0.0288 | 0.0294 | 0.0037 | 0.0033 | 0.0024 | 0.0056 | 0
4.02319 | 0.021 | 0.051 | 0.027 | 0.0288 | 0.0038 | 0.0032 | 0.0029 | 0.0059 | 0
4.03819 | 0.0222 | 0.0486 | 0.024 | 0.027 | 0.004 | 0.003 | 0.0035 | 0.0062 | 0
4.05319 | 0.0246 | 0.0456 | 0.0216 | 0.0252 | 0.004 | 0.0027 | 0.0041 | 0.0065 | 0
4.06829 | 0.027 | 0.042 | 0.0192 | 0.0228 | 0.0038 | 0.0024 | 0.0049 | 0.0069 | 0
4.08329 | 0.0294 | 0.0384 | 0.0168 | 0.0204 | 0.0038 | 0.0022 | 0.0055 | 0.0072 | 0
4.09829 | 0.0324 | 0.036 | 0.0156 | 0.0192 | 0.0036 | 0.002 | 0.0061 | 0.0074 | 0
4.11339 | 0.0348 | 0.0354 | 0.0132 | 0.018 | 0.0036 | 0.002 | 0.0065 | 0.0076 | 0
4.12839 | 0.0366 | 0.0366 | 0.012 | 0.0174 | 0.0036 | 0.002 | 0.0069 | 0.0077 | 0
4.14339 | 0.0378 | 0.0396 | 0.0108 | 0.0186 | 0.0037 | 0.0022 | 0.0069 | 0.0076 | 0
4.15849 | 0.039 | 0.0456 | 0.0108 | 0.021 | 0.004 | 0.0025 | 0.0068 | 0.0074 | 0
4.17349 | 0.039 | 0.0546 | 0.0096 | 0.0252 | 0.0046 | 0.003 | 0.0065 | 0.0071 | 0
4.18859 | 0.0396 | 0.066 | 0.009 | 0.0318 | 0.0056 | 0.0037 | 0.0061 | 0.0068 | 0
4.20359 | 0.0402 | 0.0798 | 0.0084 | 0.0402 | 0.0068 | 0.0043 | 0.0057 | 0.0064 | 0
4.21859 | 0.0408 | 0.0966 | 0.0084 | 0.0504 | 0.0083 | 0.0051 | 0.0053 | 0.0062 | 0
4.23369 | 0.042 | 0.1128 | 0.0084 | 0.0624 | 0.0101 | 0.0058 | 0.005 | 0.0063 | 0
4.24869 | 0.0444 | 0.129 | 0.0084 | 0.0756 | 0.0119 | 0.0064 | 0.0048 | 0.0066 | 0
4.26369 | 0.0474 | 0.1446 | 0.0084 | 0.0888 | 0.0139 | 0.0069 | 0.0046 | 0.0071 | 0
4.27879 | 0.0504 | 0.1572 | 0.0084 | 0.1014 | 0.0156 | 0.0072 | 0.0044 | 0.0077 | 0
4.29379 | 0.054 | 0.1674 | 0.0084 | 0.1128 | 0.017 | 0.0073 | 0.0042 | 0.0086 | 0
4.30879 | 0.0582 | 0.174 | 0.0084 | 0.1224 | 0.018 | 0.0073 | 0.004 | 0.0094 | 0
4.32389 | 0.0612 | 0.1794 | 0.0084 | 0.129 | 0.0185 | 0.0071 | 0.0037 | 0.01 | 0
4.33889 | 0.0642 | 0.1842 | 0.0084 | 0.1344 | 0.0183 | 0.0071 | 0.0035 | 0.0105 | 0
4.35389 | 0.0666 | 0.1902 | 0.0072 | 0.138 | 0.0178 | 0.0072 | 0.0031 | 0.0107 | 0
4.36899 | 0.069 | 0.1998 | 0.0072 | 0.1404 | 0.0168 | 0.0075 | 0.0029 | 0.0107 | 0
4.38399 | 0.0696 | 0.2136 | 0.006 | 0.1446 | 0.0158 | 0.008 | 0.0026 | 0.0104 | 0
4.39909 | 0.069 | 0.231 | 0.006 | 0.1494 | 0.0148 | 0.0089 | 0.0024 | 0.0099 | 0
4.41409 | 0.0678 | 0.2526 | 0.0054 | 0.156 | 0.0138 | 0.01 | 0.0023 | 0.0093 | 0
4.42909 | 0.0654 | 0.276 | 0.0048 | 0.1638 | 0.0131 | 0.0113 | 0.0022 | 0.0084 | 0
4.44419 | 0.0624 | 0.2982 | 0.0048 | 0.1728 | 0.0127 | 0.0125 | 0.0024 | 0.0076 | 0
4.45919 | 0.0582 | 0.318 | 0.0054 | 0.1812 | 0.0125 | 0.0139 | 0.0024 | 0.0068 | 0
4.47419 | 0.0546 | 0.3318 | 0.006 | 0.189 | 0.0125 | 0.0149 | 0.0026 | 0.0062 | 0
4.48929 | 0.0504 | 0.339 | 0.0072 | 0.195 | 0.0125 | 0.0156 | 0.0029 | 0.0056 | 0
4.50429 | 0.0468 | 0.339 | 0.0078 | 0.1986 | 0.0125 | 0.016 | 0.0032 | 0.0052 | 0
4.51929 | 0.0432 | 0.3324 | 0.0096 | 0.1992 | 0.0124 | 0.0159 | 0.0036 | 0.0048 | 0
4.53439 | 0.0402 | 0.321 | 0.0108 | 0.1974 | 0.0122 | 0.0154 | 0.0041 | 0.0045 | 0
4.54939 | 0.0384 | 0.3066 | 0.0126 | 0.1926 | 0.0118 | 0.0143 | 0.0048 | 0.0045 | 0
4.56439 | 0.0372 | 0.291 | 0.0138 | 0.1866 | 0.0113 | 0.0131 | 0.0057 | 0.0044 | 0
4.57949 | 0.0372 | 0.276 | 0.0156 | 0.1794 | 0.0108 | 0.0116 | 0.0066 | 0.0044 | 0
4.59449 | 0.0372 | 0.2616 | 0.0174 | 0.171 | 0.0102 | 0.0101 | 0.0077 | 0.0044 | 0
4.60959 | 0.0378 | 0.2484 | 0.018 | 0.162 | 0.0096 | 0.0087 | 0.0088 | 0.0045 | 0
4.62459 | 0.039 | 0.2352 | 0.0192 | 0.153 | 0.0091 | 0.0073 | 0.0098 | 0.0046 | 0
4.63959 | 0.0402 | 0.222 | 0.0192 | 0.1434 | 0.0084 | 0.0063 | 0.0108 | 0.0047 | 0
4.65469 | 0.042 | 0.2094 | 0.0204 | 0.1344 | 0.0078 | 0.0055 | 0.0116 | 0.0048 | 0
4.66969 | 0.0432 | 0.1944 | 0.0204 | 0.1254 | 0.0071 | 0.005 | 0.0122 | 0.0048 | 0
4.68469 | 0.0444 | 0.1788 | 0.0204 | 0.1164 | 0.0065 | 0.0046 | 0.0124 | 0.005 | 0
4.69979 | 0.0462 | 0.1632 | 0.0198 | 0.1074 | 0.0057 | 0.0043 | 0.0125 | 0.005 | 0
4.71479 | 0.048 | 0.1476 | 0.0192 | 0.099 | 0.0051 | 0.0042 | 0.0124 | 0.005 | 0
4.72979 | 0.0492 | 0.132 | 0.0192 | 0.0906 | 0.0045 | 0.0041 | 0.012 | 0.005 | 0
4.74489 | 0.0498 | 0.1182 | 0.0198 | 0.0828 | 0.0039 | 0.0041 | 0.0115 | 0.005 | 0
4.75989 | 0.051 | 0.1044 | 0.0204 | 0.075 | 0.0035 | 0.0041 | 0.0109 | 0.005 | 0
4.77489 | 0.0516 | 0.093 | 0.0216 | 0.0678 | 0.0031 | 0.0041 | 0.0101 | 0.0051 | 0
4.78999 | 0.0522 | 0.0828 | 0.0234 | 0.0624 | 0.0027 | 0.0041 | 0.0093 | 0.0052 | 0
4.80499 | 0.0522 | 0.0738 | 0.0252 | 0.0564 | 0.0025 | 0.0041 | 0.0083 | 0.0054 | 0
4.82009 | 0.0522 | 0.0666 | 0.0276 | 0.0528 | 0.0022 | 0.0042 | 0.0074 | 0.0056 | 0
4.83509 | 0.051 | 0.06 | 0.03 | 0.0504 | 0.002 | 0.0043 | 0.0065 | 0.0057 | 0
4.85009 | 0.0498 | 0.054 | 0.0324 | 0.0486 | 0.0018 | 0.0045 | 0.0056 | 0.0059 | 0
4.86519 | 0.0492 | 0.0492 | 0.0342 | 0.0486 | 0.0016 | 0.0046 | 0.0048 | 0.0061 | 0
4.88019 | 0.048 | 0.0456 | 0.0354 | 0.0492 | 0.0014 | 0.0048 | 0.0042 | 0.0061 | 0
4.89519 | 0.0468 | 0.0426 | 0.0354 | 0.0492 | 0.0012 | 0.0048 | 0.0037 | 0.0062 | 0
4.91029 | 0.0456 | 0.039 | 0.0354 | 0.0492 | 0.001 | 0.0049 | 0.0033 | 0.0062 | 0
4.92529 | 0.0444 | 0.0372 | 0.0342 | 0.0486 | 0.001 | 0.0049 | 0.0029 | 0.0061 | 0
4.94029 | 0.0438 | 0.0354 | 0.033 | 0.0486 | 0.0009 | 0.0048 | 0.0026 | 0.0061 | 0
4.95539 | 0.0432 | 0.0336 | 0.0312 | 0.0468 | 0.0009 | 0.0046 | 0.0024 | 0.0062 | 0
4.97039 | 0.0432 | 0.033 | 0.0288 | 0.045 | 0.001 | 0.0042 | 0.0022 | 0.0063 | 0
4.98539 | 0.0438 | 0.0324 | 0.027 | 0.0426 | 0.001 | 0.004 | 0.0022 | 0.0066 | 0