## Fig. 3c
without Ga |  | Ga |  | In |  | Sn
δ (%) | ΔHmix (KJ/mol) | δ (%) | ΔHmix (KJ/mol) | δ (%) | ΔHmix (KJ/mol) | δ (%) | ΔHmix (KJ/mol)
5.62773 | 1.76 | 4.48596 | -1.12 | 6.65445 | 9.28 | 6.01633 | 5.44
4.50152 | 5.43949 | 4.77712 | -9.12 | 6.77629 | 2.4 | 6.16557 | -2.56
6.65445 | 5.27821 | 2.28546 | -2.88026 | 6.14143 | 6.07974 | 5.31054 | 1.91949
8.80256 | 13.44051 | 6.2422 | -4.48077 | 7.53017 | 5.75872 | 7.05098 | 2.55846
7.10765 | 6.08 | 8.86955 | 4.16077 | 9.30366 | 13.60154 | 9.01401 | 10.08026
4.45685 | 3.2 | 6.82877 | -7.36077 | 7.88687 | 9.43898 | 7.45561 | 4.32026
4.76777 | 1.76077 | 1.67809 | -7.03974 | 6.19356 | 5.27949 | 5.32168 | 0.32051
6.77629 | -0.80128 | 4.82076 | -1.28 | 5.61941 | 8.96 | 5.12163 | 4.48
8.86382 | 9.44077 | 3.73383 | 3.19949 | 5.51302 | 10.87949 | 4.86267 | 7.19923
7.21339 | -2.24051 | 5.88489 | -1.12128 | 6.18976 | 7.83821 | 5.81103 | 5.11795
4.74381 | -4.16051 | 8.09768 | 7.99949 | 7.78759 | 16.16026 | 7.58809 | 13.11898
6.14143 | 0.63974 | 6.35401 | 2.56051 | 6.49349 | 18.08026 | 6.15996 | 13.44154
8.67681 | 10.56077 | 3.77063 | 1.92 | 5.76953 | 12.95923 | 5.10745 | 8.48026
6.70187 | 7.67923 | 4.01881 | -0.79923 | 5.62294 | 8.00077 | 5.00388 | 3.20051
2.32571 | 4.16026 | 6.00352 | -7.52077 | 6.2332 | 2.55872 | 5.87011 | -1.28154
9.30366 | 12 | 8.15163 | 3.67974 | 7.79258 | 12.96051 | 7.60234 | 8.79923
7.88687 | 4.31846 | 6.45494 | -6.08 | 6.52716 | 10.55974 | 6.20736 | 4.80102
6.19356 | 1.11898 | 4.07334 | -5.76051 | 5.88656 | 6.39872 | 5.25581 | 0.79974
9.53567 | 15.68026 | 5.46126 | -5.27974 | 6.34881 | 2.23974 | 5.88083 | -0.80077
8.80534 | 11.84179 | 8.06026 | 5.59974 | 8.1402 | 12.32051 | 7.88115 | 8.95898
6.77574 | -2.88077 | 6.04076 | 4.63974 | 6.70475 | 18.71949 | 6.29099 | 13.76051
4.47232 | 7.20051 | 1.35683 | 3.36026 | 5.37029 | 12.95949 | 4.50282 | 8.16026
5.61941 | 1.91821 | 8.56688 | 2.87949 | 7.97552 | 10.87974 | 7.83476 | 8.47821
7.50768 | 12.63949 | 7.12104 | -2.88051 | 6.87838 | 12.47872 | 6.63237 | 8.47974
5.99744 | 7.04077 | 5.57695 | -3.84051 | 6.63725 | 7.03821 | 6.15636 | 3.19898
4.70566 | 4.15923 | 8.794 | 9.43974 | 8.11791 | 24.00026 | 7.99754 | 19.68026
5.51302 | 1.59898 | 8.23326 | 7.84077 | 8.44574 | 17.92077 | 8.17234 | 13.76051
7.7123 | 11.99923 | 6.17305 | -4.96026 | 6.9992 | 12.47872 | 6.57196 | 6.72102
5.97733 | 15.20026 | 5.62773 | -2.88 | 6.61372 | 7.2 | 6.1434 | 2.88
3.64353 | 10.71974 | 4.50152 | 0.95821 | 6.3866 | 8.47821 | 5.77333 | 4.95795
7.78759 | 10.71821 | 6.65445 | -2.24128 | 7.17688 | 6.55821 | 6.80735 | 3.99795
6.49349 | 9.11923 | 8.80256 | 6.24051 | 8.7047 | 14.24128 | 8.49332 | 11.36
5.76953 | 4.95821 | 7.10765 | 1.11949 | 7.46867 | 16.47923 | 7.13796 | 12.00051
7.96904 | 20.96026 | 4.45685 | 0.32077 | 6.56666 | 11.2 | 5.93223 | 6.88102
7.98548 | 16.16026 | 4.76777 | -3.20051 | 6.49852 | 5.43949 | 5.9118 | 0.79923
6.23924 | 7.52026 | 6.77629 | -8.80077 | 7.22757 | 1.11872 | 6.87216 | -2.56154
5.62294 | -0.47923 | 8.86382 | 1.76077 | 8.7191 | 10.88154 | 8.51654 | 6.88026
7.75797 | 12.00077 | 7.21339 | -7.68102 | 7.5104 | 8.79872 | 7.19229 | 3.2
6.06948 | 10.88102 | 4.74381 | -7.51974 | 6.6865 | 4.47949 | 6.07946 | -0.95949
3.92837 | 7.36051 | 6.14143 | -7.20102 | 7.21321 | 0.15846 | 6.75556 | -2.72205
7.79258 | 8.31898 | 8.67681 | 3.03949 | 8.94744 | 9.60026 | 8.67728 | 6.39872
6.52716 | 2.39923 | 6.70187 | 2.39744 | 7.55839 | 16.31718 | 7.14811 | 11.51821
5.88656 | -0.80179 | 2.32571 | 0.95974 | 6.07716 | 10.39898 | 5.25203 | 5.75974
7.96806 | 16.32 | 9.30366 | 1.44051 | 8.93271 | 9.28077 | 8.7768 | 7.03923
8.03756 | 12.48 | 7.88687 | -4.00154 | 7.87829 | 11.1977 | 7.62678 | 7.35872
6.33843 | -0.48077 | 6.19356 | -5.11974 | 7.43305 | 5.59898 | 6.95776 | 1.91974
8.1402 | 5.44026 | 9.53567 | 7.67974 | 9.08011 | 22.08026 | 8.94336 | 17.92026
6.70475 | 8.32026 | 8.80534 | 5.92256 | 9.20062 | 15.84256 | 8.91518 | 11.8423
5.37029 | 3.52026 | 6.77574 | -6.56051 | 7.78783 | 10.71846 | 7.36058 | 5.12077
8.35781 | 21.92 | 4.47232 | 3.83923 | 5.02523 | 11.19923 | 4.52158 | 7.03898
7.96804 | 16.48102 | 5.61941 | -4.48128 | 5.04131 | 4.15821 | 4.7525 | 0.95795
5.94956 | 12.32 | 7.50768 | 6.55949 | 6.51519 | 14.40026 | 6.39973 | 10.87898
8.11791 | 17.43949 | 5.99744 | 3.20026 | 5.30172 | 18.4 | 5.05697 | 13.28128
8.44574 | 12.32 | 4.70566 | 2.4 | 5.45139 | 13.11923 | 4.95019 | 8.16026
6.9992 | 3.35898 | 5.51302 | -4.64179 | 5.58003 | 1.4377 | 5.2063 | -0.96282
8.671 | 17.76051 | 7.7123 | 6.07795 | 7.20277 | 11.35872 | 7.02018 | 8.63718
5.40562 | 5.11923 | 5.97733 | 11.51846 | 5.88573 | 24.15821 | 5.56108 | 19.83923
6.61372 | 0.95821 | 3.64353 | 9.11923 | 5.37547 | 17.27846 | 4.72148 | 13.11923
8.39945 | 11.04051 | 7.78759 | 1.75872 | 6.56182 | 8.31898 | 6.4966 | 6.55744
6.96953 | 5.75974 | 6.49349 | 2.39923 | 5.51202 | 16.31846 | 5.34114 | 12.95949
5.547 | 2.72 | 5.76953 | 0.31949 | 6.02016 | 9.75821 | 5.64131 | 6.55898
6.3866 | -0.0023 | 7.96904 | 14.55974 | 6.66475 | 27.68026 | 6.62024 | 24.00026
8.48899 | 9.75898 | 7.98548 | 11.84102 | 7.6277 | 20.48102 | 7.43173 | 16.96077
6.82659 | 13.27795 | 6.23924 | 5.44051 | 6.32524 | 21.43949 | 5.99275 | 16.32179
4.45096 | 8.63923 | 5.62294 | -7.2 | 5.61413 | -0.000511995 | 5.25672 | -3.52102
8.7047 | 9.59923 | 7.75797 | 5.59949 | 7.19817 | 12.00026 | 7.02503 | 8.15872
7.46867 | 8.31821 | 6.06948 | 6.71923 | 5.90976 | 20.47898 | 5.59932 | 15.04
6.56666 | 3.99898 | 3.92837 | 5.28 | 5.48408 | 14.55923 | 4.86208 | 9.28
8.88908 | 19.52026 | 7.79258 | -1.12051 | 6.51557 | 6.55974 | 6.45914 | 3.67821
8.70894 | 14.56205 | 6.52716 | -4.80077 | 5.48544 | 10.23846 | 5.32569 | 5.75949
7.01805 | 6.24 | 5.88656 | -5.92051 | 6.0616 | 4.63821 | 5.69863 | 0.31898
6.49852 | -2.24051 | 7.96806 | 9.43949 | 6.61311 | 23.68 | 6.57718 | 18.88
8.54212 | 9.60051 | 8.03756 | 7.68077 | 7.63047 | 17.44077 | 7.44382 | 12.80051
6.92288 | 8.79872 | 6.33843 | -3.04051 | 6.35679 | 14.07846 | 6.0382 | 7.84077
4.71425 | 5.12 | 8.1402 | -3.84051 | 7.34588 | 1.27974 | 7.22366 | -0.80205
8.7191 | 7.04 | 6.70475 | 1.27898 | 6.23248 | 13.75821 | 5.99974 | 10.07898
7.5104 | 1.43821 | 5.37029 | -1.43974 | 6.20795 | 6.55898 | 5.74039 | 3.03949
6.6865 | -1.92102 | 8.35781 | 15.19821 | 7.4801 | 26.87872 | 7.37892 | 22.87846
8.89773 | 14.72 | 7.96804 | 11.84051 | 8.00452 | 19.04051 | 7.74899 | 15.2
8.76835 | 10.72179 | 5.94956 | 9.91898 | 6.56451 | 24.47795 | 6.1522 | 19.04
7.12181 | -1.92102 | 8.11791 | 7.67949 | 6.53656 | 20.63949 | 6.54601 | 17.59923
8.94744 | 3.52 | 8.44574 | 4.64128 | 7.80556 | 13.12077 | 7.66884 | 10.24026
7.55839 | 6.71795 | 6.9992 | -2.08026 | 6.70237 | 13.75821 | 6.45878 | 9.28026
6.07716 | 1.75974 | 8.671 | 12.64077 | 7.9463 | 27.68051 | 7.83018 | 22.88154
9.16844 | 19.67872 | 5.52563 | -5.92 | 6.46665 | 3.68 | 5.99621 | -0.48
8.60167 | 14.08154 | 4.42354 | -3.68102 | 6.26397 | 3.35898 | 5.65053 | -0.00128
6.63453 | 10.23846 | 6.54889 | -4.64102 | 7.02621 | 3.67846 | 6.65812 | 1.27821
9.08011 | 16.31949 | 8.6959 | 2.55974 | 8.55732 | 10.08051 | 8.34936 | 7.35923
9.20062 | 11.04179 | 7.00152 | -1.28026 | 7.31798 | 13.59949 | 6.9893 | 9.28077
7.78783 | 2.39872 | 4.39431 | -2.4 | 6.45665 | 7.99923 | 5.82332 | 3.84026
9.43034 | 16.16128 | 4.68845 | -7.51974 | 6.37445 | 0.64026 | 5.78787 | -3.84
5.02523 | -0.32128 | 6.6691 | -10.88051 | 7.07514 | -1.44102 | 6.72129 | -4.96128
6.9554 | 11.99898 | 8.75544 | -1.6 | 8.56985 | 7.04077 | 8.37073 | 3.19949
5.41119 | 17.27974 | 7.10557 | -9.76077 | 7.35789 | 6.23898 | 7.0419 | 0.80026
4.32939 | 12.63949 | 4.67916 | -9.92051 | 6.57492 | 1.59872 | 5.96918 | -3.68026
6.51519 | 6.71821 | 6.05747 | -10.88 | 7.08524 | -4.00051 | 6.62934 | -6.72102
5.30172 | 7.19898 | 8.58815 | -1.92051 | 8.8201 | 4.16026 | 8.55341 | 1.11872
5.45139 | 2.87821 | 6.61661 | -1.28154 | 7.42999 | 12.15821 | 7.02201 | 7.51923
6.65138 | 20.96 | 2.30022 | -3.04026 | 5.98877 | 5.91898 | 5.16537 | 1.43974
7.3548 | 16.00026 | 9.1885 | -1.28 | 8.77647 | 6.08026 | 8.62427 | 3.99872
5.8326 | 9.44 | 7.77321 | -5.44102 | 7.72008 | 9.27821 | 7.47134 | 5.59923
7.20277 | 1.43795 | 6.12124 | -6.88026 | 7.31654 | 3.35846 | 6.84369 | -0.16077
5.88573 | 10.71846 | 9.4186 | 4.95923 | 8.92217 | 18.87974 | 8.78925 | 14.87974
5.37547 | 4.79872 | 8.72491 | 2.88102 | 9.08235 | 12.32102 | 8.80056 | 8.48077
7.37702 | 24.15846 | 6.7012 | -8.32102 | 7.67038 | 8.47795 | 7.24595 | 3.04026
7.58529 | 17.59974 | 4.30272 | -1.92 | 4.80002 | 4.96 | 4.28473 | 0.95974
5.84237 | 19.83923 | 5.4311 | -8.00102 | 4.76471 | 0.15846 | 4.47051 | -2.88179
6.66475 | 18.07898 | 7.34017 | 1.75872 | 6.27597 | 9.11949 | 6.16429 | 5.75821
7.6277 | 11.83974 | 5.81375 | -0.31949 | 5.03192 | 14.40026 | 4.7848 | 9.44154
6.32524 | 9.27923 | 4.5579 | -1.44077 | 5.25399 | 8.79846 | 4.74566 | 3.99949
7.80782 | 23.52102 | 5.35433 | -9.76077 | 5.35943 | -4.16128 | 4.98131 | -6.40179
7.19817 | 2.88 | 7.57072 | -0.32205 | 7.00649 | 4.47872 | 6.82675 | 1.91718
5.90976 | 7.83974 | 5.82304 | 6.39949 | 5.6698 | 18.55923 | 5.34314 | 14.40026
5.48408 | 2.88 | 3.51092 | 3.67923 | 5.20918 | 11.35846 | 4.5468 | 7.35923
7.36638 | 23.35949 | 7.6138 | -2.40179 | 6.31166 | 3.67846 | 6.2516 | 2.07693
7.62906 | 17.76077 | 6.30812 | -0.48026 | 5.23658 | 12.95898 | 5.06671 | 9.76
5.93294 | 15.67949 | 5.62816 | -2.88102 | 5.82437 | 6.0777 | 5.4433 | 3.03846
6.61311 | 14.87923 | 7.79432 | 10.39923 | 6.41346 | 23.03974 | 6.37466 | 19.51974
7.63047 | 9.6 | 7.85534 | 7.35949 | 7.44833 | 15.51949 | 7.25534 | 12.15923
6.35679 | 2.71872 | 6.10068 | 2.24 | 6.13234 | 17.75898 | 5.79929 | 12.80128
7.80459 | 19.04026 | 5.46343 | -11.99898 | 5.39149 | -5.27949 | 5.03019 | -8.64
7.4801 | 15.83923 | 7.61462 | -0.48051 | 6.99935 | 5.44026 | 6.8292 | 1.75872
8.00452 | 8.96102 | 5.91397 | 1.92026 | 5.69156 | 15.2 | 5.37945 | 9.92102
6.56451 | 10.87949 | 3.79893 | 0.16 | 5.3171 | 8.95923 | 4.68786 | 3.84
8.22058 | 26.88 | 7.61661 | -4.96102 | 6.2612 | 2.23923 | 6.21021 | -0.4823
7.9463 | 17.92051 | 6.3398 | -7.36026 | 5.20555 | 7.19898 | 5.04717 | 2.88
5.28353 | 1.12 | 5.74416 | -8.80102 | 5.86394 | 1.2777 | 5.49912 | -2.88154
6.46665 | -0.80154 | 7.79112 | 5.59898 | 6.3575 | 19.35949 | 6.32758 | 14.71949
8.25859 | 7.99974 | 7.90569 | 3.51923 | 7.44884 | 12.79923 | 7.26527 | 8.31898
6.82336 | 4 | 6.19853 | -5.92102 | 6.16185 | 10.71795 | 5.84296 | 4.64026
5.43961 | 0.63923 | 7.99096 | -9.28026 | 7.13908 | -4.64 | 7.02071 | -6.56179
6.26397 | -3.36128 | 6.54762 | -2.87974 | 6.01056 | 9.11949 | 5.77858 | 5.60026
8.36986 | 5.11898 | 5.25159 | -5.91949 | 6.04266 | 1.59923 | 5.57321 | -1.76026
6.70454 | 9.91898 | 8.20745 | 9.75846 | 7.27225 | 20.95898 | 7.17528 | 17.11872
4.36693 | 4.95923 | 7.85789 | 6.07974 | 7.85079 | 12.79974 | 7.59812 | 9.11923
8.55732 | 7.19872 | 5.83358 | 5.43923 | 6.40138 | 19.51821 | 5.98878 | 14.24026
7.31798 | 7.19872 | 7.93327 | 4.47923 | 6.26601 | 16.95923 | 6.28302 | 14.07898
6.45665 | 2.55846 | 8.30776 | 1.12 | 7.61647 | 9.11949 | 7.48346 | 6.39898
8.7402 | 17.11974 | 6.85641 | -4.32051 | 6.50315 | 11.03795 | 6.261 | 6.72
8.59908 | 11.84051 | 8.53165 | 9.11949 | 7.75596 | 23.67923 | 7.64382 | 19.04026
6.90779 | 4.79949 | 5.28353 | -4.48128 | 6.00055 | 2.23872 | 5.54073 | -1.60154
6.37445 | -5.27949 | 6.46665 | -9.44102 | 6.17429 | -1.44154 | 5.90391 | -4.32179
8.42127 | 5.28051 | 8.25859 | -0.32026 | 7.5179 | 6.88051 | 7.39116 | 3.67923
6.79926 | 5.75974 | 6.82336 | -2.08051 | 6.41184 | 12.47923 | 6.17641 | 7.68051
4.6292 | 1.76 | 5.43961 | -3.36 | 6.33119 | 6.71923 | 5.86163 | 2.08026
8.56985 | 4.95949 | 6.26397 | -11.84205 | 6.53275 | -6.40256 | 6.17824 | -8.48307
7.35789 | 0.63872 | 8.36986 | -3.0423 | 8.05583 | 1.59846 | 7.86552 | -0.80307
6.57492 | -3.04154 | 6.70454 | 3.99718 | 6.81934 | 15.99693 | 6.50551 | 11.99795
8.74695 | 12.63949 | 4.36693 | 1.11872 | 6.15457 | 8.63795 | 5.54251 | 4.79872
8.65678 | 8.32026 | 8.55732 | -4.00077 | 7.59968 | 1.91949 | 7.51826 | 0.47795
7.0099 | -3.04154 | 7.31798 | -1.76128 | 6.63781 | 11.51795 | 6.46513 | 8.47898
8.8201 | -0.15974 | 6.45665 | -4.32026 | 6.88594 | 4.47846 | 6.52001 | 1.59923
7.42999 | 4.31923 | 8.7402 | 8.47923 | 7.70549 | 20.95974 | 7.64275 | 17.59974
5.98877 | -0.96 | 8.59908 | 5.28128 | 8.41842 | 13.28128 | 8.21426 | 10.08102
9.03942 | 15.99898 | 6.90779 | 0.47974 | 7.17722 | 15.83872 | 6.8512 | 11.04102
8.50999 | 10.08077 | 6.37445 | -14.24026 | 6.57294 | -7.68077 | 6.2328 | -10.88128
6.54525 | 7.51872 | 8.42127 | -3.36077 | 8.05989 | 2.4 | 7.87848 | -1.12154
8.92217 | 14.87923 | 6.79926 | -0.64205 | 6.85048 | 12.4777 | 6.54942 | 7.35872
9.08235 | 9.28051 | 4.6292 | -2.56051 | 6.26331 | 6.07872 | 5.67828 | 1.11949
7.67038 | 1.91846 | 8.56985 | -6.72 | 7.56735 | 0.32026 | 7.49381 | -2.24128
9.31022 | 14.4 | 7.35789 | -8.80128 | 6.62511 | 5.59795 | 6.46226 | 1.43898
4.80002 | -4.80026 | 6.57492 | -10.40026 | 6.93295 | -0.48154 | 6.58135 | -4.48077
6.76548 | 6.23898 | 8.74695 | 3.51898 | 7.66818 | 17.11949 | 7.61309 | 12.63949
5.19446 | 12.80077 | 8.65678 | 1.28102 | 8.42897 | 10.40102 | 8.23368 | 6.08077
4.14941 | 7.83949 | 7.0099 | -7.84128 | 7.21517 | 8.6377 | 6.9019 | 2.72
6.27597 | 3.1977 | 8.8201 | -11.68051 | 8.23319 | -7.20026 | 8.09916 | -8.96205
5.03192 | 4.95949 | 7.42999 | -4.96205 | 7.18153 | 6.87718 | 6.94897 | 3.51795
5.25399 | 0.3177 | 5.98877 | -8.16 | 6.96865 | -0.80128 | 6.51542 | -4.00077
6.41184 | 17.43949 | 9.03942 | 7.03718 | 8.36976 | 18.0777 | 8.25526 | 14.39744
7.1817 | 12.15872 | 8.50999 | 3.20026 | 8.70173 | 9.76026 | 8.43896 | 6.23974
5.64073 | 6.87949 | 6.54525 | 2.8777 | 7.31238 | 16.79667 | 6.90748 | 11.67872
7.00649 | -3.68179 | 8.92217 | 2.87923 | 7.64019 | 15.19923 | 7.62535 | 12.47898
5.6698 | 6.87974 | 9.08235 | -0.63821 | 8.62808 | 7.20128 | 8.47991 | 4.64077
5.20918 | 0.63898 | 7.67038 | -5.76077 | 7.57087 | 9.4377 | 7.32538 | 5.27974
7.18029 | 19.03872 | 9.31022 | 7.04026 | 8.77186 | 21.44 | 8.64306 | 16.96102
7.43914 | 12.15898 | 4.80002 | -12.16102 | 3.69647 | -6.88154 | 3.37668 | -9.60205
5.68135 | 15.67949 | 6.76548 | -0.8023 | 5.379 | 3.67846 | 5.2878 | 0.63693
6.41346 | 15.19872 | 5.19446 | 7.99898 | 3.99667 | 19.83872 | 3.74085 | 15.19974
7.44833 | 8.63846 | 4.14941 | 5.11898 | 4.58415 | 12.47821 | 4.0572 | 7.99898
6.13234 | 7.35898 | 6.27597 | -6.88179 | 3.70065 | -1.12154 | 3.77881 | -3.20307
7.62765 | 20.31974 | 5.03192 | -2.88051 | 2.19698 | 10.23872 | 2.12335 | 6.55974
6.99935 | -1.91974 | 5.25399 | -5.44102 | 4.49141 | 3.1977 | 4.19145 | -0.32154
5.69156 | 4.32102 | 6.41184 | 9.91898 | 3.75257 | 22.23949 | 3.86007 | 18.23949
5.3171 | -0.95974 | 7.1817 | 6.71949 | 6.04217 | 14.55949 | 5.93476 | 10.71923
7.16705 | 18.55974 | 5.64073 | 3.67974 | 4.76595 | 18.87872 | 4.51649 | 13.44102
7.48111 | 12.64 | 7.00649 | -13.60256 | 5.35966 | -10.4023 | 5.32623 | -11.6841
5.77076 | 11.83974 | 5.6698 | -0.80154 | 4.16773 | 9.7577 | 4.00572 | 6.87846
6.3575 | 12.31898 | 5.20918 | -4.96102 | 5.14741 | 1.1177 | 4.76525 | -1.60179
7.44884 | 6.71872 | 7.18029 | 11.67693 | 5.45449 | 21.43744 | 5.44473 | 18.23718
6.16185 | 1.11846 | 7.43914 | 6.87846 | 6.81799 | 12.15846 | 6.64154 | 9.11795
7.62211 | 16.15898 | 5.68135 | 12.63846 | 5.46227 | 25.27744 | 5.13406 | 20.63949
7.27225 | 11.67974 | 6.41346 | 4.79872 | 3.32182 | 15.83872 | 3.5203 | 13.59846
7.85079 | 4.48051 | 7.44833 | 0.31974 | 6.0659 | 6.87923 | 6.01154 | 4.79872
6.40138 | 7.68 | 6.13234 | 1.27974 | 4.96405 | 15.19821 | 4.79549 | 11.52026
8.06585 | 22.39949 | 7.62765 | 14.56 | 6.16635 | 27.67974 | 6.13383 | 23.68077
7.75596 | 15.67949 | 6.99935 | -12.32051 | 5.28873 | -8.00026 | 5.26577 | -10.40205
6.00055 | -6.72154 | 5.69156 | -3.84026 | 4.1129 | 7.83898 | 3.96412 | 3.83974
7.7896 | 3.67872 | 5.3171 | -7.03974 | 5.17717 | 0.15898 | 4.81233 | -3.68051
6.35389 | 10.55846 | 7.16705 | 10.71795 | 5.37758 | 21.59846 | 5.37819 | 17.27821
5.17735 | 5.43898 | 7.48111 | 6.87949 | 6.80815 | 13.27949 | 6.64141 | 9.11898
7.5179 | 1.75872 | 5.77076 | 8.31872 | 5.48151 | 22.0777 | 5.16819 | 16.31974
6.41184 | 3.83846 | 6.3575 | 1.43898 | 3.12281 | 13.59898 | 3.34819 | 10.23872
6.33119 | -0.96154 | 7.44884 | -2.08 | 6.0109 | 5.59949 | 5.96591 | 2.39898
7.65393 | 15.67949 | 6.16185 | -5.44077 | 4.92805 | 9.5977 | 4.77139 | 4.79974
8.12683 | 10.24051 | 7.62211 | 9.91923 | 6.10574 | 24.15898 | 6.08241 | 19.04
6.68817 | 5.27923 | 7.27225 | 0.95846 | 5.21103 | 10.55846 | 5.26655 | 7.99795
8.05583 | -5.76205 | 7.85079 | -4.15949 | 6.93919 | 0.96 | 6.82506 | -1.44077
6.81934 | 5.11744 | 6.40138 | 1.27949 | 5.79594 | 13.75795 | 5.56517 | 9.75974
6.15457 | -1.28154 | 8.06585 | 16.31846 | 7.07107 | 27.99821 | 6.9787 | 23.67898
8.22988 | 16.63744 | 7.75596 | 6.56026 | 5.99793 | 19.51949 | 6.02324 | 16.16026
8.26054 | 9.59949 | 5.27772 | -3.22222 | 6.44116 | 5.77778 | 5.9749 | 2
6.59483 | 13.43795 | 4.1612 | 0.33262 | 6.08513 | 7.55484 | 5.49384 | 4.33244
7.70549 | 13.91872 | 6.26502 | -1.44551 | 7.02649 | 6.66524 | 6.64765 | 4.10951
8.41842 | 7.20026 | 8.31591 | 5.77796 | 8.52861 | 13.33404 | 8.28773 | 10.55538
7.17722 | 6.23872 | 6.69862 | -0.00017776 | 7.31864 | 12.66631 | 6.9735 | 8.77831
8.59952 | 18.56051 | 4.09659 | -0.88871 | 6.20041 | 8.66631 | 5.59089 | 4.88924
8.05989 | -4.16 | 4.41171 | -3.7776 | 6.2003 | 4.2224 | 5.63241 | 0.22222
6.85048 | 2.39872 | 6.38795 | -7.22293 | 7.08987 | 1.6656 | 6.72316 | -1.66791
6.26331 | -3.04026 | 8.38506 | 1.4448 | 8.56021 | 9.77867 | 8.32669 | 6.22222
8.22818 | 15.99846 | 6.80728 | -7.33387 | 7.37425 | 6.1104 | 7.03989 | 1.44462
8.3101 | 9.92051 | 4.36475 | -7.55573 | 6.32185 | 2.77707 | 5.73656 | -1.77778
6.68772 | 9.43821 | 5.70537 | -5.22258 | 6.91468 | 1.88818 | 6.46034 | -0.88996
7.66818 | 10.87898 | 8.09903 | 3.22222 | 8.59944 | 9.77831 | 8.31047 | 6.77724
8.42897 | 5.12051 | 6.23377 | 0.55449 | 7.25324 | 12.22098 | 6.84058 | 8.11058
7.21517 | -0.16179 | 2.12334 | -0.77778 | 5.6582 | 7.77724 | 4.88008 | 3.77778
8.60429 | 14.23974 | 8.85252 | 2.55556 | 8.84327 | 10.00018 | 8.64903 | 7.66578
8.36976 | 9.59846 | 7.48193 | -3.44551 | 7.79172 | 9.10951 | 7.51441 | 5.66578
8.70173 | 2.24102 | 5.72319 | -4.55591 | 7.06211 | 4.88764 | 6.59329 | 1.55484
7.31238 | 5.75846 | 9.09034 | 5.99982 | 9.01068 | 18.00018 | 8.83272 | 14.33351
8.91907 | 19.83898 | 8.18192 | 4.44569 | 8.776 | 13.33458 | 8.47524 | 9.77884
8.77186 | 14.24026 | 6.27011 | -6.44498 | 7.40876 | 7.55431 | 6.9824 | 2.88924
5.379 | -6.72205 | 4.41113 | 1.77778 | 5.30182 | 8.88889 | 4.81649 | 5.22204
3.99667 | 5.91923 | 5.69314 | -3.55662 | 5.71136 | 4.44302 | 5.40226 | 1.44284
4.58415 | -0.48128 | 7.49357 | 5.44391 | 7.11031 | 12.88889 | 6.93751 | 9.66578
5.51135 | 19.99821 | 6.05702 | 0.88924 | 5.96898 | 13.44462 | 5.6933 | 9.11218
6.58409 | 12.95872 | 4.55401 | -0.000355541 | 5.57614 | 9.44356 | 5.08755 | 5.22204
4.98701 | 18.55898 | 5.40851 | -2.77867 | 5.88176 | 3.4432 | 5.50083 | 0.9984
3.75257 | 12.15846 | 7.49369 | 5.99893 | 7.43823 | 11.66613 | 7.21526 | 8.9984
6.04217 | 5.43846 | 5.84968 | 7.5552 | 6.18171 | 18.3328 | 5.8405 | 14.55573
4.76595 | 6.23872 | 3.46609 | 5.5552 | 5.31042 | 13.22133 | 4.68764 | 9.5552
6.17754 | 21.11949 | 7.83933 | 3.4432 | 7.28492 | 9.99893 | 7.1506 | 7.99787
5.45449 | 9.1177 | 6.58854 | 1.66613 | 6.27732 | 13.33227 | 6.05841 | 10.22187
6.81799 | 0.79872 | 5.57478 | -0.112 | 6.16895 | 8.44267 | 5.78204 | 5.4432
5.46227 | 10.39872 | 8.03706 | 11.44427 | 7.42084 | 22.55573 | 7.30268 | 19.2224
6.99107 | 24.95846 | 7.6812 | 9.2224 | 7.72561 | 17.2224 | 7.49333 | 14
6.16635 | 16.63949 | 6.02224 | 2.55573 | 6.47067 | 15.66613 | 6.12242 | 11.3344
5.37758 | 10.07923 | 5.5234 | -5.77742 | 5.93544 | 1.22222 | 5.56793 | -2.00036
6.80815 | 2.72026 | 7.55203 | 4.44444 | 7.45831 | 10.88942 | 7.24295 | 7.44391
5.48151 | 7.99949 | 5.9491 | 3.00018 | 6.22692 | 14.55556 | 5.8974 | 10.00071
6.97508 | 24.63898 | 3.73373 | 1.66684 | 5.42438 | 10.11076 | 4.82901 | 5.66684
6.10574 | 13.91923 | 7.86535 | 0.22151 | 7.27715 | 7.55502 | 7.14911 | 4.77618
7.07107 | 15.51974 | 6.63975 | -4.55609 | 6.2873 | 7.88782 | 6.07672 | 3.99964
5.13639 | 3.88889 | 5.69528 | -5.66756 | 6.22731 | 3.66489 | 5.85371 | -0.11236
6.44116 | 1.44302 | 8.05809 | 6.66631 | 7.40902 | 18.55556 | 7.29687 | 14.44444
8.16875 | 9.77796 | 7.74424 | 5.11111 | 7.75028 | 13.88889 | 7.52562 | 9.88871
6.78896 | 3.88889 | 6.12706 | -4.55609 | 6.52061 | 9.33209 | 6.18398 | 4.22258
5.21867 | 1.44409 | 7.97961 | -0.77796 | 7.7018 | 4.77778 | 7.52775 | 2.55431
6.08513 | 1.66542 | 6.59765 | 0.55538 | 6.61781 | 11.22151 | 6.35162 | 7.88871
8.09521 | 9.77742 | 5.08971 | -1.66649 | 6.14937 | 5.88818 | 5.68585 | 2.66631
6.50723 | 9.99929 | 8.20736 | 11.55484 | 7.86123 | 21.66631 | 7.70444 | 18.11058
4.12498 | 6.44409 | 7.53977 | 8.88924 | 7.8811 | 15.88924 | 7.60087 | 12.44444
8.52861 | 10.11022 | 5.6352 | 5.33298 | 6.49698 | 17.44338 | 6.08082 | 12.88924
7.31864 | 6.99876 | 8.29627 | 6.77724 | 7.49419 | 17.77724 | 7.41452 | 14.88818
6.20041 | 3.66542 | 8.19132 | 4.33351 | 8.01129 | 12.22204 | 7.8278 | 9.44391
8.72738 | 16.11129 | 6.79634 | -2.55609 | 6.92727 | 10.44284 | 6.65313 | 6.55538
8.24633 | 12.33422 | 8.4251 | 9.00018 | 8.17531 | 21.44444 | 8.00897 | 17.33404
6.63252 | 4.33316 | 5.13639 | -0.112 | 6.1378 | 6.888 | 5.68288 | 3.33227
6.2003 | -1.11111 | 6.44116 | -4.66773 | 6.63672 | 3.2208 | 6.33973 | 0.33173
8.15825 | 8.44516 | 8.16875 | 3.88907 | 7.95586 | 11.22293 | 7.77691 | 8.11093
6.60859 | 5.66649 | 6.78896 | -0.4448 | 6.88038 | 11.99947 | 6.61157 | 7.77813
4.37314 | 2.77796 | 5.21867 | -1.44427 | 6.34741 | 7.88853 | 5.88237 | 3.77813
8.56021 | 7.11076 | 6.08513 | -4.33511 | 6.70076 | 1.77564 | 6.33371 | -0.55804
7.37425 | 0.99876 | 8.09521 | 3.99876 | 8.18746 | 9.55484 | 7.95937 | 6.99822
6.32185 | -1.66791 | 6.50723 | 5.77582 | 6.98735 | 16.44231 | 6.65431 | 12.77636
8.75412 | 11.55556 | 4.12498 | 3.66596 | 6.00891 | 11.22098 | 5.41934 | 7.66596
8.31413 | 8.44516 | 8.52861 | 2.22169 | 8.15011 | 8.66631 | 8.00705 | 6.77636
6.73972 | -2.55644 | 7.31864 | 0.66542 | 7.19508 | 12.22044 | 6.97662 | 9.22116
8.59944 | 5.55573 | 6.20041 | -1.22258 | 6.92897 | 7.22098 | 6.55196 | 4.33262
7.25324 | 5.55467 | 8.72738 | 9.99982 | 8.28714 | 21.00018 | 8.1591 | 17.77796
5.6582 | 1.7776 | 8.24633 | 7.66809 | 8.43039 | 15.55698 | 8.19217 | 12.44569
8.82868 | 15.88853 | 6.63252 | 1.22222 | 7.22047 | 14.22151 | 6.8774 | 10.00089
8.04306 | 11.66773 | 6.2003 | -7.44498 | 6.75814 | -0.55644 | 6.40312 | -3.66791
6.18413 | 6.77707 | 8.15825 | 2.33316 | 8.21346 | 8.66702 | 7.99266 | 5.33262
9.01068 | 13.99947 | 6.60859 | 1.10969 | 7.03702 | 12.55396 | 6.71467 | 8.11022
8.776 | 10.00053 | 4.37314 | -0.33351 | 6.12275 | 7.99929 | 5.55666 | 3.66649
7.40876 | 1.77653 | 8.56021 | -1.11111 | 8.15014 | 6.11129 | 8.01299 | 3.44356
9.01211 | 12.6672 | 7.37425 | -5.66791 | 7.21218 | 6.66489 | 7.0014 | 2.88782
5.30182 | 0.88836 | 6.32185 | -6.88924 | 6.99107 | 2.33209 | 6.62622 | -1.33404
7.11436 | 10.77742 | 8.75412 | 5.11076 | 8.2833 | 16.88889 | 8.16092 | 12.88889
5.66706 | 12.22276 | 8.31413 | 3.44569 | 8.4607 | 12.11236 | 8.22984 | 8.22329
4.31055 | 8.66649 | 6.73972 | -6.00071 | 7.27479 | 7.77636 | 6.94252 | 2.77796
7.11031 | 7.55396 | 8.59944 | -2.55591 | 8.47387 | 2.88871 | 8.29216 | 0.77636
5.96898 | 5.66596 | 7.25324 | -1.00178 | 7.43206 | 9.55324 | 7.16679 | 6.33156
5.57614 | 2.33156 | 5.6582 | -3.33351 | 6.83265 | 4.11004 | 6.38061 | 0.99929
7.27225 | 16.55556 | 8.82868 | 9.55396 | 8.63465 | 19.55431 | 8.46919 | 16.10969
7.38437 | 12.77742 | 8.04306 | 6.77849 | 8.51469 | 13.66738 | 8.22861 | 10.33369
5.94158 | 5.99982 | 6.18413 | 3.44302 | 7.17017 | 15.44231 | 6.76002 | 10.99929
7.43823 | 4.77653 | 9.01068 | 5.55502 | 8.39392 | 16.44391 | 8.3019 | 13.66596
6.18171 | 8.99947 | 8.776 | 3.00142 | 8.73878 | 10.77884 | 8.54724 | 8.11182
5.31042 | 4.55467 | 7.40876 | -3.66738 | 7.68777 | 9.22044 | 7.41277 | 5.44409
7.63056 | 19.66613 | 9.01211 | 7.44516 | 8.90485 | 19.77831 | 8.72962 | 15.77902
7.40118 | 14.7776 | 5.30182 | -4.3344 | 5.13355 | 1.66524 | 4.82352 | -1.11289
5.75292 | 14.11093 | 7.11436 | 5.77653 | 6.5728 | 11.22151 | 6.41075 | 8.22044
7.42084 | 15.888 | 5.66706 | 8.77707 | 5.39685 | 19.33244 | 5.12384 | 15.22204
7.72561 | 11.22133 | 4.31055 | 6.66613 | 5.16624 | 14.11004 | 4.67707 | 10.11058
6.47067 | 7.22133 | 7.11031 | 0.4432 | 6.02185 | 6.77671 | 5.94762 | 4.44231
7.92243 | 18.4448 | 5.96898 | 0.1104 | 5.0353 | 11.55431 | 4.8749 | 8.11058
7.45831 | 4.55573 | 5.57614 | -1.77867 | 5.55131 | 6.55378 | 5.24097 | 3.22098
6.22692 | 5.77813 | 7.27225 | 11.22187 | 6.12762 | 22.11111 | 6.0698 | 18.44444
5.42438 | 2 | 7.38437 | 8.88907 | 6.9631 | 16.66684 | 6.79243 | 13.11111
7.64565 | 17.88907 | 5.94158 | 3.66667 | 5.81099 | 16.55484 | 5.53509 | 11.88978
7.45822 | 13.6672 | 7.43823 | -2.224 | 6.72319 | 2.33173 | 6.60101 | 0.55271
5.85125 | 10 | 6.18171 | 3.55413 | 5.68834 | 13.22027 | 5.47598 | 10.33191
7.40902 | 12.44373 | 5.31042 | 0.55467 | 5.74663 | 7.10933 | 5.36468 | 4.33191
7.75028 | 8.44373 | 7.63056 | 14.44267 | 6.85481 | 23.55413 | 6.74943 | 20.44284
6.52061 | 1.4432 | 7.40118 | 10.99947 | 7.31225 | 16.99947 | 7.09134 | 13.99911
7.94208 | 14.11093 | 5.75292 | 11.888 | 6.04812 | 22.9984 | 5.70685 | 18.88871
7.86123 | 13.99982 | 7.42084 | 8.55467 | 6.10859 | 18.55467 | 6.08573 | 16.11004
7.8811 | 8.88942 | 7.72561 | 5.33333 | 7.13244 | 12.22187 | 7.00067 | 9.88818
6.49698 | 7.99982 | 6.47067 | 2.88853 | 6.11631 | 14.88747 | 5.89832 | 11.44444
8.10773 | 20.44462 | 7.92243 | 14.33387 | 7.26762 | 25.77813 | 7.1522 | 22.11218
8.17531 | 14.66649 | 7.45831 | -2.77813 | 6.70766 | 2.55538 | 6.59198 | -0.00142
6.1378 | -0.55698 | 6.22692 | -0.000533333 | 5.69044 | 10.44338 | 5.48677 | 6.77724
7.85077 | 8.88836 | 5.42438 | -2.33333 | 5.79911 | 4.99911 | 5.43079 | 1.44391
6.4804 | 10.55449 | 7.64565 | 12.33227 | 6.83514 | 22.22151 | 6.73601 | 18.33244
5.0637 | 6.88836 | 7.45822 | 9.55573 | 7.33089 | 16.33351 | 7.11762 | 12.55538
7.95586 | 6.44356 | 5.85125 | 7.44373 | 6.09204 | 19.33191 | 5.7626 | 14.44444
6.88038 | 4.77636 | 7.40902 | 4.77707 | 6.05712 | 15.55484 | 6.04068 | 12.33244
6.34741 | 1.33209 | 7.75028 | 2.2224 | 7.12285 | 9.88871 | 6.99742 | 6.77724
8.11719 | 15.22222 | 6.52061 | -3.22293 | 6.12451 | 9.55378 | 5.91496 | 5.33298
8.07546 | 11.33422 | 7.94208 | 9.66667 | 7.25395 | 21.88871 | 7.14461 | 17.44498
6.69493 | 4.77742 | 7.86123 | 6.44338 | 6.89246 | 15.44338 | 6.82718 | 12.77636
8.18746 | 3.2208 | 7.8811 | 2.77831 | 7.56958 | 8.66684 | 7.39793 | 6.11076
6.98735 | 7.66453 | 6.49698 | 3.44391 | 6.48005 | 14.44284 | 6.21491 | 10.77742
6.00891 | 3.10987 | 8.10773 | 16.11058 | 7.72816 | 26.55484 | 7.57391 | 22.66649
8.37944 | 17.88747 | 8.17531 | 8.22258 | 7.33282 | 19.55538 | 7.25634 | 16.33369
8.01704 | 12.88907 | 5.04418 | -3.88924 | 6.01504 | 2.77742 | 5.55884 | -0.6672
6.43028 | 12.4432 | 6.3324 | -6.88978 | 6.49331 | 0.66542 | 6.19652 | -2.11253
8.28714 | 14.888 | 8.06393 | 0.77742 | 7.81912 | 7.77796 | 7.6423 | 4.77707
8.43039 | 10.11147 | 6.68077 | -2.66684 | 6.73774 | 9.44409 | 6.46967 | 5.33387
7.22047 | 6.33227 | 5.13673 | -3.88924 | 6.23499 | 5.11022 | 5.76953 | 1.11093
8.62785 | 17.112 | 5.99268 | -7.66773 | 6.57671 | -1.89031 | 6.20987 | -4.11289
8.21346 | 2.88889 | 8.00516 | -0.22347 | 8.06815 | 4.99929 | 7.84214 | 2.55378
7.03702 | 4.33209 | 6.4152 | 2.4432 | 6.86385 | 12.77636 | 6.53157 | 9.22151
6.12275 | 0.44409 | 4.05949 | 0.1104 | 5.91295 | 7.33209 | 5.32278 | 3.88818
8.40065 | 15.99929 | 8.41948 | -0.44533 | 8.00864 | 5.66596 | 7.86797 | 3.88711
8.07876 | 11.66756 | 7.20751 | -1.112 | 7.0491 | 10.10969 | 6.83204 | 7.22151
6.53029 | 8.22116 | 6.11676 | -3.22293 | 6.81451 | 4.88729 | 6.43824 | 2.11004
8.2833 | 11.33262 | 8.61725 | 7.3328 | 8.14479 | 17.99982 | 8.01926 | 14.88871
8.4607 | 7.22276 | 8.16281 | 4.77813 | 8.31865 | 12.33369 | 8.08263 | 9.33351
7.27479 | 0.44302 | 6.54872 | -0.77813 | 7.10614 | 11.88782 | 6.76424 | 7.77831
8.65331 | 12.66702 | 6.10687 | -10.55538 | 6.63298 | -4.00018 | 6.2783 | -7.00053
8.63465 | 12.44338 | 8.067 | -1.66684 | 8.09288 | 4.33369 | 7.87418 | 1.1104
8.51469 | 7.22311 | 6.51548 | -2.00071 | 6.91235 | 9.11022 | 6.59084 | 4.7776
7.17017 | 6.55431 | 4.30702 | -3.66684 | 6.02587 | 4.33262 | 5.45942 | 0.11093
8.74242 | 18.55538 | 8.44986 | -3.55591 | 8.00717 | 3.33316 | 7.87246 | 0.77653
8.90485 | 13.55591 | 7.26196 | -7.22311 | 7.06476 | 4.77636 | 6.85544 | 1.1104
6.5728 | 2.77636 | 6.2371 | -8.66738 | 6.87549 | 0.22062 | 6.51147 | -3.3344
5.39685 | 8.44356 | 8.64276 | 2.66596 | 8.13944 | 14.11076 | 8.01961 | 10.22187
5.16624 | 3.88782 | 8.22938 | 0.77796 | 8.34772 | 9.11129 | 8.11908 | 5.33333
6.73134 | 20.44356 | 6.65476 | -7.77884 | 7.15929 | 5.66489 | 6.82825 | 0.7776
6.99265 | 15.44409 | 8.50368 | -6.11129 | 8.34884 | -1 | 8.16942 | -3.00124
5.53458 | 16.22169 | 7.15685 | -3.66756 | 7.30417 | 6.55413 | 7.04033 | 3.44356
6.12762 | 13.88782 | 5.59 | -6.22222 | 6.73348 | 0.888 | 6.2824 | -2.11164
6.9631 | 9.11022 | 8.73174 | 5.99858 | 8.50867 | 15.6656 | 8.3456 | 12.33209
5.81099 | 6.55449 | 7.97266 | 3.00018 | 8.41656 | 9.55573 | 8.13282 | 6.33316
7.12458 | 19.11129 | 6.11537 | 0.55431 | 7.07087 | 12.22027 | 6.6621 | 7.88836
6.85481 | 13.77618 | 8.89473 | 3.55484 | 8.24466 | 14.1104 | 8.15544 | 11.44356
7.31225 | 7.88818 | 8.68651 | 0.77831 | 8.62132 | 8.2224 | 8.43214 | 5.66649
6.04812 | 11.44338 | 7.31992 | -5.00089 | 7.56875 | 7.5536 | 7.29543 | 3.88836
7.50394 | 23.77724 | 8.92129 | 5.22204 | 8.78634 | 17.22187 | 8.61354 | 13.33369
7.26762 | 16.88871 | 5.1482 | -8.4448 | 4.92812 | -2.77849 | 4.61319 | -5.44551
6.83514 | 12.99947 | 6.97962 | 0.77653 | 6.39349 | 5.88818 | 6.2329 | 2.99822
7.33089 | 7.77813 | 5.51782 | 4.66667 | 5.19645 | 14.88871 | 4.92055 | 10.88942
6.09204 | 8.3328 | 4.18109 | 2.3328 | 5.00612 | 9.44338 | 4.50996 | 5.55502
7.51758 | 22.11093 | 6.95046 | -3.0016 | 5.79964 | 2.99858 | 5.72851 | 0.77529
7.25395 | 13.5552 | 5.79558 | -2.4448 | 4.78643 | 8.66578 | 4.62525 | 5.33316
7.72816 | 16.66667 | 5.43714 | -4.5568 | 5.36785 | 3.44231 | 5.05456 | 0.22062
6.01504 | -3.44516 | 7.11229 | 7.77707 | 5.90544 | 18.33298 | 5.85118 | 14.77742
7.73556 | 5.11058 | 7.25936 | 5.22133 | 6.7984 | 12.66578 | 6.62937 | 9.22116
6.35905 | 7.66631 | 5.80571 | 0.88853 | 5.63093 | 13.44338 | 5.35347 | 8.88942
4.96726 | 3.77724 | 7.29995 | -6.77938 | 6.53875 | -2.55698 | 6.41876 | -4.22489
7.81912 | 4.22098 | 6.03298 | -0.11164 | 5.48687 | 9.22116 | 5.27377 | 6.44391
6.73774 | 3.44338 | 5.18948 | -3.33404 | 5.58982 | 2.88729 | 5.20501 | 0.22098
6.23499 | -0.22382 | 7.49201 | 9.88729 | 6.67026 | 18.66542 | 6.56742 | 15.66524
7.97976 | 12.99964 | 7.29298 | 6.22116 | 7.17011 | 11.88782 | 6.95068 | 8.99858
7.96797 | 8.88871 | 5.63528 | 7.99929 | 5.89416 | 18.77636 | 5.5514 | 14.77778
6.58332 | 3.22151 | 7.25571 | 5.55449 | 5.87662 | 15.22116 | 5.85837 | 12.88764
8.06815 | -0.11236 | 7.59687 | 2.11022 | 6.96286 | 8.66542 | 6.8333 | 6.44284
6.86385 | 5.22098 | 6.33426 | 0.55502 | 5.93444 | 12.22062 | 5.71647 | 8.88871
5.91295 | 0.44338 | 7.79319 | 11.11076 | 7.09767 | 22.22169 | 6.98473 | 18.66684
8.25933 | 14.55431 | 7.31865 | -7.11129 | 6.52106 | -2.11111 | 6.40769 | -4.5568
7.92453 | 9.33298 | 6.07705 | -3.44409 | 5.48688 | 6.66649 | 5.28267 | 3.11147
6.33502 | 9.77671 | 5.30303 | -5.99982 | 5.64131 | 0.99929 | 5.27043 | -2.4448
8.14479 | 13.11004 | 7.5057 | 7.99911 | 6.6484 | 17.55502 | 6.55189 | 13.77707
8.31865 | 8.11058 | 7.34885 | 4.99964 | 7.18733 | 11.44409 | 6.97561 | 7.77707
7.10614 | 5.22098 | 5.7329 | 3.77724 | 5.93693 | 15.33209 | 5.6062 | 10.55573
8.51516 | 15.11111 | 7.24205 | 1.99911 | 5.82141 | 12.44356 | 5.80983 | 9.33227
8.09288 | -0.22204 | 7.62021 | -0.77849 | 6.95139 | 6.55449 | 6.82825 | 3.55413
6.91235 | 2.11076 | 6.38307 | -5.33422 | 5.94084 | 7.10916 | 5.73146 | 2.99947
6.02587 | -2.00018 | 7.81151 | 6.66578 | 7.08209 | 18.55449 | 6.9753 | 14.22187
8.27925 | 12.88836 | 7.71675 | 2.55484 | 6.69884 | 11.22151 | 6.63684 | 8.6656
7.98505 | 8.33369 | 7.76798 | -1.33316 | 7.42179 | 4.22204 | 7.25212 | 1.77707
6.43399 | 5.77689 | 6.37807 | 0.22204 | 6.32342 | 10.88764 | 6.05839 | 7.33333
8.13944 | 9.77689 | 7.99394 | 11.99911 | 7.57989 | 22.11004 | 7.42783 | 18.3328
8.34772 | 5.44409 | 8.04025 | 5.66631 | 7.15475 | 16.66578 | 7.08131 | 13.5552
7.15929 | -0.44604 | 6.01504 | -10.22347 | 6.01864 | -4.66827 | 5.72848 | -7.22418
8.53938 | 10.88836 | 7.73556 | -1.44587 | 7.35409 | 3.55467 | 7.18895 | 0.77582
8.50867 | 9.77707 | 6.35905 | 2.66507 | 6.26222 | 12.776 | 6.00225 | 8.88782
8.41656 | 4.33387 | 4.96726 | 0.22133 | 5.90362 | 7.2208 | 5.44711 | 3.44356
7.07087 | 4.55467 | 7.81912 | -4.44533 | 6.95091 | 1.44373 | 6.86732 | -0.66844
8.64316 | 15.66613 | 6.73774 | -3.66773 | 6.0575 | 7.33173 | 5.90088 | 4.11022
8.78634 | 12.22187 | 6.23499 | -5.8896 | 6.35929 | 1.9984 | 6.06322 | -1.11218
6.39349 | -1.33458 | 7.97976 | 6.1104 | 7.05565 | 16.5552 | 6.98677 | 13.11076
5.19645 | 5.22222 | 7.96797 | 3.4448 | 7.69026 | 10.77813 | 7.51586 | 7.44462
5.00612 | 0.44356 | 6.58332 | -0.6672 | 6.60415 | 11.77653 | 6.33728 | 7.33369
6.55241 | 16.33262 | 8.06815 | -8.66844 | 7.52023 | -4.55716 | 7.3919 | -6.11396
6.85394 | 11.11022 | 6.86385 | -1.77991 | 6.55348 | 7.44178 | 6.34615 | 4.77564
5.37952 | 12.77742 | 5.91295 | -5.11218 | 6.46288 | 0.99804 | 6.09694 | -1.55716
5.90544 | 11.33209 | 8.25933 | 7.77529 | 7.65088 | 16.44231 | 7.538 | 13.55324
6.7984 | 6.33156 | 7.92453 | 3.99929 | 7.95714 | 9.55484 | 7.73356 | 6.77671
5.63093 | 4.66542 | 6.33502 | 5.99822 | 6.75011 | 16.66418 | 6.41919 | 12.77671
6.95989 | 16.33262 | 8.14479 | 4.22116 | 7.06852 | 13.77671 | 7.03091 | 11.55431
6.67026 | 10.10987 | 8.31865 | 0.66702 | 7.8746 | 7.11111 | 7.73659 | 4.99964
7.17011 | 3.99893 | 7.10614 | -0.66738 | 6.91153 | 10.88711 | 6.69624 | 7.66631
5.89416 | 8.44373 | 8.51516 | 9.44462 | 8.00969 | 20.44444 | 7.88692 | 17.00071
7.36165 | 19.888 | 8.09288 | -9.11147 | 7.51215 | -4.2224 | 7.38988 | -6.55698
7.09767 | 14.55467 | 6.91235 | -5.22347 | 6.56238 | 4.776 | 6.36295 | 1.33209
6.6484 | 9.55538 | 6.02587 | -7.88907 | 6.51789 | -1.00107 | 6.16419 | -4.33404
7.18733 | 4.11111 | 8.27925 | 5.776 | 7.63887 | 15.2208 | 7.53181 | 11.55396
5.93693 | 5.55538 | 7.98505 | 2.66667 | 7.98053 | 9 | 7.76427 | 5.44409
7.37384 | 18.44391 | 6.43399 | 1.66507 | 6.79732 | 13.1088 | 6.47722 | 8.44356
7.08209 | 11.44338 | 8.13944 | 0.55467 | 7.0295 | 10.888 | 6.99755 | 7.88782
7.57989 | 13.44427 | 8.34772 | -2.3328 | 7.87158 | 4.88907 | 7.73956 | 1.99982
7.35409 | -3.11253 | 7.15929 | -6.66773 | 6.92564 | 5.66453 | 6.71816 | 1.66596
6.26222 | 3.66507 | 8.53938 | 4.88853 | 8.00276 | 16.66613 | 7.88574 | 12.44462
5.90362 | -1.22347 | 8.50867 | 0.66507 | 7.71884 | 9.22062 | 7.64312 | 6.77582
7.50964 | 14.33173 | 8.41656 | -3.3328 | 8.23158 | 2.11129 | 8.05474 | -0.22258
7.62923 | 8.99947 | 7.07087 | -1.5568 | 7.1852 | 8.99769 | 6.92323 | 5.55449
6.24844 | 10.88747 | 8.64316 | 9.77653 | 8.39025 | 19.77636 | 8.22984 | 16.11022
7.05565 | 10.10987 | 8.78634 | 4.2224 | 8.10222 | 15.11076 | 8.01603 | 12.11129
7.69026 | 4.99947 | 6.39349 | -9.11289 | 4.96405 | -5.11271 | 4.90946 | -7.11396
6.60415 | 3.55413 | 5.19645 | -1.00089 | 3.82907 | 8.10969 | 3.66642 | 4.99911
7.84998 | 14.7776 | 5.00612 | -4.33422 | 4.73047 | 1.66489 | 4.41084 | -1.33476
7.65088 | 8.44231 | 6.55241 | 10.33138 | 5.06839 | 18.88729 | 5.03262 | 15.55378
7.95714 | 2.22151 | 6.85394 | 6.55431 | 6.22155 | 11.99876 | 6.06275 | 8.77618
6.75011 | 6.88711 | 5.37952 | 9.77671 | 5.00377 | 20.33156 | 4.72525 | 15.99964
8.14728 | 17.88764 | 5.90544 | 3.22098 | 3.42561 | 12.66542 | 3.52474 | 9.99858
8.00969 | 13.33298 | 6.7984 | -0.33422 | 5.58224 | 5.99876 | 5.51458 | 3.44284
7.63887 | 7.77671 | 5.63093 | -0.44516 | 4.54088 | 10.99822 | 4.37904 | 7.33298
7.98053 | 2.22258 | 6.95989 | 11.44391 | 5.68793 | 22.33262 | 5.63762 | 18.44444
6.79732 | 3.88764 | 6.67026 | 2.10898 | 4.99101 | 9.77564 | 4.9962 | 7.66418
8.16585 | 16.33244 | 7.17011 | -2.55662 | 6.36112 | 1.99858 | 6.24365 | -0.00196
8.00276 | 10.11058 | 5.89416 | 3.44338 | 5.2925 | 13.10898 | 5.07898 | 9.99911
8.39025 | 11.66613 | 7.36165 | 15.10951 | 6.49235 | 24.22044 | 6.39234 | 20.88764
5.06839 | 8.77618 | 7.09767 | 7.66631 | 5.64846 | 17.66578 | 5.63528 | 14.99964
6.22155 | 2.55431 | 6.6484 | 1.22116 | 4.91766 | 9.6656 | 4.93077 | 6.77636
5.00377 | 8.44338 | 7.18733 | -2.77778 | 6.34115 | 2.5552 | 6.2304 | -0.22311
6.38064 | 21.22098 | 5.93693 | 0.22169 | 5.29024 | 10.66507 | 5.08579 | 6.77742
5.68793 | 13.11004 | 7.37384 | 13.33209 | 6.46816 | 23.2208 | 6.3746 | 19.11022
6.49235 | 13.4432 | 7.08209 | 4.22169 | 5.58921 | 14.99893 | 5.58297 | 11.55502
6.46816 | 12.99947 | 7.57989 | 6.3328 | 6.5112 | 15.33227 | 6.45278 | 12.44373
6.00494 | 0.40738 | 4.88693 | -0.73496 | 6.00494 | 5.87729 | 5.55944 | 2.69349
7.65346 | 8.3264 | 6.22431 | -3.75602 | 6.6512 | 3.50903 | 6.34498 | 0.81502
6.33702 | 7.91811 | 7.88923 | 3.5102 | 7.94431 | 10.36774 | 7.74198 | 7.50994
4.83136 | 4.97933 | 6.56154 | -1.30625 | 6.89517 | 9.30586 | 6.61358 | 5.63304
7.94431 | 6.85623 | 4.93317 | -2.28584 | 6.1526 | 6.04029 | 5.69786 | 2.44898
6.89517 | 3.99896 | 5.80028 | -2.85819 | 6.57416 | 3.10073 | 6.20657 | 0.81476
6.1526 | 1.22318 | 7.72196 | 4.24424 | 8.02062 | 9.79566 | 7.77688 | 7.34589
8.1162 | 12.65306 | 6.20463 | 3.91745 | 6.85647 | 13.22344 | 6.51907 | 9.95866
7.81726 | 9.55128 | 3.85973 | 2.12206 | 5.74169 | 9.14207 | 5.17504 | 5.95879
6.48949 | 3.10165 | 8.27449 | 3.26465 | 8.1911 | 9.46887 | 8.01965 | 7.5089
8.02062 | 5.14194 | 7.09956 | 0.48888 | 7.24843 | 10.44767 | 7.01059 | 7.67269
6.85647 | 6.77433 | 5.8756 | -1.14351 | 6.73749 | 6.52931 | 6.36134 | 3.83582
5.74169 | 3.18276 | 8.47826 | 8.3264 | 8.34191 | 17.87768 | 8.18349 | 14.93891
8.21886 | 15.26465 | 7.82988 | 6.368 | 8.1988 | 13.63331 | 7.94699 | 10.77603
7.66131 | 11.34707 | 6.28894 | -0.000130599 | 7.0243 | 11.01976 | 6.67846 | 7.34746
6.14535 | 9.3871 | 5.91534 | -6.04095 | 6.63903 | 0.4894 | 6.28209 | -2.368
8.34191 | 13.38697 | 7.78977 | 2.12258 | 8.05733 | 8.24542 | 7.81993 | 5.22423
8.1988 | 9.63239 | 6.3072 | -0.40869 | 6.91449 | 9.46873 | 6.58651 | 5.63252
7.0243 | 5.22344 | 4.09463 | -1.71429 | 5.85571 | 5.87716 | 5.31024 | 2.12245
8.40154 | 14.12284 | 8.31541 | -0.08189 | 8.20673 | 6.69375 | 8.04026 | 4.16235
8.05733 | 4.00013 | 7.16211 | -5.06214 | 7.27932 | 5.46808 | 7.04806 | 2.12167
6.91449 | 3.42805 | 5.99588 | -6.20473 | 6.80603 | 2.03951 | 6.44068 | -1.2254
5.85571 | 0.32627 | 8.5149 | 3.83647 | 8.35424 | 13.95918 | 8.20054 | 10.44898
8.25137 | 12.97946 | 7.90151 | 2.36787 | 8.23877 | 10.2046 | 7.99338 | 6.7759
7.7281 | 9.55167 | 6.39632 | -6.20473 | 7.0859 | 5.38658 | 6.74962 | 1.14286
6.24687 | 5.38723 | 8.24462 | -0.48993 | 8.35803 | 4.97959 | 8.15479 | 2.85623
8.35424 | 9.8769 | 6.9461 | -0.98051 | 7.33532 | 8.24359 | 7.0577 | 5.30521
8.23877 | 6.61211 | 5.31138 | -2.93891 | 6.55397 | 3.99922 | 6.11126 | 1.14233
7.0859 | -0.00131 | 8.47487 | 7.75432 | 8.52886 | 16.57091 | 8.33992 | 13.46873
8.43724 | 9.95918 | 7.57274 | 5.46991 | 8.17888 | 12.00052 | 7.88595 | 8.97985
8.52886 | 11.34642 | 5.80966 | 1.38697 | 6.882 | 11.67216 | 6.47703 | 7.83647
8.17888 | 7.26583 | 8.80951 | 5.14233 | 8.5302 | 14.61172 | 8.40213 | 11.99935
6.882 | 5.14207 | 8.37321 | 3.02093 | 8.55309 | 10.20434 | 8.34221 | 7.67347
8.40794 | 14.93878 | 7.05574 | -3.51099 | 7.52103 | 7.427 | 7.23553 | 4.08111
8.72815 | 11.59171 | 8.60917 | 5.63291 | 8.72815 | 16.1634 | 8.53167 | 12.65371
6.90782 | 4.40725 | 5.34683 | -3.26583 | 5.54339 | 2.61146 | 5.22962 | -0.00104
5.79881 | 6.93851 | 7.06958 | 5.1422 | 6.90782 | 10.61198 | 6.71612 | 7.83569
5.24696 | 3.34616 | 5.69588 | 5.71429 | 5.79881 | 14.93864 | 5.51484 | 11.34733
7.07782 | 16.73443 | 4.21721 | 3.91811 | 5.24696 | 10.85649 | 4.7761 | 7.34668
6.97785 | 12.81607 | 7.29125 | 1.54984 | 6.742 | 7.67242 | 6.61879 | 5.38593
5.59777 | 11.75497 | 6.19681 | -0.32705 | 5.81935 | 9.55011 | 5.627 | 6.44859
6.86852 | 12.24398 | 5.53784 | -1.96023 | 5.82763 | 5.63096 | 5.51142 | 2.61094
7.18291 | 8.48862 | 7.46418 | 8.81607 | 6.86852 | 18.28571 | 6.75844 | 15.02041
6.08259 | 4.97855 | 7.26475 | 6.85688 | 7.18291 | 14.04056 | 6.98496 | 10.85675
7.35547 | 15.18354 | 5.88882 | 1.38762 | 6.08259 | 12.32588 | 5.79505 | 8.32705
7.27502 | 12.81541 | 7.42948 | 0.24372 | 7.12762 | 5.06018 | 6.969 | 3.18171
7.33473 | 8.24424 | 6.22346 | 2.85649 | 6.13829 | 11.42753 | 5.90413 | 8.73404
6.12432 | 9.22384 | 5.1738 | 0.40751 | 5.83094 | 6.69257 | 5.45159 | 4.08059
7.53332 | 19.26504 | 7.62859 | 11.83582 | 7.27502 | 19.99935 | 7.13048 | 17.14207
7.56553 | 14.53009 | 7.1613 | 9.06083 | 7.33473 | 14.93838 | 7.09503 | 12.16261
7.27785 | 11.34681 | 5.59493 | 8.08124 | 6.12432 | 17.71337 | 5.77984 | 14.12258
7.36667 | 7.26544 | 7.67774 | 7.83595 | 6.96269 | 16.65228 | 6.87901 | 14.2848
6.17892 | 6.04056 | 7.63809 | 5.22397 | 7.41534 | 11.75432 | 7.25015 | 9.46834
7.56091 | 17.14286 | 6.42882 | 1.7954 | 6.43226 | 12.08033 | 6.1934 | 8.97933
7.57199 | 11.18302 | 7.84096 | 11.1838 | 7.56553 | 21.06122 | 7.41424 | 17.79644
7.8238 | 14.12245 | 7.4624 | -1.06136 | 7.13388 | 4.32653 | 6.98048 | 1.87664
7.61395 | 3.01936 | 6.27893 | -0.65306 | 6.16046 | 8.4894 | 5.93343 | 5.22449
6.56449 | 5.71285 | 5.2887 | -2.61224 | 5.89304 | 4.24424 | 5.52549 | 1.06083
5.92378 | 2.03977 | 7.65717 | 9.38736 | 7.27785 | 18.12232 | 7.13827 | 14.69362
7.78162 | 15.18276 | 7.22494 | 7.10217 | 7.36667 | 13.55115 | 7.13355 | 10.20395
7.5743 | 11.18367 | 5.69587 | 3.91811 | 6.17892 | 14.12167 | 5.84469 | 9.95944
6.25605 | 10.2848 | 7.68531 | 4.16261 | 6.94501 | 13.55037 | 6.86581 | 10.61146
7.66884 | 11.26439 | 7.67434 | 2.04042 | 7.42523 | 9.1422 | 7.26524 | 6.2848
7.84974 | 7.42831 | 6.48778 | -3.59262 | 6.45811 | 7.26374 | 6.22631 | 3.59131
6.79853 | 4.08046 | 7.87282 | 6.85688 | 7.57199 | 17.30573 | 7.42564 | 13.46952
8.0209 | 13.95944 | 7.92346 | 6.04029 | 7.42222 | 14.12193 | 7.30992 | 11.59105
7.99083 | 11.50864 | 7.6677 | 3.1023 | 7.65396 | 8.89796 | 7.45674 | 6.44859
7.93796 | 6.85675 | 6.33833 | 1.95892 | 6.59713 | 11.50916 | 6.31838 | 8.24477
6.77288 | 7.99856 | 7.89657 | 12.24464 | 7.8238 | 21.38736 | 7.64168 | 17.95918
8.13534 | 17.71376 | 8.15217 | 6.77538 | 7.72976 | 16.57091 | 7.6104 | 13.63252
8.24302 | 13.55089 | 6.00494 | -4.65424 | 6.32284 | 1.14142 | 6.02322 | -1.38945
7.99885 | 9.9584 | 7.65346 | 3.42779 | 7.61395 | 8.81593 | 7.42037 | 6.12127
7.97372 | 5.79631 | 6.33702 | 4.16209 | 6.56449 | 13.30482 | 6.2901 | 9.79513
6.82997 | 4.73365 | 4.83136 | 2.28519 | 5.92378 | 9.14194 | 5.4786 | 5.71376
8.1669 | 15.50994 | 7.94431 | 0.40751 | 7.54343 | 6.44846 | 7.4152 | 4.24359
8.25434 | 10.12219 | 6.89517 | -1.30717 | 6.67776 | 8.48836 | 6.4888 | 5.46847
8.44079 | 12.73443 | 6.1526 | -3.02106 | 6.55455 | 4.48849 | 6.24914 | 1.55011
6.34904 | 11.91719 | 8.1162 | 7.50994 | 7.66884 | 16.89796 | 7.55269 | 13.71429
6.78869 | 7.26452 | 7.81726 | 5.47004 | 7.84974 | 12.57208 | 7.64916 | 9.46991
5.67065 | 9.30521 | 6.48949 | 0.163 | 6.79853 | 11.01962 | 6.51801 | 7.10243
6.95859 | 20.32601 | 8.02062 | -1.2258 | 7.84432 | 3.50903 | 7.68172 | 1.7122
6.72748 | 13.55037 | 6.85647 | 1.54919 | 6.90264 | 10.0386 | 6.67254 | 7.42674
7.15231 | 15.26452 | 5.74169 | -0.98051 | 6.49077 | 5.22292 | 6.12417 | 2.69257
7.15392 | 13.87729 | 8.21886 | 10.20251 | 7.99083 | 18.28441 | 7.84134 | 15.50877
7.50055 | 0.16235 | 7.66131 | 7.34681 | 7.93796 | 13.14273 | 7.69608 | 10.44859
6.44535 | 3.50942 | 6.14535 | 6.52944 | 6.77288 | 16.07993 | 6.43672 | 12.57078
5.82581 | -0.32744 | 8.34191 | 6.77473 | 7.78077 | 15.50942 | 7.68917 | 13.22358
7.66792 | 12.32575 | 8.1988 | 4.08202 | 8.09301 | 10.53074 | 7.9234 | 8.3264
7.4824 | 8.16287 | 7.0243 | 0.81567 | 7.14893 | 11.01897 | 6.91245 | 7.99961
6.15927 | 7.91758 | 8.40154 | 9.87807 | 8.24302 | 19.67386 | 8.08649 | 16.49071
7.53707 | 9.54998 | 8.05733 | -2.61251 | 7.85564 | 2.69375 | 7.69802 | 0.32549
7.74293 | 5.55011 | 6.91449 | -2.04199 | 6.9291 | 7.01884 | 6.7056 | 3.83556
6.68741 | 2.85584 | 5.85571 | -4.08189 | 6.55473 | 2.69296 | 6.19882 | -0.40882
7.91366 | 12.08124 | 8.25137 | 7.67242 | 7.99885 | 16.32575 | 7.8541 | 12.97868
7.87391 | 8.97829 | 7.7281 | 5.30651 | 7.97372 | 11.67386 | 7.73817 | 8.40829
7.84322 | 4.16261 | 6.24687 | 2.28467 | 6.82997 | 12.4066 | 6.50325 | 8.32601
6.67482 | 5.95801 | 8.35424 | 3.01976 | 7.77004 | 12.32588 | 7.68262 | 9.4686
8.04008 | 15.01962 | 8.23877 | 0.81685 | 8.10764 | 7.837 | 7.94301 | 5.06122
8.13256 | 11.99935 | 7.0859 | -4.65398 | 7.17883 | 6.12075 | 6.94895 | 2.52996
7.88089 | 7.59131 | 8.43724 | 5.46952 | 8.25434 | 15.83673 | 8.10255 | 12.08216
7.87809 | 3.26544 | 8.52886 | 4.57025 | 8.15806 | 12.57025 | 8.03908 | 10.12101
6.73111 | 2.85636 | 8.17888 | 1.55154 | 8.27086 | 7.26557 | 8.06952 | 4.89783
8.07073 | 12.97907 | 6.882 | 0.57038 | 7.24778 | 10.03899 | 6.97166 | 6.85623
8.14289 | 8.73391 | 8.40794 | 10.53009 | 8.44079 | 19.59118 | 8.25378 | 16.24464
8.34146 | 10.53022 | 8.72815 | 5.63291 | 8.42656 | 15.34681 | 8.30047 | 12.49006
6.1799 | 8.81541 | 6.90782 | -1.38906 | 6.22446 | 3.26413 | 6.1095 | 1.14077
6.65483 | 3.99896 | 5.79881 | 2.2848 | 5.26833 | 10.69257 | 5.07872 | 7.75419
5.52406 | 6.69322 | 5.24696 | -0.24568 | 5.41331 | 5.87611 | 5.09797 | 3.01923
6.82505 | 17.06044 | 7.07782 | 12.24372 | 6.34904 | 20.24398 | 6.24783 | 17.14181
6.57117 | 11.4274 | 6.97785 | 9.38723 | 6.78869 | 15.10152 | 6.5982 | 12.08085
7.0157 | 12.32562 | 5.59777 | 9.46873 | 5.67065 | 18.9376 | 5.38594 | 15.10191
7.01609 | 11.10165 | 6.86852 | 6.20317 | 5.70904 | 14.85623 | 5.67226 | 12.24385
7.08141 | 7.34537 | 7.18291 | 3.50968 | 6.60116 | 9.87677 | 6.47961 | 7.34589
7.39484 | 2.4482 | 6.08259 | 1.1422 | 5.66868 | 11.26387 | 5.47643 | 7.91798
6.33508 | 5.30469 | 7.35547 | 11.5102 | 6.72748 | 21.22436 | 6.61924 | 17.71468
7.56171 | 15.34589 | 7.27502 | 6.85558 | 6.4229 | 14.20251 | 6.34926 | 11.99817
7.41215 | 10.28493 | 7.33473 | 3.34629 | 7.00522 | 8.40725 | 6.84811 | 6.28441
7.76413 | 10.85597 | 6.12432 | 5.46847 | 6.00877 | 14.28402 | 5.77478 | 11.34616
7.77002 | 9.55037 | 7.53332 | 15.67269 | 7.15231 | 24.08072 | 7.00942 | 20.97907
6.01717 | 11.83556 | 7.56553 | 9.38762 | 6.81712 | 18.44846 | 6.73561 | 15.8366
7.57307 | 4.1243 | 7.27785 | 5.14207 | 6.39851 | 13.06044 | 6.32957 | 10.28467
6.55552 | 4.9367 | 7.36667 | 2.12258 | 7.01028 | 7.75497 | 6.85843 | 5.0607
5.77429 | 1.9367 | 6.17892 | 2.04029 | 6.02981 | 11.42727 | 5.80304 | 7.91798
7.74569 | 12.9371 | 7.56091 | 13.3056 | 7.15392 | 22.28506 | 7.01603 | 18.61198
7.36241 | 9.6875 | 7.57199 | 5.79566 | 6.79786 | 15.42792 | 6.72088 | 12.24464
6.09552 | 7.7495 | 7.8238 | 8.81607 | 7.29436 | 17.1422 | 7.184 | 14.36696
7.81345 | 10.1867 | 5.90992 | -7.51086 | 6.2027 | -1.9601 | 5.90262 | -4.40934
7.75215 | 7.0619 | 7.56368 | -0.08242 | 7.50055 | 5.06083 | 7.30823 | 2.4478
6.73073 | 3.2489 | 6.24298 | 1.30547 | 6.44535 | 10.2033 | 6.17098 | 6.77525
7.92774 | 11.5625 | 4.75499 | -0.73522 | 5.82581 | 5.87664 | 5.37943 | 2.53009
7.98961 | 10.874 | 7.83979 | -1.9601 | 7.41204 | 3.83595 | 7.28541 | 1.71272
7.74108 | 7.1246 | 6.78687 | -3.02119 | 6.54048 | 6.52944 | 6.35215 | 3.59118
6.61373 | 6.749 | 6.06482 | -4.89887 | 6.4428 | 2.36578 | 6.13735 | -0.49097
7.94 | 14.9372 | 8.0112 | 5.14233 | 7.53707 | 14.28545 | 7.42263 | 11.18341
8.18175 | 11.9996 | 7.73297 | 2.93864 | 7.74293 | 9.79579 | 7.54372 | 6.77525
8.00832 | 8.9996 | 6.40229 | -1.71481 | 6.68741 | 8.89691 | 6.40724 | 5.06136
7.78324 | 5.6252 | 7.92793 | -4.40934 | 7.72785 | 0.08059 | 7.56674 | -1.63461
6.6754 | 3.5618 | 6.76095 | -0.98077 | 6.7817 | 7.26374 | 6.55221 | 4.73352
7.97838 | 12.5624 | 5.66579 | -3.67425 | 6.3922 | 2.28428 | 6.02556 | -0.16444
8.20292 | 8.687 | 8.1256 | 7.01897 | 7.87391 | 14.85597 | 7.72602 | 12.16196
8.27652 | 11.1873 | 7.58802 | 3.99948 | 7.84322 | 9.5505 | 7.60276 | 6.93799
6.80593 | 10.8743 | 6.06999 | 3.83569 | 6.67482 | 13.14129 | 6.33904 | 9.71376
6.91372 | 7.1243 | 8.23368 | 4.73378 | 7.64508 | 13.22358 | 7.55542 | 11.01936
5.84716 | 7.4369 | 8.11144 | 1.87729 | 7.9831 | 8.08111 | 7.81504 | 5.9584
7.08833 | 16.6247 | 6.93517 | -0.73548 | 7.03576 | 9.22292 | 6.80009 | 6.28519
7.08043 | 11.6867 | 8.31349 | 7.67334 | 8.13256 | 17.22423 | 7.97766 | 14.12271
7.32262 | 13.4994 | 7.96376 | -5.63278 | 7.73814 | -0.57143 | 7.58203 | -2.85806
7.33716 | 11.7498 | 6.81816 | -4.40869 | 6.8072 | 4.40725 | 6.58435 | 1.3056
7.47953 | 9.6863 | 5.77915 | -6.61238 | 6.45542 | -0.08242 | 6.09956 | -3.10256
7.49218 | 5.8745 | 8.15721 | 4.65215 | 7.88089 | 13.06057 | 7.73776 | 9.79513
6.47226 | 6.3113 | 7.65392 | 2.12245 | 7.87809 | 8.2449 | 7.64397 | 5.06096
7.66434 | 15.2495 | 6.17075 | -0.24581 | 6.73111 | 9.63122 | 6.40485 | 5.63226
7.7195 | 10.7495 | 8.24503 | 1.14207 | 7.63307 | 10.2033 | 7.54763 | 7.42766
7.90564 | 12.3117 | 8.15053 | -1.22462 | 7.99674 | 5.55063 | 7.83368 | 2.85649
7.92359 | 10.4996 | 6.99594 | -6.04186 | 7.06472 | 4.48797 | 6.83571 | 0.97881
6.69049 | 13.1867 | 8.3483 | 3.42805 | 8.14289 | 13.55037 | 7.99275 | 9.87742
7.36913 | 7.4365 | 8.43152 | 1.87664 | 8.03657 | 9.63174 | 7.91937 | 7.26413
7.40025 | 3.4993 | 8.1014 | -1.30586 | 8.17216 | 4.16327 | 7.97239 | 1.87716
6.37593 | 4.4365 | 6.80369 | -1.63344 | 7.14683 | 7.59027 | 6.87161 | 4.48914
7.57224 | 12.8743 | 8.32962 | 7.67269 | 8.34146 | 16.48888 | 8.15609 | 13.22397
7.61487 | 9.2491 | 8.63596 | 3.91811 | 8.31164 | 13.3871 | 8.18734 | 10.61198
7.8113 | 10.1866 | 6.7774 | -5.14403 | 6.05488 | -0.73574 | 5.94118 | -2.77747
7.82851 | 8.4995 | 5.65693 | -0.81659 | 5.08092 | 7.34629 | 4.88984 | 4.48953
6.56219 | 10.6241 | 5.12758 | -3.51086 | 5.2637 | 2.36604 | 4.94532 | -0.40921
7.26545 | 9.3114 | 6.94762 | 8.48875 | 6.1799 | 16.24411 | 6.08025 | 13.22358
7.55705 | 9.03625 | 6.8721 | 5.46847 | 6.65483 | 10.93786 | 6.46505 | 7.99882
7.3977 | 5.87607 | 5.48156 | 6.20356 | 5.52406 | 15.42753 | 5.23742 | 11.67347
6.40929 | 5.2337 | 6.71646 | 3.59079 | 5.50111 | 11.99896 | 5.46737 | 9.46821
7.57145 | 12.88857 | 7.0609 | 0.73352 | 6.44469 | 6.85571 | 6.32447 | 4.40647
7.74433 | 9.53023 | 5.95167 | -0.98038 | 5.4989 | 8.89639 | 5.30595 | 5.63213
7.83339 | 11.15986 | 7.23347 | 8.73404 | 6.57117 | 18.2033 | 6.4645 | 14.77525
7.85822 | 9.18487 | 7.14174 | 3.42727 | 6.24898 | 10.52931 | 6.17743 | 8.4066
6.91943 | 11.60431 | 7.22672 | -0.24581 | 6.86858 | 4.57025 | 6.71261 | 2.52904
7.47613 | 10.51773 | 6.00883 | 2.52996 | 5.862 | 11.1006 | 5.62735 | 8.24438
7.38555 | 8.59172 | 7.4252 | 12.08059 | 7.0157 | 20.24372 | 6.87415 | 17.22371
7.47527 | 9.47936 | 7.44045 | 6.93812 | 6.65643 | 15.75406 | 6.57691 | 13.22384
|  | 7.14338 | 1.87703 | 6.22265 | 9.5505 | 6.15588 | 6.85636
|  | 7.25775 | -1.30625 | 6.87244 | 4.08124 | 6.72178 | 1.4686
|  | 6.06272 | -0.73496 | 5.88197 | 8.40712 | 5.65465 | 4.97946
|  | 7.45186 | 9.87677 | 7.01609 | 18.61133 | 6.87958 | 15.01989
|  | 7.4458 | 3.50942 | 6.6355 | 12.89678 | 6.56058 | 9.79513
|  | 7.71183 | 5.71389 | 7.15289 | 13.79513 | 7.04421 | 11.10152
|  | 7.50055 | -6.77682 | 6.95963 | -2.45016 | 6.8417 | -4.41025
|  | 6.44535 | -2.28715 | 6.07375 | 5.79409 | 5.89132 | 3.01897
|  | 5.82581 | -5.06214 | 6.09179 | 0.73313 | 5.79177 | -1.96049
|  | 7.66792 | 6.69218 | 7.08141 | 14.36591 | 6.97601 | 11.427
|  | 7.4824 | 3.59118 | 7.39484 | 8.97894 | 7.20407 | 6.12153
|  | 6.15927 | 4.48849 | 6.33508 | 13.63082 | 6.06119 | 9.9584
|  | 7.53707 | 2.3663 | 6.5763 | 10.69283 | 6.53003 | 8.24372
|  | 7.74293 | -0.57169 | 7.28767 | 5.46887 | 7.16285 | 3.10126
|  | 6.68741 | -2.12336 | 6.41102 | 7.67177 | 6.22363 | 4.48914
|  | 7.91366 | 7.26504 | 7.41215 | 16.65267 | 7.29963 | 13.30625
|  | 7.87391 | 1.87559 | 7.17067 | 8.896 | 7.09072 | 6.85492
|  | 7.84322 | -1.8782 | 7.61869 | 2.85623 | 7.45931 | 0.89665
|  | 6.67482 | 1.05979 | 6.66907 | 9.5488 | 6.44053 | 6.7742
|  | 8.04008 | 10.28441 | 7.76413 | 18.36591 | 7.61805 | 15.42753
|  | 8.13256 | 5.71402 | 7.51593 | 14.44833 | 7.42841 | 11.99974
|  | 7.88089 | 0.24372 | 7.15308 | 7.83556 | 7.07749 | 5.22305
|  | 7.87809 | -3.02028 | 7.6279 | 2.28558 | 7.47354 | -0.24542
|  | 6.73111 | -2.28676 | 6.69351 | 6.77368 | 6.47167 | 3.42766
|  | 8.07073 | 7.99896 | 7.77002 | 16.65189 | 7.62872 | 13.14207
|  | 8.14289 | 2.20369 | 7.5026 | 11.50942 | 7.41933 | 8.4894
|  | 8.34146 | 4.08098 | 7.92187 | 12.08059 | 7.80665 | 9.4686
|  | 6.1799 | 2.28415 | 4.71658 | 9.22292 | 4.69846 | 6.85531
|  | 6.65483 | -1.47043 | 5.89186 | 3.18237 | 5.77966 | 0.89626
|  | 5.52406 | 2.36643 | 4.90022 | 10.77381 | 4.7079 | 7.67269
|  | 6.82505 | 12.89665 | 6.01717 | 20.89652 | 5.91932 | 17.63161
|  | 6.57117 | 5.7135 | 5.29744 | 14.36617 | 5.26705 | 11.59105
|  | 7.0157 | 6.6927 | 6.08106 | 14.03925 | 6.01182 | 11.67216
|  | 7.01609 | 5.22384 | 6.05269 | 13.14181 | 5.98833 | 10.2033
|  | 5.83846 | -3.6257 | 6.31694 | 1.9366 | 6.01504 | -0.4386
|  | 7.42553 | 3.3121 | 7.57307 | 8.5624 | 7.36607 | 6.0618
|  | 6.15965 | 2.6245 | 6.55552 | 10.7494 | 6.27607 | 7.6248
|  | 4.61875 | 0.9997 | 5.77429 | 7.3744 | 5.34093 | 4.3122
|  | 7.82693 | 1.2493 | 7.67797 | 6.9994 | 7.52741 | 4.8738
|  | 6.8067 | -1.3133 | 6.82975 | 7.3114 | 6.62539 | 4.5618
|  | 5.94582 | -2.8133 | 6.48973 | 4.0612 | 6.18259 | 1.374
|  | 8.00312 | 6.1873 | 7.81345 | 14.5 | 7.67349 | 11.625
|  | 7.5491 | 4.4377 | 7.75215 | 11.0002 | 7.53946 | 8.1876
|  | 6.27163 | -0.8753 | 6.73073 | 8.5618 | 6.44591 | 5.1252
|  | 7.80696 | 0.4991 | 7.83583 | 5.2492 | 7.65629 | 3.436
|  | 6.68 | 1.3739 | 6.91525 | 8.9986 | 6.67519 | 6.5614
|  | 5.49493 | -0.7507 | 6.33797 | 5.1238 | 5.97575 | 2.749
|  | 8.00659 | 8.7491 | 7.98961 | 16.0618 | 7.82175 | 13.4992
|  | 7.33339 | 6.3749 | 7.74108 | 11.9374 | 7.49219 | 9.4372
|  | 5.88206 | 4.4993 | 6.61373 | 12.9364 | 6.27909 | 9.8122
|  | 8.25982 | 6.3743 | 7.97565 | 14.1868 | 7.85681 | 11.9992
|  | 7.94248 | 4.1249 | 8.02506 | 10.1872 | 7.83993 | 8.062
|  | 6.80522 | 0.3743 | 7.10047 | 9.3112 | 6.85506 | 6.562
|  | 8.14596 | 8.0627 | 8.18175 | 16.6876 | 8.00832 | 13.813
|  | 7.84985 | -1.2501 | 7.85745 | 3.9375 | 7.68225 | 1.6868
|  | 6.74239 | -2.0631 | 6.95065 | 5.9991 | 6.71642 | 3.1244
|  | 5.60757 | -3.8127 | 6.40588 | 2.4993 | 6.05334 | -0.313
|  | 8.0457 | 6.1245 | 8.00832 | 13.8747 | 7.84457 | 10.8746
|  | 7.40256 | 4.1253 | 7.78324 | 10.1253 | 7.54002 | 7.1876
|  | 5.98321 | 0.5619 | 6.6754 | 9.4365 | 6.3493 | 5.8748
|  | 8.28173 | 2.8119 | 7.97931 | 11.0619 | 7.86396 | 8.4368
|  | 7.98799 | 0.9375 | 8.04916 | 7.4373 | 7.86841 | 4.8746
|  | 6.87054 | -4.5009 | 7.13848 | 4.8735 | 6.89893 | 1.6868
|  | 8.18763 | 3.9999 | 8.20292 | 13.0623 | 8.03363 | 9.7502
|  | 8.34663 | 4.4993 | 8.20867 | 11.7493 | 8.06748 | 9.4366
|  | 7.85703 | 2.0003 | 8.10232 | 7.5001 | 7.88981 | 5.2498
|  | 6.60703 | -0.000699996 | 7.10425 | 8.3737 | 6.82383 | 5.4994
|  | 8.08403 | 8.3747 | 8.27652 | 16.4371 | 8.07693 | 13.4374
|  | 8.49948 | 4.8749 | 8.4132 | 13.4371 | 8.26653 | 10.8124
|  | 7.00553 | 0.0616 | 6.67101 | 4.7492 | 6.52867 | 2.686
|  | 5.94447 | 1.6246 | 5.7685 | 9.1868 | 5.56371 | 6.4996
|  | 5.21844 | -0.5006 | 5.59723 | 5.3114 | 5.28347 | 2.6866
|  | 7.18028 | 9.9994 | 6.80593 | 17.2496 | 6.67522 | 14.437
|  | 6.87055 | 7.6246 | 6.91372 | 13.1246 | 6.70815 | 10.3744
|  | 5.55451 | 6.4372 | 5.84716 | 14.8118 | 5.55958 | 11.4376
|  | 7.18644 | 5.6242 | 6.5163 | 13.3742 | 6.43473 | 10.9366
|  | 7.2118 | 3.3742 | 6.9439 | 9.374 | 6.79689 | 6.9988
|  | 6.15326 | 0.3118 | 6.05156 | 9.1862 | 5.84406 | 6.187
|  | 7.38887 | 8.9998 | 7.08043 | 17.5622 | 6.94484 | 14.4376
|  | 7.417 | 6.624 | 6.94498 | 13.374 | 6.83701 | 11.2488
|  | 7.24539 | 3.7494 | 7.16804 | 8.7492 | 6.99162 | 6.6864
|  | 6.08202 | 4.1244 | 6.20854 | 11.9988 | 5.96488 | 9.312
|  | 7.44569 | 12.687 | 7.32262 | 20.2494 | 7.15867 | 17.4372
|  | 7.63532 | 8.1246 | 7.22968 | 16.1868 | 7.1165 | 13.7496
|  | 7.43235 | 4.6246 | 6.94047 | 11.8121 | 6.83622 | 9.2494
|  | 7.28493 | 2.125 | 7.1856 | 7.5623 | 7.0137 | 5.062
|  | 6.14221 | 0.8122 | 6.24062 | 9.1241 | 6.00322 | 5.9998
|  | 7.48132 | 10.1872 | 7.33716 | 18.1871 | 7.17748 | 14.9374
|  | 7.65326 | 4.687 | 7.22824 | 13.1867 | 7.11874 | 10.312
|  | 7.77231 | 7.4998 | 7.5258 | 14.9995 | 7.38983 | 12.4372
|  | 7.57307 | -1.251 | 7.34681 | 3.3741 | 7.20267 | 1.3734
|  | 6.55552 | 0.4362 | 6.49405 | 7.9359 | 6.29473 | 5.3112
|  | 5.77429 | -1.7508 | 6.23345 | 3.9987 | 5.93186 | 1.4364
|  | 7.74569 | 8.5614 | 7.47953 | 15.7491 | 7.34613 | 12.999
|  | 7.36241 | 6.1248 | 7.49218 | 11.5623 | 7.28641 | 8.8746
|  | 6.09552 | 5.0616 | 6.47226 | 13.3737 | 6.19337 | 10.062
|  | 7.81345 | 4.6242 | 7.27669 | 12.3117 | 7.18995 | 9.9366
|  | 7.75215 | 2.3124 | 7.58447 | 8.2497 | 7.4352 | 5.937
|  | 6.73073 | -0.6258 | 6.73369 | 8.1861 | 6.5301 | 5.2494
|  | 7.92774 | 7.8126 | 7.7195 | 16.3125 | 7.58089 | 13.2504
|  | 7.98961 | 5.3735 | 7.62889 | 12.061 | 7.51683 | 9.9983
|  | 7.74108 | 2.4371 | 7.75239 | 7.3744 | 7.57416 | 5.3741
|  | 6.61373 | 2.9363 | 6.83009 | 10.7482 | 6.59087 | 8.1239
|  | 7.94 | 11.2493 | 7.90564 | 18.7492 | 7.73913 | 15.9995
|  | 8.18175 | 7.1249 | 7.87888 | 15.1246 | 7.76148 | 12.7499
|  | 8.00832 | 3.3116 | 7.62898 | 10.4366 | 7.52046 | 7.9364
|  | 7.78324 | 0.7502 | 7.77325 | 6.125 | 7.59936 | 3.6872
|  | 6.6754 | -0.4384 | 6.86475 | 7.811 | 6.63138 | 4.7492
|  | 7.97838 | 8.687 | 7.92359 | 16.6244 | 7.7612 | 13.4372
|  | 8.20292 | 3.6248 | 7.8817 | 12.062 | 7.76781 | 9.2498
|  | 8.27652 | 6.1871 | 8.12121 | 13.6243 | 7.98144 | 11.1245
|  | 6.80593 | 5.8113 | 6.01809 | 12.4363 | 5.94377 | 10.1236
|  | 6.91372 | 2.8743 | 6.55555 | 7.7491 | 6.41416 | 5.4988
|  | 5.84716 | 4.0617 | 5.6451 | 11.8111 | 5.43999 | 8.9368
|  | 7.08833 | 13.3743 | 6.69049 | 20.8117 | 6.56088 | 17.812
|  | 7.08043 | 7.2495 | 6.38154 | 15.1867 | 6.30149 | 12.562
|  | 7.32262 | 9.1242 | 6.82666 | 16.0614 | 6.72001 | 13.7491
|  | 7.33716 | 7.1871 | 6.8211 | 14.5618 | 6.7182 | 11.812
|  | 7.48297 | -4.0009 | 7.23654 | 0.4367 | 7.09338 | -1.5015
|  | 6.46145 | -1.8133 | 6.37844 | 5.4989 | 6.17924 | 2.9367
|  | 5.69535 | -4.1257 | 6.13632 | 1.4363 | 5.83426 | -1.0635
|  | 7.65537 | 5.8115 | 7.36913 | 12.8117 | 7.23681 | 10.1241
|  | 7.288 | 3.2495 | 7.40025 | 8.4995 | 7.19534 | 5.8743
|  | 6.01748 | 2.6867 | 6.37593 | 10.8113 | 6.09694 | 7.5621
|  | 7.71082 | 2.7491 | 7.15048 | 10.2491 | 7.06512 | 7.9365
|  | 7.66674 | 0.3119 | 7.48007 | 6.0617 | 7.33183 | 3.8115
|  | 6.64228 | -2.1259 | 6.62506 | 6.4985 | 6.42179 | 3.6243
|  | 7.84202 | 5.8121 | 7.61487 | 14.1245 | 7.47738 | 11.1249
|  | 7.89702 | 2.8737 | 7.51589 | 9.3737 | 7.40508 | 7.3735
|  | 7.66453 | -0.1881 | 7.65833 | 4.5617 | 7.48111 | 2.6239
|  | 6.53474 | 0.8115 | 6.73263 | 8.4359 | 6.49374 | 5.8741
|  | 7.86305 | 8.6241 | 7.8113 | 15.9365 | 7.64588 | 13.2493
|  | 8.0937 | 5.3745 | 7.77168 | 13.1867 | 7.65554 | 10.8745
|  | 7.91501 | 0.9368 | 7.51509 | 7.8743 | 7.40784 | 5.4366
|  | 7.70602 | -1.75 | 7.67847 | 3.4373 | 7.50561 | 1.062
|  | 6.59583 | -2.4382 | 6.76663 | 5.6237 | 6.53363 | 2.6244
|  | 7.90076 | 6.1868 | 7.82851 | 13.9367 | 7.66723 | 10.812
|  | 8.11416 | 1.9994 | 7.77366 | 10.2491 | 7.66104 | 7.4994
|  | 8.19654 | 3.937 | 8.0237 | 11.1867 | 7.88515 | 8.7494
|  | 6.68064 | 2.874 | 5.85758 | 9.3115 | 5.78462 | 7.0613
|  | 6.80975 | -0.1884 | 6.4269 | 4.4989 | 6.28613 | 2.3111
|  | 5.73504 | 1.4994 | 5.50575 | 9.0613 | 5.2996 | 6.2495
|  | 6.98457 | 10.3116 | 6.56219 | 17.5615 | 6.43338 | 14.6243
|  | 6.96251 | 5.0616 | 6.2328 | 12.8113 | 6.15409 | 10.2491
|  | 7.21687 | 6.3116 | 6.69575 | 13.0613 | 6.5902 | 10.8115
|  | 7.23061 | 4.4995 | 6.68911 | 11.6867 | 6.58734 | 8.9994
|  | 7.36913 | 1.4985 | 6.71089 | 7.8735 | 6.63277 | 5.6858
|  | 7.40025 | -1.6257 | 7.13315 | 2.9991 | 6.99116 | 0.8738
|  | 6.37593 | 0.1863 | 6.27054 | 7.6857 | 6.07176 | 4.9364
|  | 7.57224 | 8.7489 | 7.26545 | 15.9363 | 7.1344 | 13.0616
|  | 7.61487 | 3.9369 | 7.03051 | 11.6241 | 6.9467 | 9.1244
|  | 7.8113 | 4.9364 | 7.40935 | 11.6236 | 7.29995 | 9.4363
|  | 7.82851 | 3.0618 | 7.40763 | 10.1865 | 7.3018 | 7.5617
|  | 6.56219 | 5.8114 | 5.70291 | 12.4361 | 5.63151 | 9.9988
|  | 7.46345 | -0.09948 | 7.41883 | 4.44381 | 7.26071 | 2.51733
|  | 6.47658 | 0.24612 | 6.588 | 7.0607 | 6.38025 | 4.64119
|  | 5.61224 | -1.63026 | 6.17498 | 3.80144 | 5.87501 | 1.43123
|  | 7.63758 | 7.25863 | 7.55705 | 13.82669 | 7.40858 | 11.30809
|  | 7.14265 | 5.18503 | 7.3977 | 10.37021 | 7.18505 | 7.90092
|  | 5.92284 | 3.35747 | 6.40929 | 10.81395 | 6.12993 | 7.85161
|  | 7.81995 | 4.34497 | 7.52036 | 11.30793 | 7.41194 | 9.08563
|  | 7.60385 | 2.36998 | 7.6041 | 7.95006 | 7.44183 | 5.77707
|  | 6.6121 | -0.93906 | 6.77283 | 6.91232 | 6.56139 | 4.24628
|  | 7.78061 | 6.32091 | 7.74433 | 13.92577 | 7.59167 | 11.16065
|  | 7.90158 | 5.33231 | 7.73946 | 11.50515 | 7.60989 | 9.52968
|  | 7.52746 | 2.8638 | 7.67684 | 7.65377 | 7.48914 | 5.7276
|  | 6.43657 | 2.27074 | 6.77771 | 9.33199 | 6.53435 | 6.91279
|  | 7.72541 | 9.43162 | 7.83339 | 16.24636 | 7.65635 | 13.72808
|  | 8.05294 | 6.37005 | 7.93452 | 13.57969 | 7.80074 | 11.35771
|  | 7.92699 | 3.15994 | 7.74943 | 9.67846 | 7.62293 | 7.35731
|  | 7.57345 | 0.98773 | 7.70431 | 6.12338 | 7.52051 | 3.85154
|  | 6.50064 | -0.9389 | 6.8179 | 6.46803 | 6.57984 | 3.70315
|  | 7.76793 | 6.86388 | 7.85822 | 14.0243 | 7.68487 | 11.16034
|  | 8.08032 | 3.06133 | 7.94651 | 10.61665 | 7.81581 | 8.04899
|  | 8.07917 | 5.48117 | 8.081 | 12.24636 | 7.92799 | 9.92553
|  | 7.00991 | 5.43131 | 6.54606 | 11.55477 | 6.44525 | 9.38177
|  | 6.91609 | 2.96233 | 6.77931 | 7.70291 | 6.62255 | 5.57922
|  | 5.89118 | 2.91303 | 5.90762 | 9.9249 | 5.69516 | 7.30817
|  | 7.09205 | 10.86372 | 6.91943 | 17.62908 | 6.77305 | 14.91326
|  | 7.22104 | 6.22159 | 6.81485 | 13.38185 | 6.71012 | 10.96233
|  | 7.34957 | 8.09813 | 7.09362 | 14.46827 | 6.96725 | 12.29559
|  | 7.37202 | 6.02438 | 7.0999 | 12.74019 | 6.97674 | 10.22183
|  | 7.55705 | 4.29511 | 7.19145 | 10.36919 | 7.08822 | 8.24557
|  | 7.3977 | 1.7773 | 7.33817 | 6.4685 | 7.18098 | 4.39419
|  | 6.40929 | 1.82613 | 6.50481 | 8.78862 | 6.2975 | 6.22127
|  | 7.57145 | 9.57961 | 7.47613 | 16.29559 | 7.32862 | 13.62916
|  | 7.74433 | 5.28356 | 7.42856 | 12.39443 | 7.32121 | 10.0243
|  | 7.83339 | 6.96217 | 7.65646 | 13.28292 | 7.52793 | 11.15962
|  | 7.85822 | 4.83903 | 7.66579 | 11.50546 | 7.54034 | 9.03648
|  | 6.91943 | 7.7523 | 6.43458 | 14.02366 | 6.33468 | 11.70283
|  | 7.46807 | 2.07305 | 7.08464 | 7.99897 | 6.98229 | 5.92474
|  | 7.32217 | -0.54384 | 7.24766 | 3.99921 | 7.09112 | 1.97428
|  | 6.33049 | -0.09963 | 6.41025 | 6.71471 | 6.20295 | 4.19674
|  | 7.49578 | 7.25847 | 7.38555 | 13.82629 | 7.23878 | 11.20924
|  | 7.65944 | 3.65361 | 7.32701 | 10.61634 | 7.22057 | 8.29559
|  | 7.75603 | 4.83864 | 7.56406 | 11.01124 | 7.43639 | 8.93732
|  | 7.78031 | 2.81426 | 7.57277 | 9.33254 | 7.44819 | 6.91295
|  | 6.81834 | 5.28308 | 6.3113 | 11.4063 | 6.21212 | 9.13485
|  | 7.38555 | 4.04836 | 6.98398 | 10.12219 | 6.88265 | 7.90013
|  | 7.542 | 4.15917 | 7.35133 | 9.79917 | 7.23369 | 7.79904
|  | 7.26763 | 1.99955 | 7.33465 | 6.51942 | 7.16916 | 4.55923
|  | 6.30882 | 1.23923 | 6.52292 | 7.59885 | 6.31159 | 5.2393
|  | 7.44105 | 7.99955 | 7.47527 | 14.15949 | 7.31864 | 11.71968
|  | 7.69256 | 4.67949 | 7.53975 | 11.1593 | 7.41882 | 8.95949
|  | 7.71503 | 6.35936 | 7.67668 | 12.19917 | 7.53725 | 10.1993
|  | 7.74437 | 4.19962 | 7.69264 | 10.31942 | 7.55597 | 8.03955
|  | 7.00808 | 6.79936 | 6.734 | 12.59917 | 6.61823 | 10.4393
|  | 7.47527 | 5.75923 | 7.27163 | 11.51904 | 7.15476 | 9.39917
|  | 7.4 | 3.83917 | 7.18311 | 9.47898 | 7.06684 | 7.3991

## Fig. 3d
without Ga |  | Ga |  | In |  | Sn
Number of elements | Solid solution phase percentage | Number of elements | Solid solution phase percentage | Number of elements | Solid solution phase percentage | Number of elements | Solid solution phase percentage
5 | 0.15873 | 5 | 0.37619 | 5 | 0.10952 | 5 | 0.22857
6 | 0.11429 | 6 | 0.32937 | 6 | 0.07937 | 6 | 0.17857
7 | 0.05833 | 7 | 0.25714 | 7 | 0.05714 | 7 | 0.13333
8 | 0.02222 | 8 | 0.175 | 8 | 0.025 | 8 | 0.09167
9 | 0 | 9 | 0.15556 | 9 | 0 | 9 | 0.02222
10 | 0 | 10 | 0.1 | 10 | 0 | 10 | 0